## IGSDB_110
ID | Name | Source | SpectralData | AngularFunction | Thickness | Tsol | Rsol1 | Rsol2 | Tvis | Rvis1 | Rvis2 | Tir | emis1 | emis2 | Conductivity | Comment | Manufacturer | ProductName | Color | Certification | Status | Timestamp | Specularity | Tvis2 | Tsol2 | MaterialID
28502 | 0.76SR Interlayer.ASG | IGDB v81.0 | 1 | 0 | 6.56 | 0.383793 | 0.054954 | 0.054954 | 0.749578 | 0.073112 | 0.073112 | 0 | 0.84 | 0.84 | 0.705 |  | ASG Architectural Solutions Glass Pty Ltd | 0.76SR Interlayer | 14738646 |  | 256 | 1675888761 | 0 | 0.749578 | 0.383793 | 0
21515 | 007_PET_BUT.KUR | IGDB v66.0 | 1 | 0 | 0.18 | 0.861647 | 0.117173 | 0.117279 | 0.86924 | 0.1222 | 0.122131 | 0 | 0.95 | 0.95 | 0.155 |  | Kuraray | BE-1028 PET Film | 15528176 | # | 256 | 1586299407 | 0 | 0.86924 | 0.861647 | 0
8200 | 01_Clear_10.syp | IGDB v15.4 | 1 | 0 | 10 | 0.746867 | 0.070326 | 0.070326 | 0.87757 | 0.080491 | 0.080491 | 0 | 0.84 | 0.84 | 1 |  | SYP GLASS GROUP CO.,LTD | Clear Float Glass | 15659756 |  | 256 | 1510862477 | 0 | 0.87757 | 0.746867 | 0
8201 | 01_Clear_12.syp | IGDB v15.4 | 1 | 0 | 12 | 0.722631 | 0.067336 | 0.067336 | 0.86955 | 0.078733 | 0.078733 | 0 | 0.84 | 0.84 | 1 |  | SYP GLASS GROUP CO.,LTD | Clear Float Glass | 15594219 |  | 256 | 1510862477 | 0 | 0.86955 | 0.722631 | 0
8202 | 01_Clear_15.syp | IGDB v15.4 | 1 | 0 | 15 | 0.687364 | 0.069649 | 0.069649 | 0.851845 | 0.082041 | 0.082041 | 0 | 0.84 | 0.84 | 1 |  | SYP GLASS GROUP CO.,LTD | Clear Float Glass | 15462632 |  | 256 | 1510862477 | 0 | 0.851845 | 0.687364 | 0
8207 | 01_Clear_19.syp | IGDB v58.0 | 1 | 0 | 19 | 0.613264 | 0.061559 | 0.061559 | 0.833598 | 0.074965 | 0.074965 | 0 | 0.84 | 0.84 | 1 |  | SYP GLASS GROUP CO.,LTD | Clear Float Glass | 15331043 | # | 256 | 1513283368 | 0 | 0.833598 | 0.613264 | 0
8203 | 01_Clear_4.syp | IGDB v15.4 | 1 | 0 | 4 | 0.847464 | 0.077616 | 0.077616 | 0.901963 | 0.080769 | 0.080769 | 0 | 0.84 | 0.84 | 1 |  | SYP GLASS GROUP CO.,LTD | Clear Float Glass | 15856882 | # | 256 | 1510862477 | 0 | 0.901963 | 0.847464 | 0
8204 | 01_Clear_5.syp | IGDB v15.4 | 1 | 0 | 5 | 0.831186 | 0.076506 | 0.076506 | 0.897546 | 0.080724 | 0.080724 | 0 | 0.84 | 0.84 | 1 |  | SYP GLASS GROUP CO.,LTD | Clear Float Glass | 15856881 | # | 256 | 1510862477 | 0 | 0.897546 | 0.831186 | 0
8205 | 01_Clear_6.syp | IGDB v17.4 | 1 | 0 | 6 | 0.803698 | 0.07383 | 0.07383 | 0.892204 | 0.081512 | 0.081512 | 0 | 0.84 | 0.84 | 1 |  | SYP GLASS GROUP CO.,LTD | Clear Float Glass | 15791344 | # | 256 | 1510862499 | 0 | 0.892204 | 0.803698 | 0
8206 | 01_Clear_8.syp | IGDB v15.4 | 1 | 0 | 8 | 0.771074 | 0.071177 | 0.071177 | 0.884304 | 0.080521 | 0.080521 | 0 | 0.84 | 0.84 | 1 |  | SYP GLASS GROUP CO.,LTD | Clear Float Glass | 15725550 |  | 256 | 1510862478 | 0 | 0.884304 | 0.771074 | 0
21529 | 015_Asahi_Grey.KUR | IGDB v67.0 | 1 | 0 | 4.601 | 0.501444 | 0.059784 | 0.059784 | 0.390934 | 0.057923 | 0.057923 | 0 | 0.837 | 0.837 | 0.774 |  | Kuraray | Trosifol Asahi Grey | 11250590 | # | 256 | 1586299409 | 0 | 0.390934 | 0.501444 | 0
10528 | 015_BG_R15_CLEAR.TRO | IGDB v29.0 | 1 | 0 | 4.5455 | 0.811855 | 0.076009 | 0.074697 | 0.898235 | 0.081446 | 0.080586 | 0 | 0.84 | 0.84 | 0.7839 |  | TROSIFOL | Trosifol 015 clear BG R15 PVB LAMINATE | 15856882 | # | 256 | 1510863347 | 0 | 0.898235 | 0.811855 | 0
21517 | 015_Clear_B100.KUR | IGDB v67.0 | 1 | 0 | 4.562 | 0.82661 | 0.078486 | 0.078486 | 0.901661 | 0.085975 | 0.085975 | 0 | 0.837 | 0.837 | 0.792 |  | Kuraray | Trosifol Clear | 15791347 | # | 256 | 1586299407 | 0 | 0.901661 | 0.82661 | 0
21501 | 015_Clear_B500.KUR | IGDB v67.0 | 1 | 0 | 4.553 | 0.830012 | 0.07768 | 0.07768 | 0.900996 | 0.085292 | 0.085292 | 0 | 0.837 | 0.837 | 0.796 |  | Kuraray | Trosifol Clear | 15856883 | # | 256 | 1586299407 | 0 | 0.900996 | 0.830012 | 0
21530 | 015_Grey.KUR | IGDB v67.0 | 1 | 0 | 4.579 | 0.550901 | 0.062252 | 0.062252 | 0.427532 | 0.059826 | 0.059826 | 0 | 0.837 | 0.837 | 0.784 |  | Kuraray | Trosifol Grey | 12169641 | # | 256 | 1586299409 | 0 | 0.427532 | 0.550901 | 0
21545 | 015_Light_BlueGreen.KUR | IGDB v67.0 | 1 | 0 | 4.581 | 0.720985 | 0.071879 | 0.071879 | 0.722466 | 0.074119 | 0.074119 | 0 | 0.837 | 0.837 | 0.783 |  | Kuraray | Trosifol Light Blue-Green | 14672587 | # | 256 | 1586299523 | 0 | 0.722466 | 0.720985 | 0
21532 | 015_Light_Brown.KUR | IGDB v67.0 | 1 | 0 | 4.549 | 0.577896 | 0.061987 | 0.061987 | 0.549099 | 0.062445 | 0.062445 | 0 | 0.837 | 0.837 | 0.798 |  | Kuraray | Trosifol Light Brown | 11846346 | # | 256 | 1586299409 | 0 | 0.549099 | 0.577896 | 0
10531 | 015_LIGHT_BROWN_BG_R15.TRO | IGDB v29.0 | 1 | 0 | 4.577 | 0.567102 | 0.069156 | 0.066417 | 0.552438 | 0.070781 | 0.067987 | 0 | 0.84 | 0.84 | 0.7694 |  | TROSIFOL | Trosifol 015 light brown BG R15 PVB LAMINATE | 11912138 | # | 256 | 1510863347 | 0 | 0.552438 | 0.567102 | 0
21528 | 015_Light_Green.KUR | IGDB v67.0 | 1 | 0 | 4.529 | 0.765258 | 0.074956 | 0.074956 | 0.826927 | 0.080714 | 0.080714 | 0 | 0.837 | 0.837 | 0.808 |  | Kuraray | Trosifol Light Green | 15200724 | # | 256 | 1586299409 | 0 | 0.826927 | 0.765258 | 0
21538 | 015_Medium_Blue.KUR | IGDB v67.0 | 1 | 0 | 4.532 | 0.572926 | 0.073866 | 0.073866 | 0.361383 | 0.06263 | 0.06263 | 0 | 0.837 | 0.837 | 0.807 |  | Kuraray | Trosifol Medium Blue | 15318528 | # | 256 | 1586299410 | 0 | 0.361383 | 0.572926 | 0
21535 | 015_Medium_Bronze.KUR | IGDB v67.0 | 1 | 0 | 4.525 | 0.599022 | 0.063475 | 0.063475 | 0.558685 | 0.064267 | 0.064267 | 0 | 0.837 | 0.837 | 0.81 |  | Kuraray | Trosifol Medium Bronze | 12305103 | # | 256 | 1586299410 | 0 | 0.558685 | 0.599022 | 0
21533 | 015_Medium_Brown.KUR | IGDB v67.0 | 1 | 0 | 4.551 | 0.317659 | 0.051492 | 0.051492 | 0.226271 | 0.051028 | 0.051028 | 0 | 0.837 | 0.837 | 0.797 |  | Kuraray | Trosifol Medium Brown | 6913936 | # | 256 | 1586299409 | 0 | 0.226271 | 0.317659 | 0
21536 | 015_OceanBlue.KUR | IGDB v67.0 | 1 | 0 | 4.534 | 0.750173 | 0.072796 | 0.072796 | 0.738223 | 0.073838 | 0.073838 | 0 | 0.837 | 0.837 | 0.806 |  | Kuraray | Trosifol Ocean Blue | 15525827 | # | 256 | 1586299410 | 0 | 0.738223 | 0.750173 | 0
21541 | 015_Red.KUR | IGDB v67.0 | 1 | 0 | 4.501 | 0.608049 | 0.080311 | 0.080311 | 0.234068 | 0.077994 | 0.077994 | 0 | 0.837 | 0.837 | 0.823 |  | Kuraray | Trosifol Red | 8016095 | # | 256 | 1586299411 | 0 | 0.234068 | 0.608049 | 0
21547 | 015_SFTWHTE6_BUT.KUR | IGDB v47.0 | 1 | 0 | 6.36 | 0.703358 | 0.073677 | 0.071718 | 0.839725 | 0.081832 | 0.080719 | 0 | 0.84 | 0.84 | 0.818 |  | Kuraray | Butacite® 0218000 | 15265257 | # | 256 | 1510863485 | 0 | 0.839725 | 0.703358 | 0
21543 | 015_Shining_White.KUR | IGDB v67.0 | 1 | 0 | 4.623 | 0.268114 | 0.507734 | 0.507734 | 0.210536 | 0.719542 | 0.719542 | 0 | 0.837 | 0.837 | 0.765 |  | Kuraray | Trosifol Shining White | 7175557 | # | 256 | 1586299411 | 0 | 0.210536 | 0.268114 | 0
21537 | 015_SkyBlue.KUR | IGDB v67.0 | 1 | 0 | 4.605 | 0.688009 | 0.073576 | 0.073576 | 0.613858 | 0.069557 | 0.069557 | 0 | 0.837 | 0.837 | 0.772 |  | Kuraray | Trosifol Sky Blue | 15654279 | # | 256 | 1586299410 | 0 | 0.613858 | 0.688009 | 0
21539 | 015_Violet.KUR | IGDB v67.0 | 1 | 0 | 4.598 | 0.633955 | 0.073942 | 0.073942 | 0.313998 | 0.064383 | 0.064383 | 0 | 0.837 | 0.837 | 0.776 |  | Kuraray | Trosifol Violet | 14455205 | # | 256 | 1586299411 | 0 | 0.313998 | 0.633955 | 0
21540 | 015_YELLOW_Y85.KUR | IGDB v47.0 | 1 | 0 | 4.492 | 0.726278 | 0.071276 | 0.072469 | 0.852311 | 0.077727 | 0.07815 | 0 | 0.84 | 0.84 | 0.786 |  | Kuraray | TROSIFOL 015YELLOWPVB Y.85 LAMINATE | 1896950 | # | 256 | 1510863486 | 0 | 0.852311 | 0.726278 | 0
21525 | 020_SC_Multi.KUR | IGDB v67.0 | 1 | 0 | 4.702 | 0.823974 | 0.073299 | 0.073299 | 0.905988 | 0.080945 | 0.080945 | 0 | 0.837 | 0.837 | 0.717 |  | Kuraray | Trosifol SC Mulitlayer | 15857139 | # | 256 | 1586299408 | 0 | 0.905988 | 0.823974 | 0
21544 | 030_Brilliant_Black.KUR | IGDB v67.0 | 1 | 0 | 4.969 | 0.000305 | 0.046785 | 0.046785 | 0 | 0.049233 | 0.049233 | 0 | 0.837 | 0.837 | 0.647 |  | Kuraray | Trosifol Brilliant Black | 0 | # | 256 | 1586299411 | 0 | 0 | 0.000305 | 0
21534 | 030_Bronze.KUR | IGDB v67.0 | 1 | 0 | 4.891 | 0.459327 | 0.057501 | 0.057501 | 0.361968 | 0.05612 | 0.05612 | 0 | 0.837 | 0.837 | 0.669 |  | Kuraray | Trosifol Bronze | 10198705 | # | 256 | 1586299410 | 0 | 0.361968 | 0.459327 | 0
21518 | 030_Clear_B100.KUR | IGDB v67.0 | 1 | 0 | 4.997 | 0.81054 | 0.077746 | 0.077746 | 0.901611 | 0.085985 | 0.085985 | 0 | 0.837 | 0.837 | 0.64 |  | Kuraray | Trosifol Clear | 15791346 | # | 256 | 1586299408 | 0 | 0.901611 | 0.81054 | 0
21502 | 030_Clear_B500.KUR | IGDB v67.0 | 1 | 0 | 4.934 | 0.806229 | 0.076608 | 0.076608 | 0.90082 | 0.085765 | 0.085765 | 0 | 0.837 | 0.837 | 0.657 |  | Kuraray | Trosifol Clear | 15660274 | # | 256 | 1586299407 | 0 | 0.90082 | 0.806229 | 0
21542 | 030_Diamond_White.KUR | IGDB v67.0 | 1 | 0 | 4.948 | 0.015268 | 0.701228 | 0.701228 | 0.0077 | 0.880506 | 0.880506 | 0 | 0.837 | 0.837 | 0.653 |  | Kuraray | Trosifol Diamond White | 4639 | # | 256 | 1586299411 | 0 | 0.0077 | 0.015268 | 0
21555 | 030_ExtraStiff.KUR | IGDB v67.0 | 1 | 0 | 4.965 | 0.806877 | 0.077034 | 0.077034 | 0.900417 | 0.085353 | 0.085353 | 0 | 0.837 | 0.837 | 0.648 |  | Kuraray | Trosifol Extra Stiff | 15791346 | # | 256 | 1586299522 | 0 | 0.900417 | 0.806877 | 0
21531 | 030_GREY_BG_R15.KUR | IGDB v47.0 | 1 | 0 | 4.97 | 0.539351 | 0.069697 | 0.066493 | 0.458077 | 0.071751 | 0.067746 | 0 | 0.84 | 0.84 | 0.637 |  | Kuraray | Trosifol 030 grey BG R15 PVB LAMINATE | 12170422 | # | 256 | 1510863489 | 0 | 0.458077 | 0.539351 | 0
21527 | 030_LIGHT_BLUEGREEN_BG.KUR | IGDB v47.0 | 1 | 0 | 4.913 | 0.68935 | 0.072751 | 0.070566 | 0.72216 | 0.075764 | 0.073693 | 0 | 0.84 | 0.84 | 0.6522 |  | Kuraray | Trosifol 030 light blue green BG PVB LAMINATE | 14607305 | # | 256 | 1510863490 | 0 | 0.72216 | 0.68935 | 0
21521 | 030_NaturalUV.KUR | IGDB v67.0 | 1 | 0 | 4.937 | 0.831212 | 0.076808 | 0.076808 | 0.903529 | 0.084364 | 0.084364 | 0 | 0.837 | 0.837 | 0.636 |  | Kuraray | Trosifol Natural UV | 15856883 | # | 256 | 1586299408 | 0 | 0.903529 | 0.831212 | 0
21524 | 030_SC_Mono.KUR | IGDB v67.0 | 1 | 0 | 4.963 | 0.815036 | 0.077823 | 0.077823 | 0.902536 | 0.085732 | 0.085732 | 0 | 0.837 | 0.837 | 0.649 |  | Kuraray | Trosifol SC Monolayer | 15856883 | # | 256 | 1586299408 | 0 | 0.902536 | 0.815036 | 0
21526 | 030_SC_Multi.KUR | IGDB v67.0 | 1 | 0 | 4.971 | 0.80909 | 0.077429 | 0.077429 | 0.900226 | 0.085674 | 0.085674 | 0 | 0.837 | 0.837 | 0.647 |  | Kuraray | Trosifol SC Multilayer | 15791346 | # | 256 | 1586299408 | 0 | 0.900226 | 0.80909 | 0
21565 | 030_SentryGlas.KUR | IGDB v67.0 | 1 | 0 | 4.981 | 0.814016 | 0.077561 | 0.077561 | 0.901229 | 0.085532 | 0.085532 | 0 | 0.837 | 0.837 | 0.644 |  | Kuraray | SentryGlas | 15856883 | # | 256 | 1586299522 | 0 | 0.901229 | 0.814016 | 0
21567 | 030_SGX.KUR | IGDB v67.0 | 1 | 0 | 5.146 | 0.805436 | 0.076794 | 0.076794 | 0.901365 | 0.085398 | 0.085398 | 0 | 0.837 | 0.837 | 0.604 |  | Kuraray | SentryGlas Xtra | 15856883 | # | 256 | 1586299523 | 0 | 0.901365 | 0.805436 | 0
21546 | 030_Solar_Grey.KUR | IGDB v67.0 | 1 | 0 | 4.963 | 0.528794 | 0.05799 | 0.05799 | 0.426475 | 0.05417 | 0.05417 | 0 | 0.837 | 0.837 | 0.637 |  | Kuraray | Trosifol Solar Grey | 11776425 | # | 256 | 1586299523 | 0 | 0.426475 | 0.528794 | 0
21551 | 030_UltraClear.KUR | IGDB v67.0 | 1 | 0 | 4.895 | 0.813019 | 0.077761 | 0.077761 | 0.903019 | 0.085846 | 0.085846 | 0 | 0.837 | 0.837 | 0.668 |  | Kuraray | Trosifol UltraClear | 15791347 | # | 256 | 1586299523 | 0 | 0.903019 | 0.813019 | 0
21557 | 030_UV_ExtraProtect.KUR | IGDB v67.0 | 1 | 0 | 4.932 | 0.800999 | 0.077047 | 0.077047 | 0.902011 | 0.085672 | 0.085672 | 0 | 0.837 | 0.837 | 0.657 |  | Kuraray | Trosifol UV Extra Protect | 15463922 | # | 256 | 1586299523 | 0 | 0.902011 | 0.800999 | 0
21510 | 035_SentryGlas.KUR | IGDB v67.0 | 1 | 0 | 5.155 | 0.803539 | 0.075548 | 0.075548 | 0.899968 | 0.08477 | 0.08477 | 0 | 0.837 | 0.837 | 0.602 |  | Kuraray | SentryGlas | 15791346 | # | 256 | 1586299407 | 0 | 0.899968 | 0.803539 | 0
29050 | 038_PFAT_3Clr.CCP | IGDB v98.0 | 1 | 0 | 5.99 | 0.766487 | 0.069516 | 0.069516 | 0.882598 | 0.07864 | 0.07864 | 0 | 0.84 | 0.84 | 0.819 |  | Chang Chun Petrochemical Co.,Ltd. | WINLITE_Polyvinyl Butyral Film_PFAT | 15659759 |  | 256 | 1739489646 | 0 | 0.882598 | 0.766487 | 0
1800 | 038_Saflex_Clear_3Clr.EMN | IGDB v66.0 | 1 | 0 | 6.3 | 0.768757 | 0.0709 | 0.071084 | 0.893768 | 0.083316 | 0.083563 | 0 | 0.84 | 0.84 | 0.788 |  | Eastman Chemical Company | Saflex® Clear - RA¦RB | 15856879 | # | 256 | 1586299363 | 0 | 0.893768 | 0.768757 | 0
1901 | 038_Vanceva_0001_3Clr.EMN | IGDB v66.0 | 1 | 0 | 6.3 | 0.736342 | 0.071931 | 0.07195 | 0.777745 | 0.076955 | 0.077061 | 0 | 0.84 | 0.84 | 0.788 |  | Eastman Chemical Company | Vanceva® Coral Rose - VCV 0001 | 15261175 | # | 256 | 1586299369 | 0 | 0.777745 | 0.736342 | 0
1902 | 038_Vanceva_0002_3Clr.EMN | IGDB v66.0 | 1 | 0 | 6.3 | 0.710006 | 0.069923 | 0.06976 | 0.782775 | 0.075819 | 0.075788 | 0 | 0.84 | 0.84 | 0.788 |  | Eastman Chemical Company | Vanceva® Aquamarine - VCV 0002 | 15920583 | # | 256 | 1586299369 | 0 | 0.782775 | 0.710006 | 0
1903 | 038_Vanceva_0003_3Clr.EMN | IGDB v66.0 | 1 | 0 | 6.3 | 0.691364 | 0.068621 | 0.068641 | 0.778548 | 0.075795 | 0.075792 | 0 | 0.84 | 0.84 | 0.788 |  | Eastman Chemical Company | Vanceva® Smoke Grey - VCV 0003 | 14673379 | # | 256 | 1586299369 | 0 | 0.778548 | 0.691364 | 0
1904 | 038_Vanceva_0004_3Clr.EMN | IGDB v66.0 | 1 | 0 | 6.3 | 0.670126 | 0.074838 | 0.075177 | 0.822698 | 0.095872 | 0.09616 | 0 | 0.84 | 0.84 | 0.788 |  | Eastman Chemical Company | Vanceva® Sahara Sun - VCV 0004 | 1961457 | # | 256 | 1586299369 | 0 | 0.822698 | 0.670126 | 0
1905 | 038_Vanceva_0005_3Clr.EMN | IGDB v66.0 | 1 | 0 | 6.3 | 0.658613 | 0.068812 | 0.06896 | 0.503076 | 0.066394 | 0.066342 | 0 | 0.84 | 0.84 | 0.788 |  | Eastman Chemical Company | Vanceva® Ruby Red - VCV 0005 | 13212159 | # | 256 | 1586299370 | 0 | 0.503076 | 0.658613 | 0
1906 | 038_Vanceva_0006_3Clr.EMN | IGDB v66.0 | 1 | 0 | 6.3 | 0.581735 | 0.066743 | 0.066925 | 0.515691 | 0.064739 | 0.064775 | 0 | 0.84 | 0.84 | 0.788 |  | Eastman Chemical Company | Vanceva® Sapphire - VCV 0006 | 15848960 | # | 256 | 1586299370 | 0 | 0.515691 | 0.581735 | 0
1907 | 038_Vanceva_0007_3Clr.EMN | IGDB v66.0 | 1 | 0 | 6.3 | 0.510861 | 0.058269 | 0.058177 | 0.517839 | 0.060489 | 0.060159 | 0 | 0.84 | 0.84 | 0.788 |  | Eastman Chemical Company | Vanceva® Evening Shadow - VCV 0007 | 11583171 | # | 256 | 1586299370 | 0 | 0.517839 | 0.510861 | 0
1908 | 038_Vanceva_0008_3Clr.EMN | IGDB v66.0 | 1 | 0 | 6.32 | 0.712137 | 0.059356 | 0.059286 | 0.854367 | 0.066152 | 0.066047 | 0 | 0.84 | 0.84 | 0.789 |  | Eastman Chemical Company | Vanceva® Golden Light - VCV 0008 | 10940911 | # | 256 | 1586299370 | 0 | 0.854367 | 0.712137 | 0
1909 | 038_Vanceva_0009_3Clr.EMN | IGDB v66.0 | 1 | 0 | 6.3 | 0.597939 | 0.06731 | 0.06731 | 0.68103 | 0.072282 | 0.072282 | 0 | 0.84 | 0.84 | 0.788 |  | Eastman Chemical Company | Vanceva® Arctic Snow - VCV 0009 | 13621463 | # | 256 | 1586299370 | 0 | 0.68103 | 0.597939 | 0
1910 | 038_Vanceva_000A_3Clr.EMN | IGDB v66.0 | 1 | 0 | 6.3 | 0.672659 | 0.072677 | 0.072677 | 0.81395 | 0.082727 | 0.082727 | 0 | 0.84 | 0.84 | 0.788 |  | Eastman Chemical Company | Vanceva® Cool White - VCV 000A | 14936806 | # | 256 | 1586299370 | 0 | 0.81395 | 0.672659 | 0
1911 | 038_Vanceva_000C_3Clr.EMN | IGDB v66.0 | 1 | 0 | 6.3 | 0.396468 | 0.058311 | 0.058415 | 0.166266 | 0.056887 | 0.057063 | 0 | 0.84 | 0.84 | 0.788 |  | Eastman Chemical Company | Vanceva® Deep Red - VCV 000C | 5781193 | # | 256 | 1586299371 | 0 | 0.166266 | 0.396468 | 0
1912 | 038_Vanceva_000D_3Clr.EMN | IGDB v66.0 | 1 | 0 | 6.3 | 0.4411 | 0.063614 | 0.063471 | 0.129003 | 0.052582 | 0.052326 | 0 | 0.84 | 0.84 | 0.788 |  | Eastman Chemical Company | Vanceva® True Blue - VCV 000D | 13134102 | # | 256 | 1586299371 | 0 | 0.129003 | 0.4411 | 0
1913 | 038_Vanceva_000E_3Clr.EMN | IGDB v66.0 | 1 | 0 | 6.3 | 0.594193 | 0.070486 | 0.070816 | 0.468664 | 0.073458 | 0.073685 | 0 | 0.84 | 0.84 | 0.788 |  | Eastman Chemical Company | Vanceva® Tangerine - VCV 000E | 628991 | # | 256 | 1586299371 | 0 | 0.468664 | 0.594193 | 0
1915 | 038_Vanceva_000G_3Clr.EMN | IGDB v66.0 | 1 | 0 | 6.3 | 0.003701 | 0.047139 | 0.047161 | 2.9e-05 | 0.049183 | 0.049228 | 0 | 0.84 | 0.84 | 0.788 |  | Eastman Chemical Company | Vanceva® Absolute Black - VCV 000G | 0 | # | 256 | 1586299520 | 0 | 2.9e-05 | 0.003701 | 0
1916 | 038_Vanceva_000H_3Clr.EMN | IGDB v66.0 | 1 | 0 | 6.3 | 0.612193 | 0.064269 | 0.06414 | 0.627906 | 0.067127 | 0.067031 | 0 | 0.84 | 0.84 | 0.788 |  | Eastman Chemical Company | Vanceva® Ocean Grey - VCV 000H | 13816266 | # | 256 | 1586299371 | 0 | 0.627906 | 0.612193 | 0
1880 | 038_Vanceva_S-0828_3Clr.EMN | IGDB v66.0 | 1 | 0 | 6.3 | 0.387732 | 0.055154 | 0.054923 | 0.291454 | 0.05376 | 0.053586 | 0 | 0.84 | 0.84 | 0.788 |  | Eastman Chemical Company | Vanceva® Graphite Earth Tone - RB S-0828 | 10327433 | # | 256 | 1586299366 | 0 | 0.291454 | 0.387732 | 0
1881 | 038_Vanceva_S-3609_3Clr.EMN | IGDB v66.0 | 1 | 0 | 6.3 | 0.158315 | 0.048808 | 0.048646 | 0.093054 | 0.050194 | 0.050063 | 0 | 0.84 | 0.84 | 0.788 |  | Eastman Chemical Company | Vanceva® Truffle Earth Tone - RB S-3609 | 4084578 | # | 256 | 1586299366 | 0 | 0.093054 | 0.158315 | 0
1882 | 038_Vanceva_S-3628_3Clr.EMN | IGDB v66.0 | 1 | 0 | 6.3 | 0.329887 | 0.052027 | 0.0519 | 0.282172 | 0.05262 | 0.052527 | 0 | 0.84 | 0.84 | 0.788 |  | Eastman Chemical Company | Vanceva® Mocha Earth Tone - RB S-3628 | 8163226 | # | 256 | 1586299367 | 0 | 0.282172 | 0.329887 | 0
1883 | 038_Vanceva_S-3655_3Clr.EMN | IGDB v66.0 | 1 | 0 | 6.3 | 0.539149 | 0.059548 | 0.059532 | 0.558033 | 0.062212 | 0.062247 | 0 | 0.84 | 0.84 | 0.788 |  | Eastman Chemical Company | Vanceva® Dusk Earth Tone - RB S-3655 | 12174792 | # | 256 | 1586299367 | 0 | 0.558033 | 0.539149 | 0
1884 | 038_Vanceva_S-3773_3Clr.EMN | IGDB v66.0 | 1 | 0 | 6.32 | 0.652837 | 0.053805 | 0.053476 | 0.717755 | 0.054569 | 0.054114 | 0 | 0.84 | 0.84 | 0.789 |  | Eastman Chemical Company | Vanceva® Marine Earth Tone - RB S--3773 | 14541512 | # | 256 | 1586299367 | 0 | 0.717755 | 0.652837 | 0
1885 | 038_Vanceva_S-5558_3Clr.EMN | IGDB v66.0 | 1 | 0 | 6.3 | 0.571844 | 0.062039 | 0.061933 | 0.576154 | 0.064297 | 0.064286 | 0 | 0.84 | 0.84 | 0.788 |  | Eastman Chemical Company | Vanceva® Limestone Earth Tone - RB S-5558 | 12830414 | # | 256 | 1586299367 | 0 | 0.576154 | 0.571844 | 0
1886 | 038_Vanceva_S-6376_3Clr.EMN | IGDB v66.0 | 1 | 0 | 6.3 | 0.695081 | 0.069292 | 0.069476 | 0.744365 | 0.074551 | 0.074698 | 0 | 0.84 | 0.84 | 0.788 |  | Eastman Chemical Company | Vanceva® Glacier Earth Tone - RB S-6376 | 15591365 | # | 256 | 1586299367 | 0 | 0.744365 | 0.695081 | 0
1887 | 038_Vanceva_S-6428_3Clr.EMN | IGDB v66.0 | 1 | 0 | 6.3 | 0.360673 | 0.053463 | 0.053526 | 0.290185 | 0.053914 | 0.053909 | 0 | 0.84 | 0.84 | 0.788 |  | Eastman Chemical Company | Vanceva® Gobi Earth Tone - RB S-6428 | 8949155 | # | 256 | 1586299367 | 0 | 0.290185 | 0.360673 | 0
1888 | 038_Vanceva_S-6452_3Clr.EMN | IGDB v66.0 | 1 | 0 | 6.3 | 0.531554 | 0.059628 | 0.059741 | 0.526018 | 0.061594 | 0.061686 | 0 | 0.84 | 0.84 | 0.788 |  | Eastman Chemical Company | Vanceva® Dolomite Earth Tone - RB S-6452 | 12107209 | # | 256 | 1586299368 | 0 | 0.526018 | 0.531554 | 0
1889 | 038_Vanceva_S-6544_3Clr.EMN | IGDB v66.0 | 1 | 0 | 6.3 | 0.509227 | 0.059051 | 0.059183 | 0.450658 | 0.058299 | 0.058668 | 0 | 0.84 | 0.84 | 0.788 |  | Eastman Chemical Company | Vanceva® Shale Earth Tone - RB S-6544 | 12301232 | # | 256 | 1586299368 | 0 | 0.450658 | 0.509227 | 0
1890 | 038_Vanceva_S-7558_3Clr.EMN | IGDB v66.0 | 1 | 0 | 6.3 | 0.617238 | 0.065691 | 0.065664 | 0.594111 | 0.065998 | 0.065921 | 0 | 0.84 | 0.84 | 0.788 |  | Eastman Chemical Company | Vanceva® Sky Earth Tone - RB S-7558 | 14733493 | # | 256 | 1586299368 | 0 | 0.594111 | 0.617238 | 0
8211 | 04_Bronze_10.syp | IGDB v15.4 | 1 | 0 | 10 | 0.302965 | 0.047316 | 0.047316 | 0.33077 | 0.047989 | 0.047989 | 0 | 0.84 | 0.84 | 1 |  | SYP GLASS GROUP CO.,LTD | 04-Bronze Float Glass | 8951723 |  | 256 | 1510862478 | 0 | 0.33077 | 0.302965 | 0
8212 | 04_Bronze_12.syp | IGDB v15.4 | 1 | 0 | 12 | 0.238652 | 0.04564 | 0.04564 | 0.268993 | 0.046291 | 0.046291 | 0 | 0.84 | 0.84 | 1 |  | SYP GLASS GROUP CO.,LTD | 04-Bronze Float Glass | 7899549 |  | 256 | 1510862479 | 0 | 0.268993 | 0.238652 | 0
8213 | 04_Bronze_6.syp | IGDB v15.4 | 1 | 0 | 6 | 0.463475 | 0.053895 | 0.053895 | 0.498537 | 0.055099 | 0.055099 | 0 | 0.84 | 0.84 | 1 |  | SYP GLASS GROUP CO.,LTD | 04-Bronze Float Glass | 11385030 |  | 256 | 1510862479 | 0 | 0.498537 | 0.463475 | 0
8214 | 04_Bronze_8.syp | IGDB v15.4 | 1 | 0 | 8 | 0.380578 | 0.050348 | 0.050348 | 0.408827 | 0.051115 | 0.051115 | 0 | 0.84 | 0.84 | 1 |  | SYP GLASS GROUP CO.,LTD | 04-Bronze Float Glass | 10135481 |  | 256 | 1510862479 | 0 | 0.408827 | 0.380578 | 0
21519 | 045_Clear_BG_R15_TRO.KUR | IGDB v47.0 | 1 | 0 | 5.31825 | 0.785468 | 0.074062 | 0.074324 | 0.894952 | 0.080271 | 0.079829 | 0 | 0.84 | 0.84 | 0.5631 |  | Kuraray | Trosifol 045 clear BG R15 PVB LAMINATE | 15791345 | # | 256 | 1510863490 | 0 | 0.894952 | 0.785468 | 0
21503 | 045_CLEAR_PVB6_BUT.KUR | IGDB v47.0 | 1 | 0 | 7.44 | 0.739455 | 0.068053 | 0.068508 | 0.887842 | 0.074365 | 0.074996 | 0 | 0.84 | 0.84 | 0.637 |  | Kuraray | Butacite NC010 | 15725551 | # | 256 | 1510863490 | 0 | 0.887842 | 0.739455 | 0
8215 | 05_Blue_10.syp | IGDB v15.4 | 1 | 0 | 10 | 0.360986 | 0.050137 | 0.050137 | 0.516305 | 0.056451 | 0.056451 | 0 | 0.84 | 0.84 | 1 |  | SYP GLASS GROUP CO.,LTD | 05-Blue Float Glass | 14337693 |  | 256 | 1510862479 | 0 | 0.516305 | 0.360986 | 0
8216 | 05_Blue_12.syp | IGDB v15.4 | 1 | 0 | 12 | 0.306816 | 0.048465 | 0.048465 | 0.46147 | 0.053981 | 0.053981 | 0 | 0.84 | 0.84 | 1 |  | SYP GLASS GROUP CO.,LTD | 05-Blue Float Glass | 13942414 |  | 256 | 1510862479 | 0 | 0.46147 | 0.306816 | 0
8217 | 05_Blue_6.syp | IGDB v15.4 | 1 | 0 | 6 | 0.508157 | 0.056695 | 0.056695 | 0.648624 | 0.063832 | 0.063832 | 0 | 0.84 | 0.84 | 1 |  | SYP GLASS GROUP CO.,LTD | 05-Blue Float Glass | 14997693 |  | 256 | 1510862480 | 0 | 0.648624 | 0.508157 | 0
8218 | 05_Blue_8.syp | IGDB v15.4 | 1 | 0 | 8 | 0.420942 | 0.052477 | 0.052477 | 0.576958 | 0.059729 | 0.059729 | 0 | 0.84 | 0.84 | 1 |  | SYP GLASS GROUP CO.,LTD | 05-Blue Float Glass | 14602156 |  | 256 | 1510862480 | 0 | 0.576958 | 0.420942 | 0
1840 | 051_Saflex_Acoustic_Q_3Clr.EMN | IGDB v66.0 | 1 | 0 | 6.43 | 0.761817 | 0.073333 | 0.073245 | 0.890155 | 0.084083 | 0.084133 | 0 | 0.84 | 0.84 | 0.746 |  | Eastman Chemical Company | Saflex® Acoustic - QS | 15791087 | # | 256 | 1586299365 | 0 | 0.890155 | 0.761817 | 0
22501 | 05t_Enlighten.GLW | IGDB v110.0 | 1 | 0 | 0.5 | 0.918744 | 0.077344 | 0.07732 | 0.920265 | 0.078981 | 0.079005 | 0 | 0.84 | 0.84 | 1.09 |  | Corning Incorporated | 0.5 mm Enlighten Glass | 16054006 | # | 256 | 1773376694 | 0 | 0.920265 | 0.918744 | 0
21520 | 060_Clear_BGR_TRO.KUR | IGDB v49.0 | 1 | 0 | 7.18 | 0.812655 | 0.075244 | 0.075674 | 0.89853 | 0.081042 | 0.081137 | 0 | 0.84 | 0.84 | 0.563 |  | Kuraray | Trosifol 060 clear BG R15 PVB LAMINATE | 15791347 | # | 256 | 1510863498 | 0 | 0.89853 | 0.812655 | 0
21504 | 060_CLEAR_PVB6_BUT.KUR | IGDB v47.0 | 1 | 0 | 7.8 | 0.726336 | 0.073916 | 0.074347 | 0.883945 | 0.082101 | 0.082349 | 0 | 0.84 | 0.84 | 0.58 |  | Kuraray | Butacite® NC010 | 15660015 | # | 256 | 1510863491 | 0 | 0.883945 | 0.726336 | 0
21511 | 060_CLEAR_SG6.KUR | IGDB v56.0 | 1 | 0 | 7.524 | 0.740402 | 0.065305 | 0.065305 | 0.888392 | 0.074476 | 0.074427 | 0 | 0.84 | 0.84 | 0.5567 |  | Kuraray | SentryGlas® | 15791087 | # | 256 | 1510863491 | 0 | 0.888392 | 0.740402 | 0
21522 | 060_CLEAR_XTSP.KUR | IGDB v47.0 | 1 | 0 | 5.674 | 0.777922 | 0.074216 | 0.07462 | 0.896436 | 0.080919 | 0.080513 | 0 | 0.84 | 0.84 | 0.5101 |  | Kuraray | Trosifol 060 XT_SP PVB LAMINATE | 15791345 | # | 256 | 1510863491 | 0 | 0.896436 | 0.777922 | 0
21514 | 060_SentryGlas_NUV.KUR | IGDB v67.0 | 1 | 0 | 5.779 | 0.816488 | 0.07294 | 0.07294 | 0.901557 | 0.080733 | 0.080733 | 0 | 0.837 | 0.837 | 0.506 |  | Kuraray | SentryGlas Natural UV | 15856883 | # | 256 | 1586299407 | 0 | 0.901557 | 0.816488 | 0
21553 | 060_UltraClear.KUR | IGDB v67.0 | 1 | 0 | 5.261 | 0.792826 | 0.076581 | 0.076581 | 0.902433 | 0.085835 | 0.085835 | 0 | 0.837 | 0.837 | 0.523 |  | Kuraray | Trosifol UltraClear | 15725811 | # | 256 | 1586299522 | 0 | 0.902433 | 0.792826 | 0
1841 | 064_Saflex_Acoustic_Q_3Clr.EMN | IGDB v66.0 | 1 | 0 | 6.58 | 0.733172 | 0.058442 | 0.05891 | 0.878076 | 0.06423 | 0.064742 | 0 | 0.84 | 0.84 | 0.71 |  | Eastman Chemical Company | Saflex® Acoustic - QS | 15659758 | # | 256 | 1586299519 | 0 | 0.878076 | 0.733172 | 0
29051 | 076_PFBT_3Clr.CCP | IGDB v98.0 | 1 | 0 | 6.35 | 0.752877 | 0.068883 | 0.068883 | 0.881192 | 0.078577 | 0.078577 | 0 | 0.84 | 0.84 | 0.705 |  | Chang Chun Petrochemical Co.,Ltd. | WINLITE_Polyvinyl Butyral Film_PFBT | 15594223 |  | 256 | 1739489646 | 0 | 0.881192 | 0.752877 | 0
1811 | 076_Saflex CrstlClr_LoFeRB4N.EMN | IGDB v81.0 | 1 | 0 | 6.704 | 0.846617 | 0.0831 | 0.083166 | 0.907383 | 0.088936 | 0.089048 | 0 | 0.84 | 0.84 | 0.68 |  | Eastman Chemical Company | Saflex® RB4N Crystal Clear | 15857140 | # | 256 | 1675888761 | 0 | 0.907383 | 0.846617 | 0
1842 | 076_Saflex_Acoustic_Q_3Clr.EMN | IGDB v66.0 | 1 | 0 | 6.68 | 0.751298 | 0.073155 | 0.073191 | 0.886415 | 0.084394 | 0.084338 | 0 | 0.84 | 0.84 | 0.68 |  | Eastman Chemical Company | Saflex® Acoustic - QS | 15725551 | # | 256 | 1586299365 | 0 | 0.886415 | 0.751298 | 0
1801 | 076_Saflex_Clear_3Clr.EMN | IGDB v66.0 | 1 | 0 | 6.68 | 0.751514 | 0.073215 | 0.0731 | 0.886802 | 0.084698 | 0.08437 | 0 | 0.84 | 0.84 | 0.68 |  | Eastman Chemical Company | Saflex® Clear - RA¦RB | 15725551 | # | 256 | 1586299363 | 0 | 0.886802 | 0.751514 | 0
1860 | 076_Saflex_Solar_SG_3Clr.EMN | IGDB v66.0 | 1 | 0 | 6.68 | 0.366181 | 0.056827 | 0.056398 | 0.756028 | 0.074535 | 0.074038 | 0 | 0.84 | 0.84 | 0.68 |  | Eastman Chemical Company | Saflex® Solar - SG41S5 | 14869973 | # | 256 | 1586299366 | 0 | 0.756028 | 0.366181 | 0
1861 | 076_Saflex_Solar_SH_3Clr.EMN | IGDB v66.0 | 1 | 0 | 6.68 | 0.510831 | 0.060772 | 0.060869 | 0.831732 | 0.078865 | 0.078971 | 0 | 0.84 | 0.84 | 0.68 |  | Eastman Chemical Company | Saflex® Solar - SH41S4 | 15331044 | # | 256 | 1586299366 | 0 | 0.831732 | 0.510831 | 0
1850 | 076_Saflex_Strct_DG_3Clr.EMN | IGDB v66.0 | 1 | 0 | 6.7 | 0.743168 | 0.058413 | 0.058426 | 0.878501 | 0.063235 | 0.063349 | 0 | 0.84 | 0.84 | 0.681 |  | Eastman Chemical Company | Saflex® Structural - DG41 | 15659758 | # | 256 | 1586299365 | 0 | 0.878501 | 0.743168 | 0
1851 | 076_Saflex_Strct_DGXC_3Clr.EMN | IGDB v66.0 | 1 | 0 | 6.7 | 0.743666 | 0.059292 | 0.058892 | 0.87323 | 0.064254 | 0.063813 | 0 | 0.84 | 0.84 | 0.681 |  | Eastman Chemical Company | Saflex® Structural - DG41XC | 15659757 | # | 256 | 1586299365 | 0 | 0.87323 | 0.743666 | 0
1870 | 076_Saflex_UV_4U_3Clr.EMN | IGDB v66.0 | 1 | 0 | 6.7 | 0.719091 | 0.058242 | 0.058186 | 0.878361 | 0.064515 | 0.064448 | 0 | 0.84 | 0.84 | 0.681 |  | Eastman Chemical Company | Saflex® UV - High UV Cut - RB4U | 15332333 | # | 256 | 1586299519 | 0 | 0.878361 | 0.719091 | 0
1892 | 076_Vanceva_S-2165_3Clr.EMN | IGDB v66.0 | 1 | 0 | 6.68 | 0.571188 | 0.065599 | 0.065599 | 0.650284 | 0.070121 | 0.070121 | 0 | 0.84 | 0.84 | 0.68 |  | Eastman Chemical Company | Vanceva®Arctic Snow Earth Tone - RB S-2165 | 13423571 | # | 256 | 1586299368 | 0 | 0.650284 | 0.571188 | 0
1893 | 076_Vanceva_S-2180_3Clr.EMN | IGDB v66.0 | 1 | 0 | 6.68 | 0.649225 | 0.075121 | 0.075741 | 0.793998 | 0.086539 | 0.086932 | 0 | 0.84 | 0.84 | 0.68 |  | Eastman Chemical Company | Vanceva® Cool White Earth Tone - RB S-2180 | 14804964 | # | 256 | 1586299368 | 0 | 0.793998 | 0.649225 | 0
1894 | 076_Vanceva_S-3773_3Clr.EMN | IGDB v66.0 | 1 | 0 | 6.7 | 0.633289 | 0.052439 | 0.052842 | 0.719513 | 0.054193 | 0.054683 | 0 | 0.84 | 0.84 | 0.681 |  | Eastman Chemical Company | Vanceva® Marine Earth Tone - RB S-3773 | 14541767 | # | 256 | 1586299518 | 0 | 0.719513 | 0.633289 | 0
1896 | 076_Vanceva_S-5538_3Clr.EMN | IGDB v66.0 | 1 | 0 | 6.68 | 0.433099 | 0.056241 | 0.055906 | 0.38572 | 0.056727 | 0.056269 | 0 | 0.84 | 0.84 | 0.68 |  | Eastman Chemical Company | Vanceva® Limestone 38 Earth Tone - RB S-5538 | 10527667 | # | 256 | 1586299368 | 0 | 0.38572 | 0.433099 | 0
1897 | 076_Vanceva_S-6452_3Clr.EMN | IGDB v66.0 | 1 | 0 | 6.68 | 0.520416 | 0.059135 | 0.058292 | 0.528271 | 0.061843 | 0.057014 | 0 | 0.84 | 0.84 | 0.68 |  | Eastman Chemical Company | Vanceva® Dolomite Earth Tone - RB S-6452 | 12107465 | # | 256 | 1586299369 | 0 | 0.528271 | 0.520416 | 0
1898 | 076_Vanceva_S-6544_3Clr.EMN | IGDB v66.0 | 1 | 0 | 6.68 | 0.501417 | 0.05905 | 0.081024 | 0.456143 | 0.059113 | 0.0987 | 0 | 0.84 | 0.84 | 0.68 |  | Eastman Chemical Company | Vanceva® Shale Earth Tone - RB S-6544 | 12301490 | # | 256 | 1586299369 | 0 | 0.456143 | 0.501417 | 0
22500 | 07t_Enlighten.GLW | IGDB v110.0 | 1 | 0 | 0.7 | 0.91866 | 0.077599 | 0.077567 | 0.920478 | 0.079156 | 0.079128 | 0 | 0.84 | 0.84 | 1.09 |  | Corning Incorporated | 0.7 mm Enlighten Glass | 16054006 | # | 256 | 1773376693 | 0 | 0.920478 | 0.91866 | 0
20050 | 081_Saflex_XIR_7241_3Clr.EMN | IGDB v66.0 | 1 | 0 | 6.73 | 0.339539 | 0.34778 | 0.340325 | 0.742916 | 0.086865 | 0.086704 | 0 | 0.84 | 0.84 | 0.669 |  | Eastman Chemical Company | XIR 7241 - XIR 7241 | 14475993 | # | 256 | 1586299401 | 0 | 0.742916 | 0.339539 | 0
20051 | 081_Saflex_XIR_7247_3Clr.EMN | IGDB v66.0 | 1 | 0 | 6.73 | 0.395251 | 0.256313 | 0.245554 | 0.744695 | 0.079722 | 0.078418 | 0 | 0.84 | 0.84 | 0.669 |  | Eastman Chemical Company | XIR 7247 - XIR 7247 | 14607320 | # | 256 | 1586299401 | 0 | 0.744695 | 0.395251 | 0
1951 | 081_Vanceva_PureWhite_3Clr.EMN | IGDB v66.0 | 1 | 0 | 6.73 | 0.080573 | 0.474875 | 0.481862 | 0.065465 | 0.61443 | 0.624935 | 0 | 0.84 | 0.84 | 0.669 |  | Eastman Chemical Company | Vanceva® PureWhite | 4212811 | # | 256 | 1586299516 | 0 | 0.065465 | 0.080573 | 0
21505 | 090_CLEAR_PVB6_BUT.KUR | IGDB v47.0 | 1 | 0 | 8.57 | 0.718707 | 0.065938 | 0.066439 | 0.889398 | 0.07279 | 0.072966 | 0 | 0.84 | 0.84 | 0.502 |  | Kuraray | Butacite® NC010 | 15660015 | # | 256 | 1510863488 | 0 | 0.889398 | 0.718707 | 0
21512 | 090_CLEAR_SG6.KUR | IGDB v49.0 | 1 | 0 | 8.61 | 0.711086 | 0.071142 | 0.069637 | 0.876886 | 0.078248 | 0.077808 | 0 | 0.84 | 0.84 | 0.503 |  | Kuraray | SentryGlas® | 15594222 | # | 256 | 1510863498 | 0 | 0.876886 | 0.711086 | 0
21523 | 090_CLEAR_XTSP.KUR | IGDB v47.0 | 1 | 0 | 6.375 | 0.766435 | 0.073825 | 0.074502 | 0.897134 | 0.08077 | 0.080508 | 0 | 0.84 | 0.84 | 0.4418 |  | Kuraray | Trosifol 090 XT_SP PVB LAMINATE | 15725810 | # | 256 | 1510863489 | 0 | 0.897134 | 0.766435 | 0
2600 | 098MC.ATO | IGDB v11.4 | 1 | 0 | 2.4892 | 0.854016 | 0.07061 | 0.070334 | 0.922921 | 0.073629 | 0.073444 | 0 | 0.9 | 0.9 | 0.186916 |  | ATOFINA Chemicals, Inc. | Plexiglas® MC | 16054006 |  | 256 | 1510862454 | 0 | 0.922921 | 0.854016 | 0
18511 | 10 Low-E N 31_18_CL.TEG | IGDB v49.0 | 1 | 0 | 10.02792 | 0.137116 | 0.267752 | 0.575166 | 0.338907 | 0.193576 | 0.142606 | 0 | 0.841957 | 0.031527 | 0.99998 |  | TECNOGLASS SA | Low-E N31/18 on Clear 10mm | 10068371 | # | 256 | 1510863005 | 0 | 0.338907 | 0.137116 | 0
18512 | 10 Low-E N 40_22_CL.TEG | IGDB v49.0 | 1 | 0 | 10.00506 | 0.2 | 0.180937 | 0.481342 | 0.43107 | 0.125726 | 0.050832 | 0 | 0.841951 | 0.033532 | 0.99998 |  | TECNOGLASS SA | Low-E N40/22 on Clear 10mm | 11776678 | # | 256 | 1510863005 | 0 | 0.43107 | 0.2 | 0
18513 | 10 Low-E N 48_25_CL.TEG | IGDB v49.0 | 1 | 0 | 9.8171 | 0.232298 | 0.218786 | 0.499446 | 0.530156 | 0.101401 | 0.034808 | 0 | 0.842689 | 0.03401 | 0.99998 |  | TECNOGLASS SA | Low-E N48/25 on Clear 10mm | 12567733 | # | 256 | 1510863005 | 0 | 0.530156 | 0.232298 | 0
18570 | 10 Low-E R 36_23_CL.TEG | IGDB v55.0 | 1 | 0 | 9.45134 | 0.199656 | 0.381022 | 0.463583 | 0.37595 | 0.433995 | 0.166288 | 0 | 0.842476 | 0.035889 | 0.99998 |  | TECNOGLASS SA | Low-E R36/23 on Clear 10mm | 10397854 | # | 256 | 1510863101 | 0 | 0.37595 | 0.199656 | 0
18573 | 10 Low-E R 43_28_CL.TEG | IGDB v54.0 | 1 | 0 | 9.425941 | 0.255678 | 0.307003 | 0.353999 | 0.451188 | 0.321757 | 0.076308 | 0 | 0.842476 | 0.047656 | 0.99998 |  | TECNOGLASS SA | Low-E R43/28 on Clear 10mm | 11712169 | # | 256 | 1510863076 | 0 | 0.451188 | 0.255678 | 0
18576 | 10 Low-E R 47_31_CL.TEG | IGDB v54.0 | 1 | 0 | 9.5758 | 0.288755 | 0.30422 | 0.41165 | 0.520688 | 0.305188 | 0.143612 | 0 | 0.842476 | 0.041807 | 0.99998 |  | TECNOGLASS SA | Low-E R47/31 on Clear 10mm | 12173752 | # | 256 | 1510863077 | 0 | 0.520688 | 0.288755 | 0
18618 | 10 Low-E R 59_37_CL.TEG | IGDB v58.0 | 1 | 0 | 9.99236 | 0.357426 | 0.320348 | 0.472768 | 0.657433 | 0.240544 | 0.181987 | 0 | 0.842476 | 0.040415 | 0.99998 |  | TECNOGLASS SA | Low-E R59/37 on Clear 10mm | 13096656 | # | 256 | 1513283427 | 0 | 0.657433 | 0.357426 | 0
18619 | 10 Low-E R 59_37_OWT.TEG | IGDB v58.0 | 1 | 0 | 9.4488 | 0.397305 | 0.467916 | 0.476347 | 0.671818 | 0.255783 | 0.185742 | 0 | 0.842476 | 0.040331 | 0.99998 |  | TECNOGLASS SA | Low-E R59/37 on Optiwhite? 10mm | 13293524 | # | 256 | 1513283427 | 0 | 0.671818 | 0.397305 | 0
20749 | 10 mm Stopray Titanium-34T.oag | IGDB v81.0 | 1 | 0 | 9.85 | 0.110658 | 0.483884 | 0.0874 | 0.225418 | 0.050937 | 0.045848 | 0 | 0.030711 | 0.84 | 1 |  | AGC Obeikan Glass | 10 mm Stopray Titanium-34T | 8618879 | # | 256 | 1675888730 | 0 | 0.225418 | 0.110658 | 0
20743 | 10 mm Stopray Vision 72T.oag | IGDB v81.0 | 1 | 0 | 9.85 | 0.3487 | 0.493572 | 0.352606 | 0.781095 | 0.076933 | 0.080297 | 0 | 0.01792 | 0.84 | 1 |  | AGC Obeikan Glass | 10 mm Stopray Vision-72T | 14477279 | # | 256 | 1675888730 | 0 | 0.781095 | 0.3487 | 0
28600 | 10 mm Stopray Vision-40T.oag | IGDB v84.0 | 1 | 0 | 9.85 | 0.196353 | 0.525643 | 0.400351 | 0.439594 | 0.107243 | 0.174695 | 0 | 0.019679 | 0.84 | 1 |  | AGC Obeikan Glass | 10 mm Stopray Vision-40T | 10990760 | # | 256 | 1675888739 | 0 | 0.439594 | 0.196353 | 0
28601 | 10 mm Stopray Vision-51T.oag | IGDB v84.0 | 1 | 0 | 9.85 | 0.250955 | 0.513144 | 0.373736 | 0.543001 | 0.096146 | 0.122961 | 0 | 0.019959 | 0.84 | 1 |  | AGC Obeikan Glass | 10 mm Stopray Vision-51T | 12567994 | # | 256 | 1675888739 | 0 | 0.543001 | 0.250955 | 0
20746 | 10 mm Stopray Vision-72T on clearvision.oag | IGDB v81.0 | 1 | 0 | 9.85 | 0.366872 | 0.49386 | 0.435796 | 0.803803 | 0.078564 | 0.082451 | 0 | 0.01792 | 0.84 | 1 |  | AGC Obeikan Glass | 10 mm Stopray Vision-72T on Clearvision | 14740195 | # | 256 | 1675888730 | 0 | 0.803803 | 0.366872 | 0
2912 | 10_38clami.xyg | IGDB v17.2 | 1 | 0 | 10.28 | 0.723181 | 0.06689 | 0.066658 | 0.880016 | 0.073324 | 0.073496 | 0 | 0.84 | 0.84 | 0.879 |  | XYG Glass | _XYG Lami 5C+015CPVB+5C | 15594477 |  | 256 | 1510863277 | 0 | 0.880016 | 0.723181 | 0
9710 | 10_Clear.OCN | IGDB v73.0 | 1 | 0 | 9.96 | 0.67194 | 0.068573 | 0.06539 | 0.853361 | 0.081353 | 0.080543 | 0 | 0.84 | 0.84 | 1 |  | Oceania Glass | 10mm QFloat? Clear | 15528167 |  | 256 | 1595272246 | 0 | 0.853361 | 0.67194 | 0
9779 | 10_EnTechLite.OCN | IGDB v77.0 | 1 | 0 | 9.84 | 0.647772 | 0.101987 | 0.089308 | 0.799369 | 0.130157 | 0.122666 | 0 | 0.286851 | 0.84 | 1 |  | Oceania Glass | 10mm EnergyTech? Lite | 15002083 |  | 256 | 1675888664 | 0 | 0.799369 | 0.647772 | 0
9736 | 10_Grey.OCN | IGDB v73.0 | 1 | 0 | 10.01 | 0.258739 | 0.043951 | 0.048098 | 0.247057 | 0.045068 | 0.050092 | 0 | 0.84 | 0.84 | 1 |  | Oceania Glass | 10mm QFloat? Grey | 9275273 |  | 256 | 1595272273 | 0 | 0.247057 | 0.258739 | 0
9785 | 10_SClear.OCN | IGDB v73.0 | 1 | 0 | 9.85 | 0.858387 | 0.082311 | 0.082188 | 0.904556 | 0.088681 | 0.088801 | 0 | 0.84 | 0.84 | 1 |  | Oceania Glass | 10mm QFloat SuperClear? | 15922675 |  | 256 | 1595272267 | 0 | 0.904556 | 0.858387 | 0
9756 | 10_SlTech.OCN | IGDB v76.0 | 1 | 0 | 9.85 | 0.430414 | 0.116441 | 0.079164 | 0.616872 | 0.096173 | 0.082676 | 0 | 0.170654 | 0.84 | 1 |  | Oceania Glass | 10mm SolTech? Neutral | 13685189 |  | 256 | 1614645762 | 0 | 0.616872 | 0.430414 | 0
21513 | 100_CLEAR_SG6.KUR | IGDB v49.0 | 1 | 0 | 8.86 | 0.706296 | 0.070029 | 0.071766 | 0.875695 | 0.078861 | 0.07962 | 0 | 0.84 | 0.84 | 0.484 |  | Kuraray | SentryGlas® | 15528686 | # | 256 | 1510863497 | 0 | 0.875695 | 0.706296 | 0
1114 | 100SGP6.DUP | IGDB v17.0 | 1 | 0 | 8.86 | 0.706296 | 0.070029 | 0.071766 | 0.875695 | 0.078861 | 0.07962 | 0 | 0.84 | 0.84 | 0.484 |  | DuPont | SentryGlas® Plus | 15528686 | # | 256 | 1510863265 | 0 | 0.875695 | 0.706296 | 0
2069 | 101SGP-B.CIG | IGDB v20.0 | 1 | 0 | 10.14 | 0.476522 | 0.05519 | 0.055644 | 0.610721 | 0.062732 | 0.063675 | 0 | 0.84 | 0.84 | 0.592 |  | Cardinal Glass Industries | Bronze-4 / .090 SGP / Clear-4 | 12635347 | # | 256 | 1510863291 | 0 | 0.610721 | 0.476522 | 0
2065 | 101SGP-C.CIG | IGDB v20.0 | 1 | 0 | 10.4 | 0.709185 | 0.072878 | 0.073036 | 0.880904 | 0.087525 | 0.087438 | 0 | 0.84 | 0.84 | 0.598 |  | Cardinal Glass Industries | Clear-4 / .090 SGP / Clear-4 | 15659758 | # | 256 | 1510863291 | 0 | 0.880904 | 0.709185 | 0
2066 | 101SGP-G.CIG | IGDB v20.0 | 1 | 0 | 10.14 | 0.432471 | 0.053001 | 0.05185 | 0.525845 | 0.055032 | 0.056092 | 0 | 0.84 | 0.84 | 0.592 |  | Cardinal Glass Industries | Gray-4 / .090 SGP / Clear-4 | 12566719 | # | 256 | 1510863291 | 0 | 0.525845 | 0.432471 | 0
9743 | 10EnTech.OCN | IGDB v73.0 | 1 | 0 | 9.72 | 0.601893 | 0.090367 | 0.104825 | 0.790664 | 0.106436 | 0.115644 | 0 | 0.84 | 0.16 | 1 |  | Oceania Glass | 10mm EnergyTech? Clear | 14805218 |  | 256 | 1595272265 | 0 | 0.790664 | 0.601893 | 0
17492 | 10mm Low-iron NS88.WHG | IGDB v88.0 | 1 | 0 | 10.01 | 0.820127 | 0.094294 | 0.098884 | 0.879431 | 0.103073 | 0.103926 | 0 | 0.845172 | 0.275205 | 1 |  | BEIJING WUHUATIANBAO GLASS CO.,LTD | 10mm Low-iron NS88 | 15528434 | # | 256 | 1675888748 | 0 | 0.879431 | 0.820127 | 0
28201 | 10mm _CLR_Rockglass.CUW | IGDB v78.0 | 1 | 0 | 9.8818 | 0.754445 | 0.080465 | 0.080465 | 0.815923 | 0.083213 | 0.083213 | 0 | 0.89521 | 0.89521 | 0.2 |  | Clear Secure Unbreakable Windows | 10mm _CLR_Rockglass | 15395559 |  | 256 | 1675888717 | 0 | 0.815923 | 0.754445 | 0
17489 | 10mmWT160 on clear.WHG | IGDB v68.0 | 1 | 0 | 9.73 | 0.217139 | 0.241425 | 0.50222 | 0.535332 | 0.129986 | 0.126497 | 0 | 0.848138 | 0.043668 | 1 |  | BEIJING WUHUATIANBAO GLASS CO.,LTD | 10mmWT160 on clear | 12240564 | # | 256 | 1586299472 | 0 | 0.535332 | 0.217139 | 0
2059 | 10PVB-B.CIG | IGDB v64.0 | 1 | 0 | 10.16 | 0.451509 | 0.057353 | 0.05497 | 0.556983 | 0.064286 | 0.062252 | 0 | 0.84 | 0.84 | 0.782 |  | Cardinal Glass Industries | Clear-5 / .030 PVB / Bronze-5 | 12239819 | # | 256 | 1586299516 | 0 | 0.556983 | 0.451509 | 0
18326 | 11_7_A_SAF_BLUGRN_E366.CIG | IGDB v108.0 | 1 | 0 | 11.7 | 0.188441 | 0.403879 | 0.285802 | 0.493897 | 0.130466 | 0.106279 | 0 | 0.84 | 0.84 | 0.579 |  | Cardinal Glass Industries | E366-5 (2) / .090 BLUGRN PVB/ Clear-5 | 12108197 | # | 256 | 1764629610 | 0 | 0.493897 | 0.188441 | 0
18327 | 11_7_A_SAF_BRZ52_E366.CIG | IGDB v108.0 | 1 | 0 | 11.7 | 0.141785 | 0.406519 | 0.211834 | 0.361411 | 0.117093 | 0.072462 | 0 | 0.84 | 0.84 | 0.579 |  | Cardinal Glass Industries | E366-5 (2) / .090 BRZ52 PVB/ Clear-5 | 9740711 | # | 256 | 1764629610 | 0 | 0.361411 | 0.141785 | 0
18328 | 11_7_A_TRO_GRY44_E366.CIG | IGDB v108.0 | 1 | 0 | 11.7 | 0.128695 | 0.406727 | 0.213468 | 0.305434 | 0.117823 | 0.064452 | 0 | 0.84 | 0.84 | 0.579 |  | Cardinal Glass Industries | E366-5 (2) / .090 TRO GRY44 PVB/ Clear-5 | 9935245 | # | 256 | 1764629609 | 0 | 0.305434 | 0.128695 | 0
18329 | 11_7_A_VAN_AQUAMARINE_E366.CIG | IGDB v108.0 | 1 | 0 | 11.7 | 0.202951 | 0.407098 | 0.306653 | 0.529647 | 0.127298 | 0.106932 | 0 | 0.84 | 0.84 | 0.579 |  | Cardinal Glass Industries | E366-5 (2) / .090 AQUAMARINE PVB/ Clear-5 | 12962209 | # | 256 | 1764629609 | 0 | 0.529647 | 0.202951 | 0
18330 | 11_7_SAF_GRY44_E366.CIG | IGDB v108.0 | 1 | 0 | 11.7 | 0.1221 | 0.406648 | 0.2189 | 0.302364 | 0.115676 | 0.073709 | 0 | 0.84 | 0.84 | 0.579 |  | Cardinal Glass Industries | E366-5 (2) / .090 SAF GRY44 PVB/ Clear-5 | 9803665 | # | 256 | 1764629609 | 0 | 0.302364 | 0.1221 | 0
29052 | 114_PFET_3Clr.CCP | IGDB v98.0 | 1 | 0 | 6.75 | 0.74397 | 0.068693 | 0.068693 | 0.881869 | 0.07885 | 0.07885 | 0 | 0.84 | 0.84 | 0.628 |  | Chang Chun Petrochemical Co.,Ltd. | WINLITE_Polyvinyl Butyral Film_PFET | 15594222 |  | 256 | 1739489647 | 0 | 0.881869 | 0.74397 | 0
1802 | 114_Saflex_Clear_3Clr.EMN | IGDB v66.0 | 1 | 0 | 7.06 | 0.743609 | 0.071938 | 0.071801 | 0.890321 | 0.083012 | 0.083112 | 0 | 0.84 | 0.84 | 0.606 |  | Eastman Chemical Company | Saflex® Clear - RA¦RB | 15725807 | # | 256 | 1586299364 | 0 | 0.890321 | 0.743609 | 0
2060 | 117SGP-B.CIG | IGDB v64.0 | 1 | 0 | 11.7 | 0.44282 | 0.049609 | 0.05056 | 0.561763 | 0.055708 | 0.056839 | 0 | 0.84 | 0.84 | 0.641 |  | Cardinal Glass Industries | Clear-5 / .090 SGP / Bronze-5 | 12240076 | # | 256 | 1586299516 | 0 | 0.561763 | 0.44282 | 0
2067 | 117SGP-C.CIG | IGDB v25.2 | 1 | 0 | 11.68 | 0.649136 | 0.068622 | 0.068504 | 0.858653 | 0.085392 | 0.085445 | 0 | 0.84 | 0.84 | 0.626 |  | Cardinal Glass Industries | Clear-5 / .090 SGP / Clear-5 | 15462634 | # | 256 | 1510863292 | 0 | 0.858653 | 0.649136 | 0
2601 | 118MC.ATO | IGDB v11.4 | 1 | 0 | 2.9972 | 0.846078 | 0.070044 | 0.069918 | 0.922451 | 0.073531 | 0.073564 | 0 | 0.9 | 0.9 | 0.186916 |  | ATOFINA Chemicals, Inc. | Plexiglas® MC | 16054006 |  | 256 | 1510862454 | 0 | 0.922451 | 0.846078 | 0
2602 | 118MCW.ATO | IGDB v11.4 | 1 | 0 | 2.9972 | 0.50661 | 0.221431 | 0.22199 | 0.485794 | 0.299856 | 0.300407 | 0 | 0.9 | 0.9 | 0.186916 |  | ATOFINA Chemicals, Inc. | Plexiglas® MC | 11647165 |  | 256 | 1510862454 | 0 | 0.485794 | 0.50661 | 0
9711 | 12_Clear.OCN | IGDB v73.0 | 1 | 0 | 12.15 | 0.635435 | 0.065975 | 0.062649 | 0.842035 | 0.079769 | 0.078806 | 0 | 0.84 | 0.84 | 1 |  | Oceania Glass | 12mm QFloat? Clear | 15396836 |  | 256 | 1595272246 | 0 | 0.842035 | 0.635435 | 0
9737 | 12_Grey.OCN | IGDB v73.0 | 1 | 0 | 12.13 | 0.209148 | 0.043494 | 0.047454 | 0.193504 | 0.044799 | 0.048798 | 0 | 0.84 | 0.84 | 1 |  | Oceania Glass | 12mm QFloat? Grey | 8485242 |  | 256 | 1595272273 | 0 | 0.193504 | 0.209148 | 0
9786 | 12_SClear.OCN | IGDB v73.0 | 1 | 0 | 11.95 | 0.856009 | 0.081934 | 0.08193 | 0.904458 | 0.08839 | 0.088189 | 0 | 0.84 | 0.84 | 1 |  | Oceania Glass | 12mm QFloat SuperClear? | 15922675 |  | 256 | 1595272267 | 0 | 0.904458 | 0.856009 | 0
1821 | 127_Saflex_DM_3Clr.EMN | IGDB v66.0 | 1 | 0 | 7.19 | 0.739142 | 0.072451 | 0.072121 | 0.889941 | 0.084172 | 0.083647 | 0 | 0.84 | 0.84 | 0.586 |  | Eastman Chemical Company | Saflex® DM | 15725551 | # | 256 | 1586299364 | 0 | 0.889941 | 0.739142 | 0
2068 | 129SGP-C.CIG | IGDB v25.2 | 1 | 0 | 12.92 | 0.63158 | 0.06716 | 0.067577 | 0.851732 | 0.084887 | 0.085051 | 0 | 0.84 | 0.84 | 0.735 |  | Cardinal Glass Industries | Clear-6 / .060 SGP / Clear-6 | 15462631 | # | 256 | 1510863292 | 0 | 0.851732 | 0.63158 | 0
17493 | 12mmWT1.16 on Low-iron.WHG | IGDB v89.0 | 1 | 0 | 11.98 | 0.524473 | 0.333421 | 0.384039 | 0.835475 | 0.104391 | 0.085133 | 0 | 0.842464 | 0.07281 | 1 |  | BEIJING WUHUATIANBAO GLASS CO.,LTD | 12mmWT1.16 on Low-iron | 15068902 | # | 256 | 1675888750 | 0 | 0.835475 | 0.524473 | 0
9731 | 12XIRClr.OCN | IGDB v82.0 | 1 | 0 | 12.48 | 0.369424 | 0.207938 | 0.203399 | 0.710088 | 0.071115 | 0.070696 | 0 | 0.84 | 0.84 | 0.815 |  | Oceania Glass | 12.76mm Enviroshield Performance? XIR® Clear 70 | 14278354 |  | 256 | 1675888664 | 0 | 0.710088 | 0.369424 | 0
9733 | 12XIRETc.OCN | IGDB v73.0 | 1 | 0 | 12.31 | 0.322135 | 0.207143 | 0.173739 | 0.646044 | 0.088632 | 0.100599 | 0 | 0.84 | 0.16 | 0.813 |  | Oceania Glass | 12.76mm Enviroshld Performnce? XIR® EnergyTech? 62 | 13555146 |  | 256 | 1595272265 | 0 | 0.646044 | 0.322135 | 0
2042 | 134PVB-G.CIG | IGDB v20.0 | 1 | 0 | 13.5 | 0.409432 | 0.052689 | 0.052768 | 0.442109 | 0.054358 | 0.054465 | 0 | 0.84 | 0.84 | 0.623117 |  | Cardinal Glass Industries | Clear-6 / .090 Gray PVB / Clear-6 | 11973803 | # | 256 | 1510863292 | 0 | 0.442109 | 0.409432 | 0
2036 | 136SGP-B.CIG | IGDB v20.0 | 1 | 0 | 13.68 | 0.403213 | 0.049405 | 0.04938 | 0.515738 | 0.053594 | 0.053484 | 0 | 0.84 | 0.84 | 0.662 |  | Cardinal Glass Industries | Bronze-6 / .090 SGP / Clear-6 | 11582661 | # | 256 | 1510863292 | 0 | 0.515738 | 0.403213 | 0
2037 | 136SGP-C.CIG | IGDB v20.0 | 1 | 0 | 13.6 | 0.605692 | 0.05932 | 0.059535 | 0.842702 | 0.071549 | 0.07241 | 0 | 0.84 | 0.84 | 0.661 |  | Cardinal Glass Industries | Clear-6 / .090 SGP / Clear-6 | 15331302 | # | 256 | 1510863293 | 0 | 0.842702 | 0.605692 | 0
2038 | 136SGP-G.CIG | IGDB v20.0 | 1 | 0 | 13.54 | 0.3511 | 0.04798 | 0.047776 | 0.426625 | 0.050404 | 0.050023 | 0 | 0.84 | 0.84 | 0.66 |  | Cardinal Glass Industries | Gray-6 / .090 SGP / Clear-6 | 11513772 | # | 256 | 1510863293 | 0 | 0.426625 | 0.3511 | 0
2039 | 136SGP-N.CIG | IGDB v20.0 | 1 | 0 | 13.6 | 0.36225 | 0.049413 | 0.050128 | 0.715703 | 0.062392 | 0.063202 | 0 | 0.84 | 0.84 | 0.661 |  | Cardinal Glass Industries | Green-6 / .090 SGP / Clear-6 | 14148298 | # | 256 | 1510863293 | 0 | 0.715703 | 0.36225 | 0
9607 | 15% NightView.MEU | IGDB v44.0 | 1 | 0 | 2.985 | 0.169833 | 0.403408 | 0.323488 | 0.154359 | 0.406796 | 0.132255 | 0 | 0.84 | 0.767 | 0.968 |  | Midas Export USA Corp. | 15% NightView | 7040875 |  | 256 | 1510863168 | 0 | 0.154359 | 0.169833 | 0
9606 | 15% Saphire DS.MEU | IGDB v44.0 | 1 | 0 | 2.986 | 0.078327 | 0.540533 | 0.291544 | 0.103093 | 0.584931 | 0.267906 | 0 | 0.84 | 0.872 | 0.968 |  | Midas Export USA Corp. | 15% Saphire DS | 6708561 |  | 256 | 1510863168 | 0 | 0.103093 | 0.078327 | 0
9787 | 15_SClear.OCN | IGDB v73.0 | 1 | 0 | 14.64 | 0.831184 | 0.080061 | 0.08042 | 0.899689 | 0.087496 | 0.087533 | 0 | 0.84 | 0.84 | 1 |  | Oceania Glass | 15mm QFloat SuperClear? | 15922418 |  | 256 | 1595272267 | 0 | 0.899689 | 0.831184 | 0
29053 | 152_PFDT_3Clr.CCP | IGDB v98.0 | 1 | 0 | 7.11 | 0.735609 | 0.067916 | 0.067916 | 0.881358 | 0.078298 | 0.078298 | 0 | 0.84 | 0.84 | 0.571 |  | Chang Chun Petrochemical Co.,Ltd. | WINLITE_Polyvinyl Butyral Film_PFDT | 15528686 |  | 256 | 1739489647 | 0 | 0.881358 | 0.735609 | 0
1843 | 152_Saflex_Acoustic_Q_3Clr.EMN | IGDB v66.0 | 1 | 0 | 7.44 | 0.736805 | 0.071729 | 0.071956 | 0.892822 | 0.0837 | 0.083762 | 0 | 0.84 | 0.84 | 0.552 |  | Eastman Chemical Company | Saflex® Acoustic - QS | 15725807 | # | 256 | 1586299518 | 0 | 0.892822 | 0.736805 | 0
1803 | 152_Saflex_Clear_3Clr.EMN | IGDB v66.0 | 1 | 0 | 7.44 | 0.735662 | 0.073953 | 0.073948 | 0.888299 | 0.083606 | 0.083665 | 0 | 0.84 | 0.84 | 0.552 |  | Eastman Chemical Company | Saflex® Clear - RA¦RB | 15660015 | # | 256 | 1586299364 | 0 | 0.888299 | 0.735662 | 0
1965 | 152_Saflex_FlySafe3D_10Clr.EMN | IGDB v87.0 | 1 | 0 | 21.32 | 0.519568 | 0.072947 | 0.069059 | 0.806096 | 0.096505 | 0.0905 | 0 | 0.84 | 0.84 | 0.763 |  | Eastman Chemical Company | Saflex® FlySafe3D - RA¦RB | 15068381 | # | 256 | 1675888766 | 0 | 0.806096 | 0.519568 | 0
1966 | 152_Saflex_FlySafe3D_12Clr.EMN | IGDB v87.0 | 1 | 0 | 26.32 | 0.484366 | 0.065852 | 0.062289 | 0.804675 | 0.088947 | 0.082974 | 0 | 0.84 | 0.84 | 0.794 |  | Eastman Chemical Company | Saflex® FlySafe3D - RA¦RB | 15002843 | # | 256 | 1675888766 | 0 | 0.804675 | 0.484366 | 0
1960 | 152_Saflex_FlySafe3D_3Clr.EMN | IGDB v87.0 | 1 | 0 | 7.44 | 0.720678 | 0.087841 | 0.08248 | 0.873849 | 0.103882 | 0.097348 | 0 | 0.84 | 0.84 | 0.552 |  | Eastman Chemical Company | Saflex® FlySafe3D - RA¦RB | 15528430 | # | 256 | 1675888766 | 0 | 0.873849 | 0.720678 | 0
1961 | 152_Saflex_FlySafe3D_4Clr.EMN | IGDB v87.0 | 1 | 0 | 9.32 | 0.695365 | 0.085933 | 0.080787 | 0.867582 | 0.103808 | 0.097332 | 0 | 0.84 | 0.84 | 0.604 |  | Eastman Chemical Company | Saflex® FlySafe3D - RA¦RB | 15462892 | # | 256 | 1675888766 | 0 | 0.867582 | 0.695365 | 0
1962 | 152_Saflex_FlySafe3D_5Clr.EMN | IGDB v87.0 | 1 | 0 | 10.92 | 0.676292 | 0.085123 | 0.080107 | 0.861042 | 0.104514 | 0.09809 | 0 | 0.84 | 0.84 | 0.639 |  | Eastman Chemical Company | Saflex® FlySafe3D - RA¦RB | 15397099 | # | 256 | 1675888766 | 0 | 0.861042 | 0.676292 | 0
1963 | 152_Saflex_FlySafe3D_6Clr.EMN | IGDB v87.0 | 1 | 0 | 13.12 | 0.621387 | 0.079751 | 0.075166 | 0.847238 | 0.100767 | 0.094485 | 0 | 0.84 | 0.84 | 0.677 |  | Eastman Chemical Company | Saflex® FlySafe3D - RA¦RB | 15265767 | # | 256 | 1675888766 | 0 | 0.847238 | 0.621387 | 0
1964 | 152_Saflex_FlySafe3D_8Clr.EMN | IGDB v87.0 | 1 | 0 | 17.34 | 0.559932 | 0.074294 | 0.070146 | 0.824083 | 0.097028 | 0.090889 | 0 | 0.84 | 0.84 | 0.729 |  | Eastman Chemical Company | Saflex® FlySafe3D - RA¦RB | 15134177 | # | 256 | 1675888766 | 0 | 0.824083 | 0.559932 | 0
1853 | 152_Saflex_Strct_DG_3Clr.EMN | IGDB v66.0 | 1 | 0 | 7.46 | 0.722664 | 0.058506 | 0.058085 | 0.874704 | 0.064584 | 0.064074 | 0 | 0.84 | 0.84 | 0.553 |  | Eastman Chemical Company | Saflex® Structural - DG41x2 | 15528686 | # | 256 | 1586299365 | 0 | 0.874704 | 0.722664 | 0
1854 | 152_Saflex_Strct_DGXC_3Clr.EMN | IGDB v66.0 | 1 | 0 | 7.46 | 0.719499 | 0.058063 | 0.058559 | 0.858345 | 0.063311 | 0.063867 | 0 | 0.84 | 0.84 | 0.553 |  | Eastman Chemical Company | Saflex® Structural - DG41 XCx2 | 15528170 | # | 256 | 1586299366 | 0 | 0.858345 | 0.719499 | 0
1872 | 152_Saflex_UV_7U_3Clr.EMN | IGDB v81.0 | 1 | 0 | 7.44 | 0.733343 | 0.077364 | 0.077364 | 0.891614 | 0.090133 | 0.090133 | 0 | 0.84 | 0.84 | 0.552 |  | Eastman Chemical Company | Saflex® UV - RB7U | 15463663 | # | 256 | 1675888761 | 0 | 0.891614 | 0.733343 | 0
2603 | 177MC.ATO | IGDB v11.4 | 1 | 0 | 4.4958 | 0.834491 | 0.069465 | 0.069564 | 0.921646 | 0.073437 | 0.073472 | 0 | 0.9 | 0.9 | 0.186916 |  | ATOFINA Chemicals, Inc. | Plexiglas® MC | 16054006 |  | 256 | 1510862454 | 0 | 0.921646 | 0.834491 | 0
9788 | 19_SClear.OCN | IGDB v73.0 | 1 | 0 | 19.02 | 0.819331 | 0.078478 | 0.078719 | 0.897118 | 0.086367 | 0.08648 | 0 | 0.84 | 0.84 | 1 |  | Oceania Glass | 19mm QFloat SuperClear? | 15856881 |  | 256 | 1595272267 | 0 | 0.897118 | 0.819331 | 0
1830 | 195_Saflex_Storm_VS_3Clr.EMN | IGDB v66.0 | 1 | 0 | 7.87 | 0.720378 | 0.075077 | 0.075672 | 0.881201 | 0.08807 | 0.089133 | 0 | 0.84 | 0.84 | 0.506 |  | Eastman Chemical Company | Saflex® Storm - VS | 15528686 | # | 256 | 1586299365 | 0 | 0.881201 | 0.720378 | 0
3068 | 2.3C+030+3C.grd | IGDB v47.0 | 1 | 0 | 6.0198 | 0.769312 | 0.073773 | 0.072684 | 0.891674 | 0.083723 | 0.083478 | 0 | 0.84 | 0.84 | 0.680165 |  | Guardian | Clear laminate (2.3mm+.030"PVB+3mm) | 15725552 | # | 256 | 1510863422 | 0 | 0.891674 | 0.769312 | 0
3067 | 2.3C+090+2.3C.grd | IGDB v66.0 | 1 | 0 | 6.858 | 0.744844 | 0.07275 | 0.071558 | 0.887978 | 0.083419 | 0.083133 | 0 | 0.84 | 0.84 | 0.460366 |  | Guardian | Clear laminate (2.3mm+.090"PVB+2.3mm) | 15528944 | # | 256 | 1586299375 | 0 | 0.887978 | 0.744844 | 0
3066 | 2.3C+090SG+2.3C.grd | IGDB v66.0 | 1 | 0 | 6.858 | 0.747567 | 0.072971 | 0.071813 | 0.889069 | 0.083508 | 0.083235 | 0 | 0.84 | 0.84 | 0.460366 |  | Guardian | Clear laminate (2.3mm+.090"SentryGlas®+2.3mm) | 15660016 | # | 256 | 1586299375 | 0 | 0.889069 | 0.747567 | 0
9609 | 20% Silver DS.MEU | IGDB v44.0 | 1 | 0 | 2.984 | 0.128229 | 0.54548 | 0.618673 | 0.173392 | 0.582267 | 0.584315 | 0 | 0.84 | 0.714 | 0.969 |  | Midas Export USA Corp. | 20% Silver DS | 8681319 |  | 256 | 1510863169 | 0 | 0.173392 | 0.128229 | 0
9608 | 20% Silver PS.MEU | IGDB v44.0 | 1 | 0 | 2.984 | 0.128229 | 0.54548 | 0.618673 | 0.173392 | 0.582267 | 0.584315 | 0 | 0.84 | 0.714 | 0.969 |  | Midas Export USA Corp. | 20% Silver PS | 8681319 |  | 256 | 1510863169 | 0 | 0.173392 | 0.128229 | 0
9603 | 20% Titanium.MEU | IGDB v44.0 | 1 | 0 | 2.984 | 0.208672 | 0.264901 | 0.263121 | 0.221003 | 0.297272 | 0.265176 | 0 | 0.84 | 0.882 | 0.969 |  | Midas Export USA Corp. | 20% Titanium | 8553088 |  | 256 | 1510863169 | 0 | 0.221003 | 0.208672 | 0
8219 | 22_F_Green_10.syp | IGDB v15.4 | 1 | 0 | 10 | 0.299604 | 0.049685 | 0.049685 | 0.644584 | 0.06442 | 0.06442 | 0 | 0.84 | 0.84 | 1 |  | SYP GLASS GROUP CO.,LTD | 22(F)-Green Float Glass | 13425337 |  | 256 | 1510862480 | 0 | 0.644584 | 0.299604 | 0
8220 | 22_F_Green_12.syp | IGDB v15.4 | 1 | 0 | 12 | 0.260151 | 0.050165 | 0.050165 | 0.602104 | 0.062557 | 0.062557 | 0 | 0.84 | 0.84 | 1 |  | SYP GLASS GROUP CO.,LTD | 22(F)-Green Float Glass | 12899503 |  | 256 | 1510862480 | 0 | 0.602104 | 0.260151 | 0
8373 | 22_F_Green_5.syp | IGDB v37.0 | 1 | 0 | 5 | 0.470609 | 0.057184 | 0.057184 | 0.768013 | 0.072771 | 0.072771 | 0 | 0.84 | 0.84 | 1 |  | SYP GLASS GROUP CO.,LTD | 22(F)-Green Float Glass | 14673878 |  | 256 | 1510862562 | 0 | 0.768013 | 0.470609 | 0
8221 | 22_F_Green_6.syp | IGDB v17.4 | 1 | 0 | 6 | 0.43557 | 0.055476 | 0.055476 | 0.745924 | 0.070983 | 0.070983 | 0 | 0.84 | 0.84 | 1 |  | SYP GLASS GROUP CO.,LTD | 22(F)-Green Float Glass | 14411217 | # | 256 | 1510862499 | 0 | 0.745924 | 0.43557 | 0
8222 | 22_F_Green_8.syp | IGDB v15.4 | 1 | 0 | 8 | 0.357293 | 0.051835 | 0.051835 | 0.694535 | 0.068107 | 0.068107 | 0 | 0.84 | 0.84 | 1 |  | SYP GLASS GROUP CO.,LTD | 22(F)-Green Float Glass | 13950917 |  | 256 | 1510862480 | 0 | 0.694535 | 0.357293 | 0
1804 | 229_Saflex_Clear_3Clr.EMN | IGDB v66.0 | 1 | 0 | 8.21 | 0.722083 | 0.071618 | 0.071409 | 0.889266 | 0.08408 | 0.083559 | 0 | 0.84 | 0.84 | 0.478 |  | Eastman Chemical Company | Saflex® Clear - RA 90g | 15660015 | # | 256 | 1586299364 | 0 | 0.889266 | 0.722083 | 0
2604 | 236MC.ATO | IGDB v11.4 | 1 | 0 | 5.9944 | 0.825175 | 0.069093 | 0.068983 | 0.921063 | 0.073452 | 0.073479 | 0 | 0.9 | 0.9 | 0.186916 |  | ATOFINA Chemicals, Inc. | Plexiglas® MC | 16054006 |  | 256 | 1510862454 | 0 | 0.921063 | 0.825175 | 0
18311 | 240-5_030PVB_Clr-5.CIG | IGDB v97.0 | 1 | 0 | 10 | 0.179802 | 0.258452 | 0.199314 | 0.365828 | 0.12962 | 0.089177 | 0 | 0.84 | 0.84 | 0.782 |  | Cardinal Glass Industries | E240-5 (2) / 0.030 PVB / Clear-5 | 11118738 | # | 256 | 1739489644 | 0 | 0.365828 | 0.179802 | 0
18312 | 240-5_060PVB_Clr-5.CIG | IGDB v97.0 | 1 | 0 | 10.8 | 0.164545 | 0.269917 | 0.195366 | 0.364601 | 0.134674 | 0.082721 | 0 | 0.84 | 0.84 | 0.659 |  | Cardinal Glass Industries | E240-5 (2) / 0.060 PVB / Clear-5 | 10725521 | # | 256 | 1739489645 | 0 | 0.364601 | 0.164545 | 0
18313 | 240-5_060SG_Clr-5.CIG | IGDB v97.0 | 1 | 0 | 10.8 | 0.177505 | 0.261359 | 0.180608 | 0.365043 | 0.129031 | 0.089663 | 0 | 0.84 | 0.84 | 0.715 |  | Cardinal Glass Industries | E240-5 (2) / 0.060 SG / Clear-5 | 11053202 | # | 256 | 1739489645 | 0 | 0.365043 | 0.177505 | 0
18314 | 240-5_090PVB_Clr-5.CIG | IGDB v97.0 | 1 | 0 | 11.7 | 0.175547 | 0.260633 | 0.180042 | 0.362072 | 0.133653 | 0.08715 | 0 | 0.84 | 0.84 | 0.579 |  | Cardinal Glass Industries | E240-5 (2) / 0.090 PVB / Clear-5 | 10921874 | # | 256 | 1739489645 | 0 | 0.362072 | 0.175547 | 0
18315 | 240-5_090SG_Clr-5.CIG | IGDB v97.0 | 1 | 0 | 11.7 | 0.162533 | 0.270215 | 0.180129 | 0.361821 | 0.134692 | 0.078209 | 0 | 0.84 | 0.84 | 0.641 |  | Cardinal Glass Industries | E240-5 (2) / 0.090 SG / Clear-5 | 10725264 | # | 256 | 1739489645 | 0 | 0.361821 | 0.162533 | 0
18316 | 240-6_030PVB_Clr-6.CIG | IGDB v97.0 | 1 | 0 | 12 | 0.1763 | 0.252772 | 0.181573 | 0.362078 | 0.137072 | 0.092891 | 0 | 0.84 | 0.84 | 0.811 |  | Cardinal Glass Industries | E240-6 (2) / 0.030 PVB / Clear-6 | 10856339 | # | 256 | 1739489645 | 0 | 0.362078 | 0.1763 | 0
18317 | 240-6_060PVB_Clr-6.CIG | IGDB v97.0 | 1 | 0 | 12.8 | 0.174943 | 0.253449 | 0.168485 | 0.362218 | 0.139295 | 0.091907 | 0 | 0.84 | 0.84 | 0.695 |  | Cardinal Glass Industries | E240-6 (2) / 0.060 PVB / Clear-6 | 10856338 | # | 256 | 1739489645 | 0 | 0.362218 | 0.174943 | 0
18320 | 240-6_060SG_Clr-6.CIG | IGDB v98.0 | 1 | 0 | 12.8 | 0.174943 | 0.253449 | 0.168485 | 0.362218 | 0.139295 | 0.091907 | 0 | 0.84 | 0.84 | 0.695 |  | Cardinal Glass Industries | E240-6 (2) / 0.060 PVB / Clear-6 | 10856338 | # | 256 | 1739489647 | 0 | 0.362218 | 0.174943 | 0
18318 | 240-6_090PVB_Clr-6.CIG | IGDB v97.0 | 1 | 0 | 13.6 | 0.17055 | 0.252966 | 0.163002 | 0.358581 | 0.138804 | 0.092792 | 0 | 0.84 | 0.84 | 0.617 |  | Cardinal Glass Industries | E240-6 (2) / 0.090 PVB / Clear-6 | 10790545 | # | 256 | 1739489645 | 0 | 0.358581 | 0.17055 | 0
18319 | 240-6_090SG_Clr-6.CIG | IGDB v97.0 | 1 | 0 | 13.6 | 0.173388 | 0.254919 | 0.163981 | 0.360531 | 0.139376 | 0.094588 | 0 | 0.84 | 0.84 | 0.677 |  | Cardinal Glass Industries | E240-6 (2) / 0.090 SG / Clear-6 | 10856082 | # | 256 | 1739489645 | 0 | 0.360531 | 0.173388 | 0
9602 | 25% NightView.MEU | IGDB v44.0 | 1 | 0 | 2.984 | 0.257382 | 0.279605 | 0.233209 | 0.229753 | 0.266547 | 0.105707 | 0 | 0.84 | 0.806 | 0.969 |  | Midas Export USA Corp. | 25% NightView | 8357252 |  | 256 | 1510863169 | 0 | 0.229753 | 0.257382 | 0
9605 | 25% Saphire DS.MEU | IGDB v44.0 | 1 | 0 | 2.987 | 0.222141 | 0.303049 | 0.212906 | 0.277315 | 0.294619 | 0.179241 | 0 | 0.84 | 0.854 | 0.967 |  | Midas Export USA Corp. | 25% Saphire DS | 9933448 |  | 256 | 1510863170 | 0 | 0.277315 | 0.222141 | 0
1822 | 254_Saflex_HP_DMx2_3Clr.EMN | IGDB v66.0 | 1 | 0 | 8.46 | 0.719371 | 0.071321 | 0.070951 | 0.892045 | 0.083737 | 0.083292 | 0 | 0.84 | 0.84 | 0.46 |  | Eastman Chemical Company | Saflex® HP - DM x2 | 15660271 | # | 256 | 1586299364 | 0 | 0.892045 | 0.719371 | 0
17491 | 3.2mm CL184 on clear.WHG | IGDB v84.0 | 1 | 0 | 3.15 | 0.607213 | 0.182914 | 0.227564 | 0.842386 | 0.068645 | 0.053212 | 0 | 0.838661 | 0.121025 | 1 |  | BEIJING WUHUATIANBAO GLASS CO.,LTD | 3.2mm CL184 on clear | 15134187 | # | 256 | 1675888740 | 0 | 0.842386 | 0.607213 | 0
29160 | 3.2mmclear glass.LXG | IGDB v110.0 | 1 | 0 | 3.16 | 0.863471 | 0.075955 | 0.075955 | 0.90606 | 0.080461 | 0.080461 | 0 | 0.837 | 0.837 | 1 |  | LXGlas | 3.2mmclear glass | 15857139 | # | 256 | 1773376826 | 0 | 0.90606 | 0.863471
29162 | 3.2mmDuraMax(HS).LXG | IGDB v110.0 | 1 | 0 | 3.18 | 0.485863 | 0.312225 | 0.363594 | 0.776351 | 0.109601 | 0.072531 | 0 | 0.837 | 0.054469 | 1 |  | LXGlas | 3.2mmDuraMax(HS) | 14739166 | # | 256 | 1773376827 | 0 | 0.776351 | 0.485863
9705 | 3_Clear.OCN | IGDB v73.0 | 1 | 0 | 2.98 | 0.828018 | 0.077462 | 0.076398 | 0.893981 | 0.084546 | 0.084172 | 0 | 0.84 | 0.84 | 1 |  | Oceania Glass | 3mm QFloat? Clear | 15791345 |  | 256 | 1595272246 | 0 | 0.893981 | 0.828018 | 0
9738 | 3_EnTech.OCN | IGDB v76.0 | 1 | 0 | 2.85 | 0.705997 | 0.122145 | 0.11226 | 0.833313 | 0.114555 | 0.108651 | 0 | 0.163141 | 0.84 | 1 |  | Oceania Glass | 3mm EnergyTech? Clear | 15068395 |  | 256 | 1614645762 | 0 | 0.833313 | 0.705997 | 0
9734 | 3_Renew.OCN | IGDB v73.0 | 1 | 0 | 2.9 | 0.783424 | 0.142391 | 0.135627 | 0.804634 | 0.178375 | 0.175739 | 0 | 0.830271 | 0.84 | 1 |  | Oceania Glass | 3mm Renew? | 14477546 |  | 256 | 1595272265 | 0 | 0.804634 | 0.783424 | 0
9780 | 3_SClear.OCN | IGDB v73.0 | 1 | 0 | 3.2 | 0.898288 | 0.083882 | 0.083947 | 0.91065 | 0.087215 | 0.087239 | 0 | 0.84 | 0.84 | 1 |  | Oceania Glass | 3mm QFloat SuperClear? | 15988212 |  | 256 | 1595272266 | 0 | 0.91065 | 0.898288 | 0
9722 | 3_SGrn.OCN | IGDB v73.0 | 1 | 0 | 2.97 | 0.489632 | 0.059625 | 0.056714 | 0.767293 | 0.074802 | 0.073472 | 0 | 0.84 | 0.84 | 1 |  | Oceania Glass | 3mm QFloat SuperGreen? | 14542807 |  | 256 | 1595272247 | 0 | 0.767293 | 0.489632 | 0
9751 | 3_SlTech.OCN | IGDB v73.0 | 1 | 0 | 2.91 | 0.474464 | 0.082134 | 0.118108 | 0.615239 | 0.079913 | 0.098057 | 0 | 0.84 | 0.16149 | 1 |  | Oceania Glass | 3mm SolTech? Neutral | 13881543 |  | 256 | 1595272266 | 0 | 0.615239 | 0.474464 | 0
2163 | 340-2.CIG | IGDB v40.0 | 1 | 0 | 2.2 | 0.165055 | 0.451997 | 0.490251 | 0.428746 | 0.118815 | 0.091046 | 0 | 0.84 | 0.028157 | 1 |  | Cardinal Glass Industries | LoE³ 340 on 2.2mm Clear | 12170650 | # | 256 | 1510862836 | 0 | 0.428746 | 0.165055 | 0
2164 | 340-3.CIG | IGDB v40.0 | 1 | 0 | 3 | 0.163818 | 0.431155 | 0.490203 | 0.42649 | 0.118157 | 0.090994 | 0 | 0.84 | 0.028157 | 1 |  | Cardinal Glass Industries | LoE³ 340 on 3mm Clear | 12170649 | # | 256 | 1510862837 | 0 | 0.42649 | 0.163818 | 0
2165 | 340-4.CIG | IGDB v40.0 | 1 | 0 | 3.9 | 0.16265 | 0.398872 | 0.49021 | 0.424929 | 0.117749 | 0.090963 | 0 | 0.84 | 0.028157 | 1 |  | Cardinal Glass Industries | LoE³ 340 on 4mm Clear | 12105112 | # | 256 | 1510862837 | 0 | 0.424929 | 0.16265 | 0
2166 | 340-5.CIG | IGDB v40.0 | 1 | 0 | 4.7 | 0.161492 | 0.383598 | 0.490126 | 0.422786 | 0.116353 | 0.090719 | 0 | 0.84 | 0.028157 | 1 |  | Cardinal Glass Industries | LoE³ 340 on 5mm Clear | 12104856 | # | 256 | 1510862837 | 0 | 0.422786 | 0.161492 | 0
2167 | 340-6.CIG | IGDB v40.0 | 1 | 0 | 5.7 | 0.159874 | 0.354368 | 0.490123 | 0.420178 | 0.116032 | 0.090742 | 0 | 0.84 | 0.028157 | 1 |  | Cardinal Glass Industries | LoE³ 340 on 6mm Clear | 12039319 | # | 256 | 1510862837 | 0 | 0.420178 | 0.159874 | 0
2130 | 340-8.CIG | IGDB v43.0 | 1 | 0 | 7.8 | 0.157332 | 0.316509 | 0.490182 | 0.415493 | 0.11622 | 0.090926 | 0 | 0.84 | 0.028157 | 1 |  | Cardinal Glass Industries | LoE³ 340 on 8mm Clear | 12039061 | # | 256 | 1510862888 | 0 | 0.415493 | 0.157332 | 0
9604 | 35% NightView.MEU | IGDB v44.0 | 1 | 0 | 2.985 | 0.385251 | 0.178343 | 0.15775 | 0.376926 | 0.163771 | 0.097645 | 0 | 0.84 | 0.859 | 0.968 |  | Midas Export USA Corp. | 35% NightView | 10200743 |  | 256 | 1510863170 | 0 | 0.376926 | 0.385251 | 0
9615 | 35% Silver DS.MEU | IGDB v44.0 | 1 | 0 | 2.983 | 0.20748 | 0.452643 | 0.501855 | 0.28145 | 0.465984 | 0.461513 | 0 | 0.84 | 0.731 | 0.97 |  | Midas Export USA Corp. | 35% Silver DS | 10654851 |  | 256 | 1510863170 | 0 | 0.28145 | 0.20748 | 0
9614 | 35% Silver PS.MEU | IGDB v44.0 | 1 | 0 | 2.983 | 0.20748 | 0.452643 | 0.501855 | 0.28145 | 0.465984 | 0.461513 | 0 | 0.84 | 0.731 | 0.97 |  | Midas Export USA Corp. | 35% Silver PS | 10654851 |  | 256 | 1510863170 | 0 | 0.28145 | 0.20748 | 0
1136 | 35SGP6.DUP | IGDB v17.0 | 1 | 0 | 7.21 | 0.745516 | 0.072444 | 0.071203 | 0.887053 | 0.079718 | 0.079772 | 0 | 0.84 | 0.84 | 0.686 |  | DuPont | SentryGlas® Plus | 15791087 | # | 256 | 1510863273 | 0 | 0.887053 | 0.745516 | 0
3071 | 3C+015+3C.grd | IGDB v47.0 | 1 | 0 | 6.3246 | 0.775024 | 0.073878 | 0.072799 | 0.891845 | 0.083739 | 0.083497 | 0 | 0.84 | 0.84 | 0.81689 |  | Guardian | Clear laminate (3mm+.015"PVB+3mm) | 15791344 | # | 256 | 1510863266 | 0 | 0.891845 | 0.775024 | 0
3065 | 3C+090SG+3C.grd | IGDB v66.0 | 1 | 0 | 8.432799 | 0.724617 | 0.071461 | 0.070133 | 0.883329 | 0.083046 | 0.082711 | 0 | 0.84 | 0.84 | 0.546901 |  | Guardian | Clear laminate (3.1mm+0.090"SentryGlas®+3.1mm) | 15659759 | # | 256 | 1586299519 | 0 | 0.883329 | 0.724617 | 0
17499 | 3mm WFT50 on Clear.WHG | IGDB v104.0 | 1 | 0 | 2.85 | 0.222873 | 0.399224 | 0.448583 | 0.540314 | 0.078858 | 0.070864 | 0 | 0.843508 | 0.045882 | 1 |  | BEIJING WUHUATIANBAO GLASS CO.,LTD | 3mm WFT50 on Clear | 12699319 | # | 256 | 1745346857 | 0 | 0.540314 | 0.222873 | 0
17490 | 3mm WTB58 on clear.WHG | IGDB v75.0 | 1 | 0 | 2.83 | 0.250403 | 0.410962 | 0.467583 | 0.566638 | 0.111654 | 0.122408 | 0 | 0.844082 | 0.058083 | 1 |  | BEIJING WUHUATIANBAO GLASS CO.,LTD | 3mm WTB58 on clear | 12765377 | # | 256 | 1614645756 | 0 | 0.566638 | 0.250403 | 0
6821 | 3mmWT72 on Clear.WHG | IGDB v108.0 | 1 | 0 | 3.08 | 0.31188 | 0.368286 | 0.457385 | 0.724937 | 0.049438 | 0.030191 | 0 | 0.843356 | 0.040987 | 1 |  | BEIJING WUHUATIANBAO GLASS CO.,LTD | 3mmWT72 on Clear | 14213588 | # | 256 | 1764629599 | 0 | 0.724937 | 0.31188 | 0
18639 | 4 Low-E N 70_38_CL.TEG | IGDB v104.0 | 1 | 0 | 3.83794 | 0.411677 | 0.341329 | 0.44109 | 0.796749 | 0.060353 | 0.052754 | 0 | 0.842476 | 0.031713 | 0.99998 |  | TECNOGLASS SA | Low-E N70/38 on Clear 4mm | 14870756 | # | 256 | 1745346857 | 0 | 0.796749 | 0.411677 | 0
9719 | 4_Bronze.OCN | IGDB v73.0 | 1 | 0 | 3.96 | 0.600799 | 0.06455 | 0.061746 | 0.612141 | 0.065983 | 0.06318 | 0 | 0.84 | 0.84 | 1 |  | Oceania Glass | 4mm QFloat? Bronze | 12831446 |  | 256 | 1595272247 | 0 | 0.612141 | 0.600799 | 0
9706 | 4_Clear.OCN | IGDB v73.0 | 1 | 0 | 3.92 | 0.850062 | 0.086962 | 0.086076 | 0.902198 | 0.090159 | 0.089913 | 0 | 0.84 | 0.84 | 1 |  | Oceania Glass | 4mm QFloat? Clear | 15856882 |  | 256 | 1595272246 | 0 | 0.902198 | 0.850062 | 0
9739 | 4_EnTech.OCN | IGDB v73.0 | 1 | 0 | 3.85 | 0.68487 | 0.120669 | 0.110368 | 0.826834 | 0.114329 | 0.108713 | 0 | 0.159733 | 0.84 | 1 |  | Oceania Glass | 4mm EnergyTech? Clear | 15068138 |  | 256 | 1595272265 | 0 | 0.826834 | 0.68487 | 0
9745 | 4_EnTechGrn.OCN | IGDB v76.0 | 1 | 0 | 3.9 | 0.486501 | 0.081134 | 0.107507 | 0.750467 | 0.099408 | 0.109898 | 0 | 0.84 | 0.164871 | 1 |  | Oceania Glass | 4mm EnergyTech? Green | 14345177 |  | 256 | 1614645763 | 0 | 0.750467 | 0.486501 | 0
9776 | 4_EnTechLite.OCN | IGDB v73.0 | 1 | 0 | 3.94 | 0.755859 | 0.115002 | 0.10393 | 0.837311 | 0.139187 | 0.133909 | 0 | 0.256434 | 0.84 | 1 |  | Oceania Glass | 4mm EnergyTech? Lite | 15330540 |  | 256 | 1595272280 | 0 | 0.837311 | 0.755859 | 0
9748 | 4_EnTechSGrn.OCN | IGDB v73.0 | 1 | 0 | 3.92 | 0.367291 | 0.06838 | 0.102904 | 0.67534 | 0.088614 | 0.10294 | 0 | 0.84 | 0.159241 | 1 |  | Oceania Glass | 4mm EnergyTech? SuperGreen | 13425611 |  | 256 | 1595272266 | 0 | 0.67534 | 0.367291 | 0
9716 | 4_Green.OCN | IGDB v73.0 | 1 | 0 | 3.91 | 0.57596 | 0.06049 | 0.057991 | 0.81518 | 0.076167 | 0.075024 | 0 | 0.84 | 0.84 | 1 |  | Oceania Glass | 4mm QFloat? Green | 15068384 |  | 256 | 1595272247 | 0 | 0.81518 | 0.57596 | 0
9712 | 4_Grey.OCN | IGDB v73.0 | 1 | 0 | 3.93 | 0.546408 | 0.057308 | 0.05452 | 0.555361 | 0.058793 | 0.055746 | 0 | 0.84 | 0.84 | 1 |  | Oceania Glass | 4mm QFloat? Grey | 13026500 |  | 256 | 1595272246 | 0 | 0.555361 | 0.546408 | 0
9793 | 4_LuxTech8060A.OCN | IGDB v73.0 | 1 | 0 | 4 | 0.596355 | 0.333376 | 0.287588 | 0.885304 | 0.059848 | 0.07249 | 0 | 0.046648 | 0.845514 | 1 |  | Oceania Glass | 4mm LuxTech? 80-60 A | 15528943 |  | 256 | 1595272276 | 0 | 0.885304 | 0.596355 | 0
9794 | 4_LuxTech8060T.OCN | IGDB v73.0 | 1 | 0 | 4 | 0.59722 | 0.307916 | 0.259759 | 0.882176 | 0.052399 | 0.064487 | 0 | 0.047123 | 0.845514 | 1 |  | Oceania Glass | 4mm LuxTech? 80-60 T | 15594478 |  | 256 | 1595272276 | 0 | 0.882176 | 0.59722 | 0
9735 | 4_Renew.OCN | IGDB v73.0 | 1 | 0 | 3.89 | 0.774842 | 0.123162 | 0.116836 | 0.827075 | 0.151082 | 0.148169 | 0 | 0.831909 | 0.84 | 1 |  | Oceania Glass | 4mm Renew? | 14805995 |  | 256 | 1595272265 | 0 | 0.827075 | 0.774842 | 0
9781 | 4_SClear.OCN | IGDB v73.0 | 1 | 0 | 4.01 | 0.895531 | 0.08304 | 0.082992 | 0.911478 | 0.086285 | 0.086318 | 0 | 0.84 | 0.84 | 1 |  | Oceania Glass | 4mm QFloat SuperClear? | 15988212 |  | 256 | 1595272266 | 0 | 0.911478 | 0.895531 | 0
9723 | 4_SGrn.OCN | IGDB v73.0 | 1 | 0 | 3.86 | 0.423261 | 0.05238 | 0.050197 | 0.729253 | 0.067966 | 0.066739 | 0 | 0.84 | 0.84 | 1 |  | Oceania Glass | 4mm QFloat SuperGreen? | 14148559 |  | 256 | 1595272247 | 0 | 0.729253 | 0.423261 | 0
9752 | 4_SlTech.OCN | IGDB v73.0 | 1 | 0 | 3.86 | 0.455534 | 0.08406 | 0.121369 | 0.613025 | 0.084748 | 0.099383 | 0 | 0.84 | 0.165915 | 1 |  | Oceania Glass | 4mm SolTech? Neutral | 13750215 |  | 256 | 1595272266 | 0 | 0.613025 | 0.455534 | 0
8223 | 42_BlueGreen_6.syp | IGDB v15.4 | 1 | 0 | 6 | 0.506203 | 0.057662 | 0.057662 | 0.751048 | 0.071562 | 0.071562 | 0 | 0.84 | 0.84 | 1 |  | SYP GLASS GROUP CO.,LTD | 42-Blue Green Float Glass | 14804435 |  | 256 | 1510862480 | 0 | 0.751048 | 0.506203 | 0
8224 | 42_BlueGreen_8.syp | IGDB v15.4 | 1 | 0 | 8 | 0.428979 | 0.054578 | 0.054578 | 0.704246 | 0.068658 | 0.068658 | 0 | 0.84 | 0.84 | 1 |  | SYP GLASS GROUP CO.,LTD | 42-Blue Green Float Glass | 14475464 |  | 256 | 1510862481 | 0 | 0.704246 | 0.428979 | 0
9771 | 4EnTechGry.OCN | IGDB v73.0 | 1 | 0 | 3.93 | 0.449177 | 0.074322 | 0.099306 | 0.502061 | 0.067562 | 0.087986 | 0 | 0.84 | 0.162664 | 1 |  | Oceania Glass | 4mm EnergyTech? Grey | 12237757 |  | 256 | 1595272266 | 0 | 0.502061 | 0.449177 | 0
2807 | 4mil OBS15.mmm | IGDB v67.0 | 1 | 0 | 3.29 | 0.53494 | 0.069638 | 0.066453 | 0.19394 | 0.052955 | 0.046852 | 0 | 0.84 | 0.883494 | 1 |  | 3M Corporation | OBS15 4 mil | 7633529 |  | 256 | 1586299511 | 0 | 0.19394 | 0.53494 | 0
2808 | 4mil OBS35.mmm | IGDB v67.0 | 1 | 0 | 3.3 | 0.657102 | 0.072635 | 0.07073 | 0.471244 | 0.063762 | 0.057139 | 0 | 0.84 | 0.880007 | 1 |  | 3M Corporation | OBS35 4mil | 11646903 |  | 256 | 1586299511 | 0 | 0.471244 | 0.657102 | 0
2809 | 4mil OBS50.mmm | IGDB v67.0 | 1 | 0 | 3.29 | 0.736175 | 0.07456 | 0.073625 | 0.639469 | 0.071589 | 0.067513 | 0 | 0.84 | 0.879374 | 1 |  | 3M Corporation | OBS50 4 mil | 13488594 |  | 256 | 1586299513 | 0 | 0.639469 | 0.736175 | 0
2810 | 4mil OBSClear.mmm | IGDB v67.0 | 1 | 0 | 3.29 | 0.856005 | 0.08396 | 0.084592 | 0.896535 | 0.089739 | 0.089783 | 0 | 0.84 | 0.886553 | 1 |  | 3M Corporation | OBSClear 4 mil | 15660275 |  | 256 | 1586299511 | 0 | 0.896535 | 0.856005 | 0
2806 | 4mil_OBS5.mmm | IGDB v67.0 | 1 | 0 | 3.32 | 0.481372 | 0.068122 | 0.064829 | 0.073741 | 0.052295 | 0.045189 | 0 | 0.84 | 0.882435 | 1 |  | 3M Corporation | OBS 5 4 mil | 4738380 |  | 256 | 1586299510 | 0 | 0.073741 | 0.481372 | 0
17453 | 4mmW40-22 on clear.WHG | IGDB v109.0 | 1 | 0 | 3.95 | 0.198802 | 0.32551 | 0.455047 | 0.44086 | 0.165837 | 0.021328 | 0 | 0.842835 | 0.030548 | 1 |  | BEIJING WUHUATIANBAO GLASS CO.,LTD | 4mmW40/22 on clear | 11646372 | # | 256 | 1773376779 | 0 | 0.44086 | 0.198802
18640 | 5 Low-E N 70_38_CL.TEG | IGDB v104.0 | 1 | 0 | 4.65582 | 0.413023 | 0.319356 | 0.436842 | 0.797803 | 0.062979 | 0.055237 | 0 | 0.842476 | 0.028453 | 0.99998 |  | TECNOGLASS SA | Low-E N70/38 on Clear 5mm | 14936292 | # | 256 | 1745346857 | 0 | 0.797803 | 0.413023 | 0
9720 | 5_Bronze.OCN | IGDB v73.0 | 1 | 0 | 4.94 | 0.515863 | 0.056696 | 0.053223 | 0.542387 | 0.05933 | 0.055543 | 0 | 0.84 | 0.84 | 1 |  | Oceania Glass | 5mm QFloat? Bronze | 11976652 |  | 256 | 1595272247 | 0 | 0.542387 | 0.515863 | 0
9707 | 5_Clear.OCN | IGDB v73.0 | 1 | 0 | 4.93 | 0.787194 | 0.073526 | 0.072334 | 0.885323 | 0.082836 | 0.082384 | 0 | 0.84 | 0.84 | 1 |  | Oceania Glass | 5mm QFloat? Clear | 15725551 |  | 256 | 1595272246 | 0 | 0.885323 | 0.787194 | 0
9740 | 5_EnTech.OCN | IGDB v73.0 | 1 | 0 | 4.88 | 0.666226 | 0.119611 | 0.10661 | 0.815491 | 0.118668 | 0.112127 | 0 | 0.162821 | 0.84 | 1 |  | Oceania Glass | 5mm EnergyTech? Clear | 15002344 |  | 256 | 1595272265 | 0 | 0.815491 | 0.666226 | 0
9777 | 5_EnTechLite.OCN | IGDB v73.0 | 1 | 0 | 4.88 | 0.743692 | 0.111275 | 0.100042 | 0.840948 | 0.129231 | 0.123429 | 0 | 0.256222 | 0.84 | 1 |  | Oceania Glass | 5mm EnergyTech? Lite | 15265258 |  | 256 | 1595272280 | 0 | 0.840948 | 0.743692 | 0
9717 | 5_Green.OCN | IGDB v73.0 | 1 | 0 | 4.88 | 0.506244 | 0.05776 | 0.054662 | 0.787075 | 0.073981 | 0.072734 | 0 | 0.84 | 0.84 | 1 |  | Oceania Glass | 5mm QFloat? Green | 14871001 |  | 256 | 1595272247 | 0 | 0.787075 | 0.506244 | 0
9713 | 5_Grey.OCN | IGDB v73.0 | 1 | 0 | 4.98 | 0.469785 | 0.054759 | 0.050749 | 0.473757 | 0.055423 | 0.051396 | 0 | 0.84 | 0.84 | 1 |  | Oceania Glass | 5mm QFloat? Grey | 12170936 |  | 256 | 1595272246 | 0 | 0.473757 | 0.469785 | 0
9792 | 5_LghtGry.OCN | IGDB v73.0 | 1 | 0 | 4.9 | 0.599346 | 0.059991 | 0.058735 | 0.67685 | 0.066228 | 0.065318 | 0 | 0.84 | 0.84 | 1 |  | Oceania Glass | 5mm QFloat? Light Grey | 14211282 |  | 256 | 1595272267 | 0 | 0.67685 | 0.599346 | 0
9795 | 5_LuxTech8060A.OCN | IGDB v73.0 | 1 | 0 | 5 | 0.58838 | 0.332875 | 0.276803 | 0.881896 | 0.059717 | 0.072371 | 0 | 0.046656 | 0.845514 | 1 |  | Oceania Glass | 5mm LuxTech? 80-60 A | 15528687 |  | 256 | 1595272277 | 0 | 0.881896 | 0.58838 | 0
9796 | 5_LuxTech8060T.OCN | IGDB v73.0 | 1 | 0 | 5 | 0.589121 | 0.307441 | 0.250187 | 0.878231 | 0.05215 | 0.064349 | 0 | 0.047297 | 0.845514 | 1 |  | Oceania Glass | 5mm LuxTech? 80-60 T | 15528685 |  | 256 | 1595272276 | 0 | 0.878231 | 0.589121 | 0
9782 | 5_SClear.OCN | IGDB v73.0 | 1 | 0 | 4.86 | 0.890463 | 0.083695 | 0.083643 | 0.908925 | 0.087258 | 0.08734 | 0 | 0.84 | 0.84 | 1 |  | Oceania Glass | 5mm QFloat SuperClear? | 15922676 |  | 256 | 1595272267 | 0 | 0.908925 | 0.890463 | 0
9724 | 5_SGrn.OCN | IGDB v73.0 | 1 | 0 | 4.85 | 0.383486 | 0.051363 | 0.048805 | 0.703176 | 0.06641 | 0.064865 | 0 | 0.84 | 0.84 | 1 |  | Oceania Glass | 5mm QFloat SuperGreen? | 13885642 |  | 256 | 1595272247 | 0 | 0.703176 | 0.383486 | 0
8225 | 58_EuroGrey_10.syp | IGDB v15.4 | 1 | 0 | 10 | 0.251384 | 0.046316 | 0.046316 | 0.263066 | 0.04695 | 0.04695 | 0 | 0.84 | 0.84 | 1 |  | SYP GLASS GROUP CO.,LTD | 58-EuroGrey Float Glass | 9473163 |  | 256 | 1510862481 | 0 | 0.263066 | 0.251384 | 0
8226 | 58_EuroGrey_6.syp | IGDB v15.4 | 1 | 0 | 6 | 0.433045 | 0.052071 | 0.052071 | 0.442691 | 0.052903 | 0.052903 | 0 | 0.84 | 0.84 | 1 |  | SYP GLASS GROUP CO.,LTD | 58-EuroGrey Float Glass | 11907760 |  | 256 | 1510862481 | 0 | 0.442691 | 0.433045 | 0
8227 | 58_EuroGrey_8.syp | IGDB v15.4 | 1 | 0 | 8 | 0.320167 | 0.047953 | 0.047953 | 0.338202 | 0.048836 | 0.048836 | 0 | 0.84 | 0.84 | 1 |  | SYP GLASS GROUP CO.,LTD | 58-EuroGrey Float Glass | 10526108 |  | 256 | 1510862481 | 0 | 0.338202 | 0.320167 | 0
3064 | 5C+090SG+5C.grd | IGDB v66.0 | 1 | 0 | 11.5316 | 0.682552 | 0.068866 | 0.067246 | 0.872166 | 0.082156 | 0.081705 | 0 | 0.84 | 0.84 | 0.621321 |  | Guardian | Clear laminate (5mm+0.090"SentryGlas®+5mm) | 15528684 | # | 256 | 1586299519 | 0 | 0.872166 | 0.682552 | 0
2964 | 5C+1.52PVB+5C.XYG | IGDB v62.0 | 1 | 0 | 11.4 | 0.690242 | 0.068408 | 0.067652 | 0.87041 | 0.081626 | 0.081742 | 0 | 0.837 | 0.837 | 0.671 |  | XYG Glass | 5C+1.52PVB+5C | 15528428 |  | 256 | 1538271451 | 0 | 0.87041 | 0.690242 | 0
22617 | 5CH+1.52 PVB+5CH.XYG | IGDB v103.0 | 1 | 0 | 11.29 | 0.800592 | 0.074475 | 0.074475 | 0.8977 | 0.082363 | 0.082363 | 0 | 0.84 | 0.84 | 0.671 |  | XYG Glass | 5CH+1.52 PVB+5CH | 15791346 |  | 256 | 1739489654 | 0 | 0.8977 | 0.800592 | 0
2965 | 5HJJ+1.52PVB+5C.XYG | IGDB v62.0 | 1 | 0 | 11.4 | 0.389288 | 0.049009 | 0.051774 | 0.460356 | 0.052174 | 0.055322 | 0 | 0.837 | 0.837 | 0.671 |  | XYG Glass | 5HJJ+1.52PVB+5C | 10990269 |  | 256 | 1538271451 | 0 | 0.460356 | 0.389288 | 0
2975 | 5HS+1.52PVB+5HS.XYG | IGDB v79.0 | 1 | 0 | 11.47 | 0.665333 | 0.068196 | 0.068196 | 0.863123 | 0.084316 | 0.084316 | 0 | 0.84 | 0.84 | 0.668 |  | XYG Glass | 11.52 Laminated Glass | 15397354 |  | 256 | 1675888631 | 0 | 0.863123 | 0.665333 | 0
17488 | 5mm WT1.1 on clear.WHG | IGDB v63.0 | 1 | 0 | 4.76 | 0.575569 | 0.245278 | 0.324979 | 0.885963 | 0.065302 | 0.058519 | 0 | 0.84107 | 0.059491 | 1 |  | BEIJING WUHUATIANBAO GLASS CO.,LTD | 5mm WT1.1 on clear | 15660269 | # | 256 | 1541470899 | 0 | 0.885963 | 0.575569 | 0
17487 | 5mm WT1.16 on clear.WHG | IGDB v63.0 | 1 | 0 | 4.77 | 0.609204 | 0.220205 | 0.285184 | 0.890033 | 0.063608 | 0.055202 | 0 | 0.841093 | 0.064059 | 1 |  | BEIJING WUHUATIANBAO GLASS CO.,LTD | 5mm WT1.16 on clear | 15528944 | # | 256 | 1541470899 | 0 | 0.890033 | 0.609204 | 0
29161 | 5mmclear glass.LXG | IGDB v110.0 | 1 | 0 | 4.73 | 0.833468 | 0.07373 | 0.07373 | 0.900665 | 0.079724 | 0.079724 | 0 | 0.837 | 0.837 | 1 |  | LXGlas | 5mmclear glass | 15856882 | # | 256 | 1773376826 | 0 | 0.900665 | 0.833468
28908 | 5mmHQ50.HJG | IGDB v96.0 | 1 | 0 | 4.98 | 0.236742 | 0.542512 | 0.615732 | 0.577361 | 0.114789 | 0.162491 | 0 | 0.843709 | 0.032638 | 1 |  | Haojing Holdings Group Limited | 5mmUCHQ50 | 13158602 |  | 256 | 1739489604 | 0 | 0.577361 | 0.236742 | 0
28907 | 5mmHT70.HJG | IGDB v96.0 | 1 | 0 | 4.88 | 0.334962 | 0.522175 | 0.534032 | 0.795589 | 0.084164 | 0.061757 | 0 | 0.844001 | 0.0367 | 1 |  | Haojing Holdings Group Limited | 5mmUCHT70 | 14739685 |  | 256 | 1739489604 | 0 | 0.795589 | 0.334962 | 0
6816 | 5mmNS88 on clear.WHG | IGDB v108.0 | 1 | 0 | 4.86 | 0.749955 | 0.087641 | 0.093198 | 0.864556 | 0.099787 | 0.102354 | 0 | 0.84476 | 0.238292 | 1 |  | BEIJING WUHUATIANBAO GLASS CO.,LTD | 5mmNS88 on clear | 15397103 | # | 256 | 1764629599 | 0 | 0.864556 | 0.749955 | 0
29020 | 5mmSL185.WMG | IGDB v95.0 | 1 | 0 | 4.92 | 0.580948 | 0.206769 | 0.266914 | 0.852293 | 0.068467 | 0.049045 | 0 | 0.843388 | 0.081111 | 1 |  | Wangmei Industrial Group Co., Ltd | 5mmSL185 | 15331306 |  | 256 | 1739404366 | 0 | 0.852293 | 0.580948 | 0
29163 | 5mmXTN145II.LXG | IGDB v110.0 | 1 | 0 | 4.75 | 0.195185 | 0.378054 | 0.679595 | 0.452828 | 0.208314 | 0.369627 | 0 | 0.837 | 0.020743 | 1 |  | LXGlas | 5mmXTN145II | 11844000 | # | 256 | 1773376827 | 0 | 0.452828 | 0.195185
2999 | 5SJH+1.52PVB+5C.XYG | IGDB v95.0 | 1 | 0 | 11.52 | 0.51433 | 0.054363 | 0.0546 | 0.66384 | 0.061017 | 0.061241 | 0 | 0.84 | 0.84 | 0.668 |  | XYG Glass | 5SJH+1.52PVB+5C | 14014414 |  | 256 | 1739404354 | 0 | 0.66384 | 0.51433 | 0
18517 | 6 Low-E N 31_18_ATL.TEG | IGDB v49.0 | 1 | 0 | 5.62356 | 0.094398 | 0.091933 | 0.569621 | 0.26552 | 0.136732 | 0.136386 | 0 | 0.84 | 0.031144 | 0.99998 |  | TECNOGLASS SA | Low-E N31/18 on Atlantica® 6mm | 8950649 | # | 256 | 1510863005 | 0 | 0.26552 | 0.094398 | 0
18667 | 6 Low-E N 31_18_AZR.TEG | IGDB v67.0 | 1 | 0 | 5.6261 | 0.093013 | 0.086306 | 0.558747 | 0.25828 | 0.138776 | 0.143202 | 0 | 0.842476 | 0.0336 | 0.99998 |  | TECNOGLASS SA | Low-E N31/18 on Azuria® 6mm | 9474673 | # | 256 | 1586299468 | 0 | 0.25828 | 0.093013 | 0
18668 | 6 Low-E N 31_18_BGR.TEG | IGDB v67.0 | 1 | 0 | 5.95884 | 0.110048 | 0.128328 | 0.548289 | 0.284955 | 0.15461 | 0.128491 | 0 | 0.842476 | 0.031263 | 0.99998 |  | TECNOGLASS SA | Low-E N31/18 on Blue-Green 6mm | 9410432 | # | 256 | 1586299467 | 0 | 0.284955 | 0.110048 | 0
18669 | 6 Low-E N 31_18_BNZ.TEG | IGDB v67.0 | 1 | 0 | 5.88518 | 0.08195 | 0.148506 | 0.559212 | 0.196811 | 0.098669 | 0.143646 | 0 | 0.842476 | 0.033092 | 0.99998 |  | TECNOGLASS SA | Low-E N31/18 on Bronze 6mm | 7437179 | # | 256 | 1586299468 | 0 | 0.196811 | 0.08195 | 0
18505 | 6 Low-E N 31_18_CL.TEG | IGDB v49.0 | 1 | 0 | 5.78358 | 0.14233 | 0.324103 | 0.569345 | 0.342058 | 0.197395 | 0.143535 | 0 | 0.84 | 0.031991 | 0.99998 |  | TECNOGLASS SA | Low-E N31/18 on Clear 6mm | 10199444 | # | 256 | 1510863001 | 0 | 0.342058 | 0.14233 | 0
18671 | 6 Low-E N 31_18_GRY.TEG | IGDB v67.0 | 1 | 0 | 5.588 | 0.07332 | 0.122086 | 0.542086 | 0.165727 | 0.083306 | 0.12599 | 0 | 0.842476 | 0.033716 | 0.99998 |  | TECNOGLASS SA | Low-E N31/18 on Gray 6mm | 7435115 | # | 256 | 1586299468 | 0 | 0.165727 | 0.07332 | 0
18514 | 6 Low-E N 31_18_OBL.TEG | IGDB v49.0 | 1 | 0 | 5.60324 | 0.104935 | 0.218103 | 0.571612 | 0.244314 | 0.123738 | 0.130963 | 0 | 0.84 | 0.030627 | 0.99998 |  | TECNOGLASS SA | Low-E N31/18 on Optiblue® 6mm | 9341818 | # | 256 | 1510863002 | 0 | 0.244314 | 0.104935 | 0
18672 | 6 Low-E N 31_18_OGR.TEG | IGDB v66.0 | 1 | 0 | 5.61848 | 0.09306 | 0.160722 | 0.559355 | 0.236365 | 0.121566 | 0.132555 | 0 | 0.842476 | 0.033618 | 0.99998 |  | TECNOGLASS SA | Low-E N31/18 on Optigray® 6mm | 8685945 | # | 256 | 1586299455 | 0 | 0.236365 | 0.09306 | 0
18673 | 6 Low-E N 31_18_OWT.TEG | IGDB v67.0 | 1 | 0 | 5.91566 | 0.149852 | 0.376503 | 0.539609 | 0.338931 | 0.203851 | 0.131016 | 0 | 0.842476 | 0.033844 | 0.99998 |  | TECNOGLASS SA | Low-E N31/18 on Optiwhite? 6mm | 10199190 | # | 256 | 1586299467 | 0 | 0.338931 | 0.149852 | 0
18523 | 6 Low-E N 31_18_SBL.TEG | IGDB v49.0 | 1 | 0 | 5.67182 | 0.090832 | 0.125462 | 0.572311 | 0.219523 | 0.10581 | 0.130845 | 0 | 0.84 | 0.030197 | 0.99998 |  | TECNOGLASS SA | Low-E N31/18 on Solarblue® 6mm | 9209452 | # | 256 | 1510863001 | 0 | 0.219523 | 0.090832 | 0
18520 | 6 Low-E N 31_18_SLX.TEG | IGDB v49.0 | 1 | 0 | 5.59562 | 0.112449 | 0.125391 | 0.568642 | 0.300064 | 0.159723 | 0.136589 | 0 | 0.84 | 0.030221 | 0.99998 |  | TECNOGLASS SA | Low-E N31/18 on Solexia® 6mm | 9673347 | # | 256 | 1510863002 | 0 | 0.300064 | 0.112449 | 0
18675 | 6 Low-E N 31_18_STR.TEG | IGDB v67.0 | 1 | 0 | 5.63372 | 0.146655 | 0.369149 | 0.540614 | 0.338081 | 0.20251 | 0.128821 | 0 | 0.842476 | 0.035134 | 0.99998 |  | TECNOGLASS SA | Low-E N31/18 on Starphire® 6mm | 10002581 | # | 256 | 1586299467 | 0 | 0.338081 | 0.146655 | 0
18518 | 6 Low-E N 40_22_ATL.TEG | IGDB v49.0 | 1 | 0 | 5.60832 | 0.131304 | 0.073445 | 0.474647 | 0.341317 | 0.097 | 0.045454 | 0 | 0.84 | 0.036592 | 0.99998 |  | TECNOGLASS SA | Low-E N40/22 on Atlantica® 6mm | 10331274 | # | 256 | 1510863002 | 0 | 0.341317 | 0.131304 | 0
18680 | 6 Low-E N 40_22_AZR.TEG | IGDB v67.0 | 1 | 0 | 5.63626 | 0.126726 | 0.072093 | 0.468767 | 0.324596 | 0.102778 | 0.044687 | 0 | 0.842476 | 0.039715 | 0.99998 |  | TECNOGLASS SA | Low-E N40/22 on Azuria® 6mm | 11051390 | # | 256 | 1586299467 | 0 | 0.324596 | 0.126726 | 0
18681 | 6 Low-E N 40_22_BGR.TEG | IGDB v67.0 | 1 | 0 | 5.95122 | 0.148608 | 0.101474 | 0.471416 | 0.350363 | 0.116849 | 0.044383 | 0 | 0.842476 | 0.039809 | 0.99998 |  | TECNOGLASS SA | Low-E N40/22 on Blue-Green 6mm | 10921358 | # | 256 | 1586299467 | 0 | 0.350363 | 0.148608 | 0
18506 | 6 Low-E N 40_22_CL.TEG | IGDB v49.0 | 1 | 0 | 5.75564 | 0.212146 | 0.213926 | 0.474407 | 0.441427 | 0.125725 | 0.050995 | 0 | 0.84 | 0.037675 | 0.99998 |  | TECNOGLASS SA | Low-E N40/22 on Clear 6mm | 11908265 | # | 256 | 1510863003 | 0 | 0.441427 | 0.212146 | 0
18683 | 6 Low-E N 40_22_EGR.TEG | IGDB v67.0 | 1 | 0 | 5.94106 | 0.115065 | 0.069866 | 0.47099 | 0.305313 | 0.096755 | 0.046576 | 0 | 0.842476 | 0.037418 | 0.99998 |  | TECNOGLASS SA | Low-E N40/22 on Evergreen? 6mm | 9608323 | # | 256 | 1586299467 | 0 | 0.305313 | 0.115065 | 0
18684 | 6 Low-E N 40_22_GRY.TEG | IGDB v67.0 | 1 | 0 | 5.91566 | 0.100297 | 0.090805 | 0.467229 | 0.201092 | 0.068149 | 0.040871 | 0 | 0.842476 | 0.041146 | 0.99998 |  | TECNOGLASS SA | Low-E N40/22 on Gray 6mm | 8617334 | # | 256 | 1586299464 | 0 | 0.201092 | 0.100297 | 0
18515 | 6 Low-E N 40_22_OBL.TEG | IGDB v49.0 | 1 | 0 | 5.60832 | 0.158167 | 0.15265 | 0.473137 | 0.310184 | 0.088235 | 0.04903 | 0 | 0.84 | 0.036565 | 0.99998 |  | TECNOGLASS SA | Low-E N40/22 on Optiblue® 6mm | 10853003 | # | 256 | 1510863002 | 0 | 0.310184 | 0.158167 | 0
18685 | 6 Low-E N 40_22_OGR.TEG | IGDB v66.0 | 1 | 0 | 5.60832 | 0.140031 | 0.114109 | 0.454878 | 0.301444 | 0.09146 | 0.04098 | 0 | 0.842476 | 0.039825 | 0.99998 |  | TECNOGLASS SA | Low-E N40/22 on Optigray® 6mm | 10131596 | # | 256 | 1586299455 | 0 | 0.301444 | 0.140031 | 0
18687 | 6 Low-E N 40_22_PAC.TEG | IGDB v67.0 | 1 | 0 | 5.8928 | 0.106595 | 0.072622 | 0.464935 | 0.246664 | 0.08286 | 0.045332 | 0 | 0.842476 | 0.039945 | 0.99998 |  | TECNOGLASS SA | Low-E N40/22 on Pacifica® 6mm | 10194797 | # | 256 | 1586299463 | 0 | 0.246664 | 0.106595 | 0
18521 | 6 Low-E N 40_22_SLX.TEG | IGDB v49.0 | 1 | 0 | 5.59816 | 0.160503 | 0.092938 | 0.466665 | 0.385123 | 0.107002 | 0.050088 | 0 | 0.84 | 0.038656 | 0.99998 |  | TECNOGLASS SA | Low-E N40/22 on Solexia® 6mm | 11250583 | # | 256 | 1510863003 | 0 | 0.385123 | 0.160503 | 0
18519 | 6 Low-E N 48_25_ATL.TEG | IGDB v66.0 | 1 | 0 | 5.64642 | 0.151944 | 0.074531 | 0.480377 | 0.402201 | 0.08544 | 0.024838 | 0 | 0.842476 | 0.037644 | 0.99998 |  | TECNOGLASS SA | Low-E N48/25 on Atlantica® 6mm | 10858901 | # | 256 | 1586299453 | 0 | 0.402201 | 0.151944 | 0
18693 | 6 Low-E N 48_25_AZR.TEG | IGDB v66.0 | 1 | 0 | 5.62102 | 0.154246 | 0.066796 | 0.483266 | 0.40874 | 0.081699 | 0.026503 | 0 | 0.842476 | 0.035716 | 0.99998 |  | TECNOGLASS SA | Low-E N48/25 on Azuria® 6mm | 11973771 | # | 256 | 1586299453 | 0 | 0.40874 | 0.154246 | 0
18694 | 6 Low-E N 48_25_BGR.TEG | IGDB v67.0 | 1 | 0 | 5.9563 | 0.184165 | 0.100583 | 0.481495 | 0.449645 | 0.084264 | 0.028296 | 0 | 0.842476 | 0.0335 | 0.99998 |  | TECNOGLASS SA | Low-E N48/25 on Blue-Green 6mm | 11975070 | # | 256 | 1586299464 | 0 | 0.449645 | 0.184165 | 0
18695 | 6 Low-E N 48_25_BNZ.TEG | IGDB v67.0 | 1 | 0 | 5.89788 | 0.144892 | 0.124101 | 0.479104 | 0.317484 | 0.064267 | 0.02282 | 0 | 0.842476 | 0.034379 | 0.99998 |  | TECNOGLASS SA | Low-E N48/25 on Bronze 6mm | 9607577 | # | 256 | 1586299464 | 0 | 0.317484 | 0.144892 | 0
18507 | 6 Low-E N 48_25_CL.TEG | IGDB v49.0 | 1 | 0 | 5.7531 | 0.242614 | 0.259011 | 0.494401 | 0.540159 | 0.101337 | 0.034975 | 0 | 0.84 | 0.030132 | 0.99998 |  | TECNOGLASS SA | Low-E N48/25 on Clear 6mm | 12699064 | # | 256 | 1510863003 | 0 | 0.540159 | 0.242614 | 0
18697 | 6 Low-E N 48_25_GRY.TEG | IGDB v66.0 | 1 | 0 | 5.59562 | 0.122629 | 0.107333 | 0.485738 | 0.260223 | 0.059976 | 0.02145 | 0 | 0.842476 | 0.034076 | 0.99998 |  | TECNOGLASS SA | Low-E N48/25 on Gray 6mm | 9407877 | # | 256 | 1586299453 | 0 | 0.260223 | 0.122629 | 0
18516 | 6 Low-E N 48_25_OBL.TEG | IGDB v49.0 | 1 | 0 | 5.61086 | 0.182831 | 0.181974 | 0.494401 | 0.38546 | 0.075653 | 0.028751 | 0 | 0.84 | 0.0329 | 0.99998 |  | TECNOGLASS SA | Low-E N48/25 on Optiblue® 6mm | 11709336 | # | 256 | 1510863004 | 0 | 0.38546 | 0.182831 | 0
18698 | 6 Low-E N 48_25_OGR.TEG | IGDB v66.0 | 1 | 0 | 5.64388 | 0.168021 | 0.125767 | 0.484456 | 0.380983 | 0.076064 | 0.025395 | 0 | 0.842476 | 0.036171 | 0.99998 |  | TECNOGLASS SA | Low-E N48/25 on Optigray® 6mm | 10987931 | # | 256 | 1586299454 | 0 | 0.380983 | 0.168021 | 0
18700 | 6 Low-E N 48_25_PAC.TEG | IGDB v69.0 | 1 | 0 | 5.61086 | 0.111387 | 0.066288 | 0.482648 | 0.261893 | 0.062325 | 0.023012 | 0 | 0.842476 | 0.033491 | 0.99998 |  | TECNOGLASS SA | Low-E N48/25 on Pacifica® 6mm | 10785895 | # | 256 | 1586299488 | 0 | 0.261893 | 0.111387 | 0
18525 | 6 Low-E N 48_25_SBL.TEG | IGDB v56.0 | 1 | 0 | 5.6769 | 0.152365 | 0.103856 | 0.494495 | 0.340596 | 0.0681 | 0.027225 | 0 | 0.842476 | 0.034077 | 0.99998 |  | TECNOGLASS SA | Low-E N48/25 on Solarblue® 6mm | 11510918 | # | 256 | 1510863106 | 0 | 0.340596 | 0.152365 | 0
18522 | 6 Low-E N 48_25_SLX.TEG | IGDB v55.0 | 1 | 0 | 5.59562 | 0.184742 | 0.096719 | 0.499965 | 0.468346 | 0.087726 | 0.033156 | 0 | 0.842476 | 0.029643 | 0.99998 |  | TECNOGLASS SA | Low-E N48/25 on Solexia® 6mm | 11975842 | # | 256 | 1510863100 | 0 | 0.468346 | 0.184742 | 0
18643 | 6 Low-E N 70_38_ATL.TEG | IGDB v67.0 | 1 | 0 | 5.62864 | 0.252397 | 0.065678 | 0.428115 | 0.62959 | 0.055876 | 0.040066 | 0 | 0.842476 | 0.040845 | 0.99998 |  | TECNOGLASS SA | Low-E N70/38 on Atlantica® 6mm | 13162173 | # | 256 | 1586299463 | 0 | 0.62959 | 0.252397 | 0
18644 | 6 Low-E N 70_38_AZR.TEG | IGDB v66.0 | 1 | 0 | 5.62864 | 0.253434 | 0.056779 | 0.419678 | 0.631126 | 0.056633 | 0.041973 | 0 | 0.842476 | 0.040061 | 0.99998 |  | TECNOGLASS SA | Low-E N70/38 on Azuria® 6mm | 14211251 | # | 256 | 1586299453 | 0 | 0.631126 | 0.253434 | 0
18645 | 6 Low-E N 70_38_BGR.TEG | IGDB v58.0 | 1 | 0 | 5.96646 | 0.307404 | 0.100595 | 0.42826 | 0.688042 | 0.056675 | 0.043768 | 0 | 0.842476 | 0.040219 | 0.99998 |  | TECNOGLASS SA | Low-E N70/38 on Blue-Green 6mm | 14147017 | # | 256 | 1513283427 | 0 | 0.688042 | 0.307404 | 0
18646 | 6 Low-E N 70_38_BNZ.TEG | IGDB v67.0 | 1 | 0 | 5.88772 | 0.253581 | 0.142579 | 0.423085 | 0.486953 | 0.050236 | 0.030616 | 0 | 0.842476 | 0.036434 | 0.99998 |  | TECNOGLASS SA | Low-E N70/38 on Bronze 6mm | 11384769 | # | 256 | 1586299463 | 0 | 0.486953 | 0.253581 | 0
18641 | 6 Low-E N 70_38_CL.TEG | IGDB v58.0 | 1 | 0 | 5.76072 | 0.41445 | 0.318084 | 0.442901 | 0.818335 | 0.057934 | 0.04942 | 0 | 0.842476 | 0.040534 | 0.99998 |  | TECNOGLASS SA | Low-E N70/38 on Clear 6mm | 15068134 | # | 256 | 1513283425 | 0 | 0.818335 | 0.41445 | 0
18648 | 6 Low-E N 70_38_GRY.TEG | IGDB v67.0 | 1 | 0 | 5.92836 | 0.214299 | 0.106819 | 0.407062 | 0.392173 | 0.049417 | 0.026601 | 0 | 0.842476 | 0.040863 | 0.99998 |  | TECNOGLASS SA | Low-E N70/38 on Gray 6mm | 11119014 | # | 256 | 1586299462 | 0 | 0.392173 | 0.214299 | 0
18649 | 6 Low-E N 70_38_OBL.TEG | IGDB v66.0 | 1 | 0 | 5.5626 | 0.32743 | 0.227362 | 0.425396 | 0.596972 | 0.053922 | 0.038695 | 0 | 0.842476 | 0.043422 | 0.99998 |  | TECNOGLASS SA | Low-E N70/38 on Optiblue® 6mm | 13946306 | # | 256 | 1586299457 | 0 | 0.596972 | 0.32743 | 0
18651 | 6 Low-E N 70_38_OWT.TEG | IGDB v54.0 | 1 | 0 | 5.88264 | 0.436458 | 0.373843 | 0.41763 | 0.804624 | 0.058003 | 0.048905 | 0 | 0.842934 | 0.039633 | 0.99998 |  | TECNOGLASS SA | Low-E N70/38 on Optiwhite? 6mm | 15001831 | # | 256 | 1510863078 | 0 | 0.804624 | 0.436458 | 0
18652 | 6 Low-E N 70_38_PAC.TEG | IGDB v58.0 | 1 | 0 | 5.63118 | 0.178892 | 0.059569 | 0.418388 | 0.38664 | 0.049065 | 0.026109 | 0 | 0.842476 | 0.038732 | 0.99998 |  | TECNOGLASS SA | Low-E N70/38 on Pacifica® 6mm | 12693634 | # | 256 | 1513283425 | 0 | 0.38664 | 0.178892 | 0
18653 | 6 Low-E N 70_38_SBL.TEG | IGDB v58.0 | 1 | 0 | 5.67944 | 0.256474 | 0.109051 | 0.427363 | 0.51309 | 0.049899 | 0.027556 | 0 | 0.842476 | 0.040055 | 0.99998 |  | TECNOGLASS SA | Low-E N70/38 on Solarblue® 6mm | 13550505 | # | 256 | 1513283426 | 0 | 0.51309 | 0.256474 | 0
18654 | 6 Low-E N 70_38_SLX.TEG | IGDB v66.0 | 1 | 0 | 5.64388 | 0.310308 | 0.095035 | 0.428747 | 0.711391 | 0.057645 | 0.045516 | 0 | 0.842476 | 0.038873 | 0.99998 |  | TECNOGLASS SA | Low-E N70/38 on Solexia® 6mm | 14213325 | # | 256 | 1586299457 | 0 | 0.711391 | 0.310308 | 0
18663 | 6 Low-E N 76_60_CL.TEG | IGDB v66.0 | 1 | 0 | 5.80644 | 0.673116 | 0.134288 | 0.175683 | 0.879261 | 0.065547 | 0.058688 | 0 | 0.84 | 0.112327 | 0.99998 |  | TECNOGLASS SA | Low-E N76/60 on Clear 6mm | 15463151 | # | 256 | 1586299456 | 0 | 0.879261 | 0.673116 | 0
18622 | 6 Low-E NT 52_22_ABL.TEG | IGDB v55.0 | 1 | 0 | 5.91058 | 0.129604 | 0.083765 | 0.561434 | 0.355425 | 0.066748 | 0.059781 | 0 | 0.842476 | 0.024879 | 0.99998 |  | TECNOGLASS SA | Low-E NT52/22 on Arctic Blue? 6mm | 11971700 | # | 256 | 1510863102 | 0 | 0.355425 | 0.129604 | 0
18623 | 6 Low-E NT 52_22_ATL.TEG | IGDB v58.0 | 1 | 0 | 5.6261 | 0.160342 | 0.081452 | 0.562774 | 0.471337 | 0.077311 | 0.062504 | 0 | 0.842476 | 0.032751 | 0.99998 |  | TECNOGLASS SA | Low-E NT52/22 on Atlantica® 6mm | 11976853 | # | 256 | 1513283425 | 0 | 0.471337 | 0.160342 | 0
18624 | 6 Low-E NT 52_22_AZR.TEG | IGDB v58.0 | 1 | 0 | 5.61086 | 0.165504 | 0.073524 | 0.565478 | 0.474027 | 0.077669 | 0.062649 | 0 | 0.842476 | 0.030865 | 0.99998 |  | TECNOGLASS SA | Low-E NT52/22 on Azuria® 6mm | 12960394 | # | 256 | 1513283426 | 0 | 0.474027 | 0.165504 | 0
18625 | 6 Low-E NT 52_22_BGR.TEG | IGDB v67.0 | 1 | 0 | 5.93344 | 0.171963 | 0.131857 | 0.533653 | 0.478259 | 0.087005 | 0.053567 | 0 | 0.842476 | 0.028531 | 0.99998 |  | TECNOGLASS SA | Low-E NT52/22 on Blue-Green 6mm | 12763288 | # | 256 | 1586299463 | 0 | 0.478259 | 0.171963 | 0
18626 | 6 Low-E NT 52_22_BNZ.TEG | IGDB v67.0 | 1 | 0 | 5.89534 | 0.12551 | 0.177837 | 0.538913 | 0.341184 | 0.06545 | 0.051145 | 0 | 0.842476 | 0.027392 | 0.99998 |  | TECNOGLASS SA | Low-E NT52/22 on Bronze 6mm | 10264726 | # | 256 | 1586299463 | 0 | 0.341184 | 0.12551 | 0
18621 | 6 Low-E NT 52_22_CL.TEG | IGDB v54.0 | 1 | 0 | 5.68198 | 0.211687 | 0.378095 | 0.560811 | 0.57874 | 0.099779 | 0.068249 | 0 | 0.84 | 0.024225 | 0.99998 |  | TECNOGLASS SA | Low-E NT52/22 on Clear 6mm | 13553585 | # | 256 | 1510863079 | 0 | 0.57874 | 0.211687 | 0
18627 | 6 Low-E NT 52_22_EGR.TEG | IGDB v58.0 | 1 | 0 | 5.93344 | 0.145538 | 0.07348 | 0.553661 | 0.437359 | 0.072922 | 0.055157 | 0 | 0.842476 | 0.030206 | 0.99998 |  | TECNOGLASS SA | Low-E NT52/22 on Evergreen? 6mm | 11319952 | # | 256 | 1513283425 | 0 | 0.437359 | 0.145538 | 0
18628 | 6 Low-E NT 52_22_GRY.TEG | IGDB v66.0 | 1 | 0 | 5.91566 | 0.108223 | 0.137025 | 0.558796 | 0.29004 | 0.058001 | 0.055004 | 0 | 0.842476 | 0.026909 | 0.99998 |  | TECNOGLASS SA | Low-E NT52/22 on Gray 6mm | 10131331 | # | 256 | 1586299456 | 0 | 0.29004 | 0.108223 | 0
18629 | 6 Low-E NT 52_22_OBL.TEG | IGDB v67.0 | 1 | 0 | 5.57022 | 0.166024 | 0.289575 | 0.525533 | 0.423912 | 0.077671 | 0.047609 | 0 | 0.842476 | 0.027952 | 0.99998 |  | TECNOGLASS SA | Low-E NT52/22 on Optiblue® 6mm | 12563606 | # | 256 | 1586299465 | 0 | 0.423912 | 0.166024 | 0
18630 | 6 Low-E NT 52_22_OGR.TEG | IGDB v66.0 | 1 | 0 | 5.61594 | 0.156398 | 0.170801 | 0.52452 | 0.412544 | 0.071675 | 0.052878 | 0 | 0.842476 | 0.03103 | 0.99998 |  | TECNOGLASS SA | Low-E NT52/22 on Optigray® 6mm | 11842198 | # | 256 | 1586299455 | 0 | 0.412544 | 0.156398 | 0
18631 | 6 Low-E NT 52_22_OWT.TEG | IGDB v54.0 | 1 | 0 | 5.88772 | 0.223981 | 0.515846 | 0.559684 | 0.605992 | 0.097773 | 0.062443 | 0 | 0.842476 | 0.025888 | 0.99998 |  | TECNOGLASS SA | Low-E NT52/22 on Optiwhite? 6mm | 13816504 | # | 256 | 1510863078 | 0 | 0.605992 | 0.223981 | 0
18632 | 6 Low-E NT 52_22_PAC.TEG | IGDB v58.0 | 1 | 0 | 5.65658 | 0.108815 | 0.070771 | 0.552383 | 0.286415 | 0.057929 | 0.051663 | 0 | 0.842476 | 0.030259 | 0.99998 |  | TECNOGLASS SA | Low-E NT52/22 on Pacifica® 6mm | 11574625 | # | 256 | 1513283427 | 0 | 0.286415 | 0.108815 | 0
18633 | 6 Low-E NT 52_22_SBL.TEG | IGDB v66.0 | 1 | 0 | 5.64134 | 0.140302 | 0.138318 | 0.540094 | 0.366602 | 0.068449 | 0.048784 | 0 | 0.842476 | 0.028429 | 0.99998 |  | TECNOGLASS SA | Low-E NT52/22 on Solarblue® 6mm | 12299136 | # | 256 | 1586299456 | 0 | 0.366602 | 0.140302 | 0
18634 | 6 Low-E NT 52_22_SLX.TEG | IGDB v66.0 | 1 | 0 | 5.64896 | 0.174039 | 0.125861 | 0.537217 | 0.490476 | 0.094091 | 0.057561 | 0 | 0.842476 | 0.029025 | 0.99998 |  | TECNOGLASS SA | Low-E NT52/22 on Solexia® 6mm | 12764058 | # | 256 | 1586299457 | 0 | 0.490476 | 0.174039 | 0
18635 | 6 Low-E NT 52_22_STR.TEG | IGDB v66.0 | 1 | 0 | 5.63118 | 0.223225 | 0.488604 | 0.523504 | 0.575319 | 0.090788 | 0.059328 | 0 | 0.842476 | 0.033068 | 0.99998 |  | TECNOGLASS SA | Low-E NT52/22 on Starphire® 6mm | 13749683 | # | 256 | 1586299455 | 0 | 0.575319 | 0.223225 | 0
18661 | 6 Low-E R 33_22_CL.TEG | IGDB v61.0 | 1 | 0 | 5.76834 | 0.21269 | 0.454366 | 0.36975 | 0.366675 | 0.41224 | 0.060632 | 0 | 0.84 | 0.038067 | 0.99998 |  | TECNOGLASS SA | Low-E R33/22 on Clear 6mm | 10593945 | # | 256 | 1538271391 | 0 | 0.366675 | 0.21269 | 0
18526 | 6 Low-E R 36_23_ABL.TEG | IGDB v50.0 | 1 | 0 | 5.87502 | 0.10791 | 0.129026 | 0.455333 | 0.234717 | 0.194223 | 0.156692 | 0 | 0.842476 | 0.037169 | 0.99998 |  | TECNOGLASS SA | Low-E R36/23 on Arctic Blue? 6mm | 9276269 | # | 256 | 1510863008 | 0 | 0.234717 | 0.10791 | 0
18527 | 6 Low-E R 36_23_ATL.TEG | IGDB v54.0 | 1 | 0 | 5.61086 | 0.125968 | 0.148674 | 0.466006 | 0.31053 | 0.285372 | 0.162181 | 0 | 0.842476 | 0.035804 | 0.99998 |  | TECNOGLASS SA | Low-E R36/23 on Atlantica® 6mm | 9346439 | # | 256 | 1510863078 | 0 | 0.31053 | 0.125968 | 0
18528 | 6 Low-E R 36_23_AZR.TEG | IGDB v50.0 | 1 | 0 | 5.60578 | 0.121356 | 0.146888 | 0.465096 | 0.305443 | 0.292614 | 0.167206 | 0 | 0.842476 | 0.038198 | 0.99998 |  | TECNOGLASS SA | Low-E R36/23 on Azuria® 6mm | 10001790 | # | 256 | 1510863013 | 0 | 0.305443 | 0.121356 | 0
18529 | 6 Low-E R 36_23_BGR.TEG | IGDB v50.0 | 1 | 0 | 5.92836 | 0.156325 | 0.213448 | 0.468631 | 0.338618 | 0.330452 | 0.164619 | 0 | 0.842476 | 0.03418 | 0.99998 |  | TECNOGLASS SA | Low-E R36/23 on Blue-Green 6mm | 10068623 | # | 256 | 1510863013 | 0 | 0.338618 | 0.156325 | 0
18530 | 6 Low-E R 36_23_BNZ.TEG | IGDB v54.0 | 1 | 0 | 5.87756 | 0.133386 | 0.213314 | 0.468743 | 0.237193 | 0.187068 | 0.159886 | 0 | 0.84313 | 0.031501 | 0.99998 |  | TECNOGLASS SA | Low-E R36/23 on Bronze 6mm | 7964042 | # | 256 | 1510863079 | 0 | 0.237193 | 0.133386 | 0
18500 | 6 Low-E R 36_23_CL.TEG | IGDB v49.0 | 1 | 0 | 5.81914 | 0.229816 | 0.479582 | 0.457123 | 0.405326 | 0.443848 | 0.160248 | 0 | 0.84 | 0.034684 | 0.99998 |  | TECNOGLASS SA | Low-E R36/23 on Clear 6mm | 10661286 | # | 256 | 1510863004 | 0 | 0.405326 | 0.229816 | 0
18532 | 6 Low-E R 36_23_GRY.TEG | IGDB v50.0 | 1 | 0 | 5.9055 | 0.108585 | 0.158955 | 0.467977 | 0.189107 | 0.139777 | 0.158241 | 0 | 0.842476 | 0.036939 | 0.99998 |  | TECNOGLASS SA | Low-E R36/23 on Gray 6mm | 7829876 | # | 256 | 1510863013 | 0 | 0.189107 | 0.108585 | 0
18533 | 6 Low-E R 36_23_OBL.TEG | IGDB v50.0 | 1 | 0 | 5.60578 | 0.174581 | 0.316845 | 0.465585 | 0.292449 | 0.260523 | 0.166005 | 0 | 0.842476 | 0.036892 | 0.99998 |  | TECNOGLASS SA | Low-E R36/23 on Optiblue® 6mm | 9868938 | # | 256 | 1510863012 | 0 | 0.292449 | 0.174581 | 0
18534 | 6 Low-E R 36_23_OGR.TEG | IGDB v54.0 | 1 | 0 | 5.57784 | 0.162203 | 0.220902 | 0.448297 | 0.301866 | 0.232938 | 0.145338 | 0 | 0.842842 | 0.036998 | 0.99998 |  | TECNOGLASS SA | Low-E R36/23 on Optigray® 6mm | 9344913 | # | 256 | 1510863080 | 0 | 0.301866 | 0.162203 | 0
18535 | 6 Low-E R 36_23_OWT.TEG | IGDB v50.0 | 1 | 0 | 5.62102 | 0.260362 | 0.572125 | 0.449549 | 0.43156 | 0.438576 | 0.154087 | 0 | 0.842476 | 0.038444 | 0.99998 |  | TECNOGLASS SA | Low-E R36/23 on Optiwhite? 6mm | 11055532 | # | 256 | 1510863012 | 0 | 0.43156 | 0.260362 | 0
18536 | 6 Low-E R 36_23_PAC.TEG | IGDB v50.0 | 1 | 0 | 5.61848 | 0.088632 | 0.104443 | 0.466163 | 0.187803 | 0.142974 | 0.168081 | 0 | 0.842476 | 0.036315 | 0.99998 |  | TECNOGLASS SA | Low-E R36/23 on Pacifica® 6mm | 8879964 | # | 256 | 1510863012 | 0 | 0.187803 | 0.088632 | 0
18537 | 6 Low-E R 36_23_SBL.TEG | IGDB v54.0 | 1 | 0 | 5.77088 | 0.134278 | 0.185456 | 0.466625 | 0.252167 | 0.204029 | 0.156545 | 0 | 0.842476 | 0.032226 | 0.99998 |  | TECNOGLASS SA | Low-E R36/23 on Solarblue® 6mm | 9670264 | # | 256 | 1510863080 | 0 | 0.252167 | 0.134278 | 0
18538 | 6 Low-E R 36_23_SLX.TEG | IGDB v50.0 | 1 | 0 | 5.59816 | 0.155508 | 0.207211 | 0.467023 | 0.349375 | 0.346951 | 0.158206 | 0 | 0.842476 | 0.038095 | 0.99998 |  | TECNOGLASS SA | Low-E R36/23 on Solexia® 6mm | 10134673 | # | 256 | 1510863014 | 0 | 0.349375 | 0.155508 | 0
18540 | 6 Low-E R 43_28_ABL.TEG | IGDB v55.0 | 1 | 0 | 5.90296 | 0.138351 | 0.106913 | 0.379328 | 0.293698 | 0.144776 | 0.074269 | 0 | 0.842476 | 0.04482 | 0.99998 |  | TECNOGLASS SA | Low-E R43/28 on Arctic Blue? 6mm | 10591095 | # | 256 | 1510863101 | 0 | 0.293698 | 0.138351 | 0
18541 | 6 Low-E R 43_28_ATL.TEG | IGDB v55.0 | 1 | 0 | 5.63626 | 0.159316 | 0.119268 | 0.380309 | 0.382228 | 0.207076 | 0.078806 | 0 | 0.842476 | 0.047653 | 0.99998 |  | TECNOGLASS SA | Low-E R43/28 on Atlantica® 6mm | 10595474 | # | 256 | 1510863101 | 0 | 0.382228 | 0.159316 | 0
18542 | 6 Low-E R 43_28_AZR.TEG | IGDB v54.0 | 1 | 0 | 5.63118 | 0.151155 | 0.115586 | 0.349669 | 0.367508 | 0.211639 | 0.062805 | 0 | 0.842476 | 0.045704 | 0.99998 |  | TECNOGLASS SA | Low-E R43/28 on Azuria® 6mm | 11316102 | # | 256 | 1510863079 | 0 | 0.367508 | 0.151155 | 0
18543 | 6 Low-E R 43_28_BGR.TEG | IGDB v55.0 | 1 | 0 | 5.93344 | 0.198389 | 0.170739 | 0.380549 | 0.41511 | 0.236453 | 0.07654 | 0 | 0.842476 | 0.039484 | 0.99998 |  | TECNOGLASS SA | Low-E R43/28 on Blue-Green 6mm | 11383451 | # | 256 | 1510863101 | 0 | 0.41511 | 0.198389 | 0
18544 | 6 Low-E R 43_28_BNZ.TEG | IGDB v55.0 | 1 | 0 | 5.8928 | 0.174075 | 0.177186 | 0.374617 | 0.294181 | 0.138495 | 0.068973 | 0 | 0.842476 | 0.047186 | 0.99998 |  | TECNOGLASS SA | Low-E R43/28 on Bronze 6mm | 9147286 | # | 256 | 1510863100 | 0 | 0.294181 | 0.174075 | 0
18501 | 6 Low-E R 43_28_CL.TEG | IGDB v49.0 | 1 | 0 | 5.7531 | 0.273987 | 0.402631 | 0.370991 | 0.462565 | 0.337287 | 0.075369 | 0 | 0.84 | 0.043343 | 0.99998 |  | TECNOGLASS SA | Low-E R43/28 on Clear 6mm | 11843757 | # | 256 | 1510863006 | 0 | 0.462565 | 0.273987 | 0
18545 | 6 Low-E R 43_28_EGR.TEG | IGDB v50.0 | 1 | 0 | 5.9309 | 0.139391 | 0.109967 | 0.351816 | 0.342644 | 0.200585 | 0.069185 | 0 | 0.842476 | 0.052561 | 0.99998 |  | TECNOGLASS SA | Low-E R43/28 on Evergreen? 6mm | 9741451 | # | 256 | 1510863014 | 0 | 0.342644 | 0.139391 | 0
18546 | 6 Low-E R 43_28_GRY.TEG | IGDB v55.0 | 1 | 0 | 5.90804 | 0.143771 | 0.134639 | 0.374981 | 0.238196 | 0.106877 | 0.067109 | 0 | 0.842476 | 0.045783 | 0.99998 |  | TECNOGLASS SA | Low-E R43/28 on Gray 6mm | 9013120 | # | 256 | 1510863101 | 0 | 0.238196 | 0.143771 | 0
18547 | 6 Low-E R 43_28_OBL.TEG | IGDB v50.0 | 1 | 0 | 5.57784 | 0.226939 | 0.280546 | 0.355508 | 0.348374 | 0.196816 | 0.066231 | 0 | 0.842476 | 0.050415 | 0.99998 |  | TECNOGLASS SA | Low-E R43/28 on Optiblue® 6mm | 11051668 | # | 256 | 1510863014 | 0 | 0.348374 | 0.226939 | 0
18548 | 6 Low-E R 43_28_OGR.TEG | IGDB v50.0 | 1 | 0 | 5.58546 | 0.187943 | 0.190187 | 0.354972 | 0.331888 | 0.190946 | 0.068891 | 0 | 0.842476 | 0.048333 | 0.99998 |  | TECNOGLASS SA | Low-E R43/28 on Optigray® 6mm | 10198677 | # | 256 | 1510863013 | 0 | 0.331888 | 0.187943 | 0
18549 | 6 Low-E R 43_28_OWT.TEG | IGDB v67.0 | 1 | 0 | 5.83438 | 0.315367 | 0.47026 | 0.358139 | 0.495103 | 0.320192 | 0.067415 | 0 | 0.842476 | 0.048155 | 0.99998 |  | TECNOGLASS SA | Low-E R43/28 on Optiwhite? 6mm | 12172724 | # | 256 | 1586299465 | 0 | 0.495103 | 0.315367 | 0
18550 | 6 Low-E R 43_28_PAC.TEG | IGDB v50.0 | 1 | 0 | 5.63372 | 0.110153 | 0.089532 | 0.347369 | 0.22258 | 0.115338 | 0.067203 | 0 | 0.842476 | 0.049769 | 0.99998 |  | TECNOGLASS SA | Low-E R43/28 on Pacifica® 6mm | 9931105 | # | 256 | 1510863013 | 0 | 0.22258 | 0.110153 | 0
18551 | 6 Low-E R 43_28_SBL.TEG | IGDB v50.0 | 1 | 0 | 5.67944 | 0.16861 | 0.153548 | 0.351569 | 0.296555 | 0.158354 | 0.063401 | 0 | 0.842476 | 0.052544 | 0.99998 |  | TECNOGLASS SA | Low-E R43/28 on Solarblue® 6mm | 10721663 | # | 256 | 1510863014 | 0 | 0.296555 | 0.16861 | 0
18552 | 6 Low-E R 43_28_SLX.TEG | IGDB v66.0 | 1 | 0 | 5.62864 | 0.193008 | 0.171466 | 0.357531 | 0.409176 | 0.263566 | 0.068524 | 0 | 0.842476 | 0.046527 | 0.99998 |  | TECNOGLASS SA | Low-E R43/28 on Solexia® 6mm | 11120796 | # | 256 | 1586299455 | 0 | 0.409176 | 0.193008 | 0
18553 | 6 Low-E R 43_28_STR.TEG | IGDB v50.0 | 1 | 0 | 5.76326 | 0.308826 | 0.476186 | 0.358725 | 0.485692 | 0.331499 | 0.070864 | 0 | 0.842476 | 0.047472 | 0.99998 |  | TECNOGLASS SA | Low-E R43/28 on Starphire® 6mm | 12172210 | # | 256 | 1510863009 | 0 | 0.485692 | 0.308826 | 0
18706 | 6 Low-E R 44_21_ATL.TEG | IGDB v68.0 | 1 | 0 | 5.63372 | 0.126881 | 0.107062 | 0.539232 | 0.361469 | 0.150505 | 0.17132 | 0 | 0.842476 | 0.037178 | 0.99998 |  | TECNOGLASS SA | Low-E R44/21 on Atlantica® 6mm | 10201485 | # | 256 | 1586299479 | 0 | 0.361469 | 0.126881 | 0
18662 | 6 Low-E R 44_21_CL.TEG | IGDB v61.0 | 1 | 0 | 5.7277 | 0.19336 | 0.441374 | 0.54272 | 0.487403 | 0.242913 | 0.181277 | 0 | 0.84 | 0.037024 | 0.99998 |  | TECNOGLASS SA | Low-E R44/21 on Clear 6mm | 11976111 | # | 256 | 1538271393 | 0 | 0.487403 | 0.19336 | 0
18714 | 6 Low-E R 44_21_OWT.TEG | IGDB v68.0 | 1 | 0 | 5.90804 | 0.205782 | 0.552013 | 0.553296 | 0.501619 | 0.255642 | 0.205244 | 0 | 0.842476 | 0.037626 | 0.99998 |  | TECNOGLASS SA | Low-E R44/21 on Optiwhite? 6mm | 12041910 | # | 256 | 1586299479 | 0 | 0.501619 | 0.205782 | 0
18554 | 6 Low-E R 47_31_ABL.TEG | IGDB v55.0 | 1 | 0 | 5.9055 | 0.155053 | 0.104565 | 0.40757 | 0.330762 | 0.138883 | 0.120309 | 0 | 0.842476 | 0.045689 | 0.99998 |  | TECNOGLASS SA | Low-E R47/31 on Arctic Blue? 6mm | 10920833 | # | 256 | 1510863099 | 0 | 0.330762 | 0.155053 | 0
18555 | 6 Low-E R 47_31_ATL.TEG | IGDB v54.0 | 1 | 0 | 5.59562 | 0.178077 | 0.11717 | 0.409123 | 0.429623 | 0.19857 | 0.122948 | 0 | 0.842476 | 0.045084 | 0.99998 |  | TECNOGLASS SA | Low-E R47/31 on Atlantica® 6mm | 10925469 | # | 256 | 1510863079 | 0 | 0.429623 | 0.178077 | 0
18557 | 6 Low-E R 47_31_BGR.TEG | IGDB v54.0 | 1 | 0 | 5.9309 | 0.224771 | 0.165157 | 0.41252 | 0.475065 | 0.22019 | 0.12127 | 0 | 0.842476 | 0.042486 | 0.99998 |  | TECNOGLASS SA | Low-E R47/31 on Blue-Green 6mm | 11844776 | # | 256 | 1510863078 | 0 | 0.475065 | 0.224771 | 0
18558 | 6 Low-E R 47_31_BNZ.TEG | IGDB v50.0 | 1 | 0 | 5.8801 | 0.191056 | 0.17951 | 0.408882 | 0.320295 | 0.14173 | 0.132578 | 0 | 0.842476 | 0.049342 | 0.99998 |  | TECNOGLASS SA | Low-E R47/31 on Bronze 6mm | 9214112 | # | 256 | 1510863010 | 0 | 0.320295 | 0.191056 | 0
18502 | 6 Low-E R 47_31_CL.TEG | IGDB v49.0 | 1 | 0 | 5.80136 | 0.307015 | 0.387211 | 0.384934 | 0.525155 | 0.30059 | 0.089703 | 0 | 0.84 | 0.047698 | 0.99998 |  | TECNOGLASS SA | Low-E R47/31 on Clear 6mm | 12305082 | # | 256 | 1510863006 | 0 | 0.525155 | 0.307015 | 0
18559 | 6 Low-E R 47_31_EGR.TEG | IGDB v50.0 | 1 | 0 | 5.95122 | 0.156134 | 0.109538 | 0.40962 | 0.387554 | 0.198161 | 0.144584 | 0 | 0.842476 | 0.046792 | 0.99998 |  | TECNOGLASS SA | Low-E R47/31 on Evergreen? 6mm | 10005912 | # | 256 | 1510863010 | 0 | 0.387554 | 0.156134 | 0
18560 | 6 Low-E R 47_31_GRY.TEG | IGDB v67.0 | 1 | 0 | 5.59562 | 0.163909 | 0.14145 | 0.375641 | 0.265895 | 0.103017 | 0.074191 | 0 | 0.842476 | 0.045947 | 0.99998 |  | TECNOGLASS SA | Low-E R47/31 on Gray 6mm | 9277066 | # | 256 | 1586299466 | 0 | 0.265895 | 0.163909 | 0
18561 | 6 Low-E R 47_31_OBL.TEG | IGDB v50.0 | 1 | 0 | 5.57784 | 0.256035 | 0.282949 | 0.412155 | 0.404847 | 0.185657 | 0.126832 | 0 | 0.842476 | 0.050872 | 0.99998 |  | TECNOGLASS SA | Low-E R47/31 on Optiblue® 6mm | 11513249 | # | 256 | 1510863009 | 0 | 0.404847 | 0.256035 | 0
18562 | 6 Low-E R 47_31_OGR.TEG | IGDB v50.0 | 1 | 0 | 5.5753 | 0.217762 | 0.185823 | 0.409519 | 0.395193 | 0.172637 | 0.123718 | 0 | 0.842476 | 0.044415 | 0.99998 |  | TECNOGLASS SA | Low-E R47/31 on Optigray® 6mm | 10726052 | # | 256 | 1510863009 | 0 | 0.395193 | 0.217762 | 0
18563 | 6 Low-E R 47_31_OWT.TEG | IGDB v50.0 | 1 | 0 | 5.83438 | 0.348588 | 0.485643 | 0.414831 | 0.560037 | 0.318304 | 0.137682 | 0 | 0.842476 | 0.047181 | 0.99998 |  | TECNOGLASS SA | Low-E R47/31 on Optiwhite? 6mm | 12568514 | # | 256 | 1510863009 | 0 | 0.560037 | 0.348588 | 0
18564 | 6 Low-E R 47_31_PAC.TEG | IGDB v50.0 | 1 | 0 | 5.6261 | 0.125512 | 0.087482 | 0.40976 | 0.259446 | 0.108709 | 0.126906 | 0 | 0.842476 | 0.045025 | 0.99998 |  | TECNOGLASS SA | Low-E R47/31 on Pacifica® 6mm | 10457963 | # | 256 | 1510863011 | 0 | 0.259446 | 0.125512 | 0
18565 | 6 Low-E R 47_31_SBL.TEG | IGDB v50.0 | 1 | 0 | 5.67944 | 0.193104 | 0.150622 | 0.411258 | 0.351241 | 0.144393 | 0.117325 | 0 | 0.842476 | 0.044461 | 0.99998 |  | TECNOGLASS SA | Low-E R47/31 on Solarblue® 6mm | 11314572 | # | 256 | 1510863011 | 0 | 0.351241 | 0.193104 | 0
18566 | 6 Low-E R 47_31_SLX.TEG | IGDB v50.0 | 1 | 0 | 5.60832 | 0.218974 | 0.164567 | 0.413068 | 0.476624 | 0.24733 | 0.134808 | 0 | 0.842476 | 0.043647 | 0.99998 |  | TECNOGLASS SA | Low-E R47/31 on Solexia® 6mm | 11648170 | # | 256 | 1510863011 | 0 | 0.476624 | 0.218974 | 0
18567 | 6 Low-E R 47_31_STR.TEG | IGDB v54.0 | 1 | 0 | 5.72516 | 0.341969 | 0.490728 | 0.414592 | 0.543254 | 0.336612 | 0.148569 | 0 | 0.843519 | 0.042656 | 0.99998 |  | TECNOGLASS SA | Low-E R47/31 on Starphire® 6mm | 12371137 | # | 256 | 1510863077 | 0 | 0.543254 | 0.341969 | 0
18584 | 6 Low-E R 53_33_ATL.TEG | IGDB v66.0 | 1 | 0 | 5.6261 | 0.18729 | 0.114471 | 0.457062 | 0.461929 | 0.191031 | 0.170206 | 0 | 0.842476 | 0.037743 | 0.99998 |  | TECNOGLASS SA | Low-E R53/33 on Atlantica® 6mm | 10992293 | # | 256 | 1586299456 | 0 | 0.461929 | 0.18729 | 0
18585 | 6 Low-E R 53_33_AZR.TEG | IGDB v66.0 | 1 | 0 | 5.60324 | 0.185498 | 0.109807 | 0.452811 | 0.467948 | 0.191432 | 0.166634 | 0 | 0.842476 | 0.039812 | 0.99998 |  | TECNOGLASS SA | Low-E R53/33 on Azuria® 6mm | 11976093 | # | 256 | 1586299457 | 0 | 0.467948 | 0.185498 | 0
18587 | 6 Low-E R 53_33_BNZ.TEG | IGDB v67.0 | 1 | 0 | 5.90042 | 0.206374 | 0.177736 | 0.455216 | 0.366042 | 0.126416 | 0.15877 | 0 | 0.842476 | 0.03743 | 0.99998 |  | TECNOGLASS SA | Low-E R53/33 on Bronze 6mm | 9478570 | # | 256 | 1586299465 | 0 | 0.366042 | 0.206374 | 0
18503 | 6 Low-E R 53_33_CL.TEG | IGDB v49.0 | 1 | 0 | 5.77342 | 0.326659 | 0.408002 | 0.456987 | 0.581963 | 0.302797 | 0.174647 | 0 | 0.84 | 0.038928 | 0.99998 |  | TECNOGLASS SA | Low-E R53/33 on Clear 6mm | 12503750 | # | 256 | 1510863004 | 0 | 0.581963 | 0.326659 | 0
18589 | 6 Low-E R 53_33_GRY.TEG | IGDB v66.0 | 1 | 0 | 5.90042 | 0.16928 | 0.136626 | 0.454422 | 0.291763 | 0.101461 | 0.161265 | 0 | 0.842476 | 0.037359 | 0.99998 |  | TECNOGLASS SA | Low-E R53/33 on Gray 6mm | 9343890 | # | 256 | 1586299456 | 0 | 0.291763 | 0.16928 | 0
18591 | 6 Low-E R 53_33_OGR.TEG | IGDB v66.0 | 1 | 0 | 5.62356 | 0.23347 | 0.192463 | 0.460196 | 0.442472 | 0.168963 | 0.168294 | 0 | 0.842476 | 0.040684 | 0.99998 |  | TECNOGLASS SA | Low-E R53/33 on Optigray® 6mm | 10990510 | # | 256 | 1586299457 | 0 | 0.442472 | 0.23347 | 0
18592 | 6 Low-E R 53_33_OWT.TEG | IGDB v67.0 | 1 | 0 | 5.88518 | 0.374351 | 0.488858 | 0.447074 | 0.61618 | 0.293023 | 0.170694 | 0 | 0.842476 | 0.040695 | 0.99998 |  | TECNOGLASS SA | Low-E R53/33 on Optiwhite? 6mm | 12832462 | # | 256 | 1586299465 | 0 | 0.61618 | 0.374351 | 0
18593 | 6 Low-E R 53_33_PAC.TEG | IGDB v67.0 | 1 | 0 | 5.63372 | 0.134788 | 0.085658 | 0.460221 | 0.288819 | 0.101264 | 0.159921 | 0 | 0.842476 | 0.035882 | 0.99998 |  | TECNOGLASS SA | Low-E R53/33 on Pacifica® 6mm | 10721906 | # | 256 | 1586299464 | 0 | 0.288819 | 0.134788 | 0
18596 | 6 Low-E R 53_33_STR.TEG | IGDB v66.0 | 1 | 0 | 5.6261 | 0.36151 | 0.496071 | 0.464373 | 0.613291 | 0.293462 | 0.176178 | 0 | 0.842476 | 0.038189 | 0.99998 |  | TECNOGLASS SA | Low-E R53/33 on Starphire® 6mm | 12766924 | # | 256 | 1586299458 | 0 | 0.613291 | 0.36151 | 0
18602 | 6 Low-E R 59_37_ABL.TEG | IGDB v56.0 | 1 | 0 | 5.8801 | 0.179763 | 0.10014 | 0.470751 | 0.394797 | 0.121618 | 0.170995 | 0 | 0.842476 | 0.039007 | 0.99998 |  | TECNOGLASS SA | Low-E R59/37 on Arctic Blue? 6mm | 11513998 | # | 256 | 1510863106 | 0 | 0.394797 | 0.179763 | 0
18603 | 6 Low-E R 59_37_ATL.TEG | IGDB v55.0 | 1 | 0 | 5.61594 | 0.209672 | 0.10792 | 0.46759 | 0.516677 | 0.166722 | 0.175053 | 0 | 0.842476 | 0.036702 | 0.99998 |  | TECNOGLASS SA | Low-E R59/37 on Atlantica® 6mm | 11519150 | # | 256 | 1510863100 | 0 | 0.516677 | 0.209672 | 0
18604 | 6 Low-E R 59_37_AZR.TEG | IGDB v56.0 | 1 | 0 | 5.62102 | 0.203211 | 0.104071 | 0.469824 | 0.512865 | 0.16917 | 0.172208 | 0 | 0.842476 | 0.040517 | 0.99998 |  | TECNOGLASS SA | Low-E R59/37 on Azuria® 6mm | 12436899 | # | 256 | 1510863104 | 0 | 0.512865 | 0.203211 | 0
18605 | 6 Low-E R 59_37_BGR.TEG | IGDB v56.0 | 1 | 0 | 5.92074 | 0.262867 | 0.156524 | 0.464458 | 0.563443 | 0.189662 | 0.178394 | 0 | 0.842476 | 0.039633 | 0.99998 |  | TECNOGLASS SA | Low-E R59/37 on Blue-Green 6mm | 12307129 | # | 256 | 1510863104 | 0 | 0.563443 | 0.262867 | 0
18606 | 6 Low-E R 59_37_BNZ.TEG | IGDB v56.0 | 1 | 0 | 5.91312 | 0.221852 | 0.174878 | 0.468876 | 0.39235 | 0.116678 | 0.167513 | 0 | 0.842476 | 0.039189 | 0.99998 |  | TECNOGLASS SA | Low-E R59/37 on Bronze 6mm | 9807536 | # | 256 | 1510863103 | 0 | 0.39235 | 0.221852 | 0
18504 | 6 Low-E R 59_37_CL.TEG | IGDB v49.0 | 1 | 0 | 5.78612 | 0.364911 | 0.384413 | 0.455762 | 0.640158 | 0.261115 | 0.171463 | 0 | 0.84 | 0.039553 | 0.99998 |  | TECNOGLASS SA | Low-E R59/37 on Clear 6mm | 12964816 | # | 256 | 1510863004 | 0 | 0.640158 | 0.364911 | 0
18607 | 6 Low-E R 59_37_EGR.TEG | IGDB v55.0 | 1 | 0 | 5.99186 | 0.192975 | 0.096062 | 0.467424 | 0.493223 | 0.149978 | 0.166889 | 0 | 0.842476 | 0.035673 | 0.99998 |  | TECNOGLASS SA | Low-E R59/37 on Evergreen? 6mm | 10928297 | # | 256 | 1510863099 | 0 | 0.493223 | 0.192975 | 0
18608 | 6 Low-E R 59_37_GRY.TEG | IGDB v55.0 | 1 | 0 | 5.91566 | 0.184462 | 0.133225 | 0.473064 | 0.320667 | 0.093074 | 0.169463 | 0 | 0.842476 | 0.034659 | 0.99998 |  | TECNOGLASS SA | Low-E R59/37 on Gray 6mm | 9738903 | # | 256 | 1510863100 | 0 | 0.320667 | 0.184462 | 0
18609 | 6 Low-E R 59_37_OBL.TEG | IGDB v55.0 | 1 | 0 | 5.58038 | 0.296434 | 0.279365 | 0.471752 | 0.49077 | 0.153569 | 0.170196 | 0 | 0.842476 | 0.037915 | 0.99998 |  | TECNOGLASS SA | Low-E R59/37 on Optiblue® 6mm | 12238002 | # | 256 | 1510863099 | 0 | 0.49077 | 0.296434 | 0
18610 | 6 Low-E R 59_37_OGR.TEG | IGDB v54.0 | 1 | 0 | 5.56768 | 0.250996 | 0.180169 | 0.470068 | 0.472454 | 0.14666 | 0.171583 | 0 | 0.842664 | 0.03697 | 0.99998 |  | TECNOGLASS SA | Low-E R59/37 on Optigray® 6mm | 11319476 | # | 256 | 1510863078 | 0 | 0.472454 | 0.250996 | 0
18611 | 6 Low-E R 59_37_OWT.TEG | IGDB v56.0 | 1 | 0 | 5.82422 | 0.401082 | 0.478636 | 0.476111 | 0.671016 | 0.260981 | 0.189466 | 0 | 0.842476 | 0.040252 | 0.99998 |  | TECNOGLASS SA | Low-E R59/37 on Optiwhite? 6mm | 13227989 | # | 256 | 1510863104 | 0 | 0.671016 | 0.401082 | 0
18612 | 6 Low-E R 59_37_PAC.TEG | IGDB v56.0 | 1 | 0 | 5.6388 | 0.145853 | 0.082565 | 0.473802 | 0.312462 | 0.093436 | 0.166415 | 0 | 0.842476 | 0.039021 | 0.99998 |  | TECNOGLASS SA | Low-E R59/37 on Pacifica® 6mm | 11116662 | # | 256 | 1510863105 | 0 | 0.312462 | 0.145853 | 0
18613 | 6 Low-E R 59_37_SBL.TEG | IGDB v56.0 | 1 | 0 | 5.67944 | 0.220497 | 0.147851 | 0.473126 | 0.415498 | 0.127341 | 0.168972 | 0 | 0.842476 | 0.039134 | 0.99998 |  | TECNOGLASS SA | Low-E R59/37 on Solarblue® 6mm | 11842202 | # | 256 | 1510863105 | 0 | 0.415498 | 0.220497 | 0
18614 | 6 Low-E R 59_37_SLX.TEG | IGDB v67.0 | 1 | 0 | 5.62102 | 0.273902 | 0.147736 | 0.43316 | 0.589106 | 0.190712 | 0.154822 | 0 | 0.842476 | 0.043174 | 0.99998 |  | TECNOGLASS SA | Low-E R59/37 on Solexia® 6mm | 12438976 | # | 256 | 1586299464 | 0 | 0.589106 | 0.273902 | 0
18615 | 6 Low-E R 59_37_STR.TEG | IGDB v56.0 | 1 | 0 | 5.75564 | 0.395979 | 0.481785 | 0.482013 | 0.671986 | 0.258314 | 0.187447 | 0 | 0.842476 | 0.038119 | 0.99998 |  | TECNOGLASS SA | Low-E R59/37 on Starphire® 6mm | 13293524 | # | 256 | 1510863104 | 0 | 0.671986 | 0.395979 | 0
20747 | 6 mm Stopray Titanium-34T.oag | IGDB v81.0 | 1 | 0 | 5.85 | 0.180012 | 0.485599 | 0.150563 | 0.378402 | 0.055228 | 0.05158 | 0 | 0.030711 | 0.84 | 1 |  | AGC Obeikan Glass | 6 mm Stopray Titanium-34T | 10790562 | # | 256 | 1675888730 | 0 | 0.378402 | 0.180012 | 0
20741 | 6 mm Stopray Vision 72T.oag | IGDB v81.0 | 1 | 0 | 5.85 | 0.358117 | 0.494037 | 0.399209 | 0.793348 | 0.077824 | 0.081436 | 0 | 0.01792 | 0.84 | 1 |  | AGC Obeikan Glass | 6 mm Stopray Vision-72T | 14608609 | # | 256 | 1675888729 | 0 | 0.793348 | 0.358117 | 0
20744 | 6 mm Stopray Vision-72T on clearvision.oag | IGDB v81.0 | 1 | 0 | 5.85 | 0.369422 | 0.493984 | 0.453743 | 0.806957 | 0.078811 | 0.082741 | 0 | 0.01792 | 0.84 | 1 |  | AGC Obeikan Glass | 6 mm Stopray Vision-72T on Clearvision | 14740196 | # | 256 | 1675888730 | 0 | 0.806957 | 0.369422 | 0
18664 | 6 SB70XL_OWT.TEG | IGDB v67.0 | 1 | 0 | 5.8801 | 0.293092 | 0.506833 | 0.56222 | 0.748143 | 0.073711 | 0.058164 | 0 | 0.842476 | 0.025149 | 0.99998 |  | TECNOGLASS SA | Solarban® 70XL on Optiwhite? 6mm | 14344923 | # | 256 | 1586299465 | 0 | 0.748143 | 0.293092 | 0
2913 | 6_38clami.xyg | IGDB v17.2 | 1 | 0 | 6.185 | 0.777144 | 0.074815 | 0.074242 | 0.890586 | 0.082037 | 0.081778 | 0 | 0.84 | 0.84 | 0.814 |  | XYG Glass | _XYG Lami 3C+015CPVB+3C | 15725552 |  | 256 | 1510863276 | 0 | 0.890586 | 0.777144 | 0
9721 | 6_Bronze.OCN | IGDB v73.0 | 1 | 0 | 5.93 | 0.477398 | 0.054284 | 0.050963 | 0.489538 | 0.056081 | 0.05234 | 0 | 0.84 | 0.84 | 1 |  | Oceania Glass | 6mm QFloat? Bronze | 11384518 |  | 256 | 1595272247 | 0 | 0.489538 | 0.477398 | 0
9708 | 6_Clear.OCN | IGDB v73.0 | 1 | 0 | 5.87 | 0.779327 | 0.072872 | 0.071707 | 0.882506 | 0.082411 | 0.082097 | 0 | 0.84 | 0.84 | 1 |  | Oceania Glass | 6mm QFloat? Clear | 15725550 |  | 256 | 1595272246 | 0 | 0.882506 | 0.779327 | 0
6815 | 6_ClimEdge61-39T on clear.WHG | IGDB v108.0 | 1 | 0 | 5.91 | 0.35683 | 0.202779 | 0.413754 | 0.658562 | 0.123719 | 0.124961 | 0 | 0.84404 | 0.043413 | 1 |  | BEIJING WUHUATIANBAO GLASS CO.,LTD | 6mmClimEdge-61/39 T on clear | 13948875 |  | 256 | 1764629598 | 0 | 0.658562 | 0.35683 | 0
9741 | 6_EnTech.OCN | IGDB v73.0 | 1 | 0 | 5.93 | 0.65488 | 0.116756 | 0.103876 | 0.814068 | 0.115072 | 0.108263 | 0 | 0.151974 | 0.84 | 1 |  | Oceania Glass | 6mm EnergyTech? Clear | 14936807 |  | 256 | 1595272265 | 0 | 0.814068 | 0.65488 | 0
9747 | 6_EnTechGrn.OCN | IGDB v73.0 | 1 | 0 | 5.9 | 0.394365 | 0.069916 | 0.100461 | 0.710509 | 0.090527 | 0.102515 | 0 | 0.84 | 0.162775 | 1 |  | Oceania Glass | 6mm EnergyTech? Green | 13951182 |  | 256 | 1595272265 | 0 | 0.710509 | 0.394365 | 0
9775 | 6_EnTechLghtGry.OCN | IGDB v73.0 | 1 | 0 | 5.87 | 0.451274 | 0.095312 | 0.075436 | 0.571125 | 0.089227 | 0.076556 | 0 | 0.171619 | 0.84 | 1 |  | Oceania Glass | 6mm EnergyTech? Light Grey | 13224131 |  | 256 | 1595272276 | 0 | 0.571125 | 0.451274 | 0
9778 | 6_EnTechLite.OCN | IGDB v73.0 | 1 | 0 | 5.92 | 0.725555 | 0.112101 | 0.100503 | 0.83921 | 0.132043 | 0.125938 | 0 | 0.253664 | 0.84 | 1 |  | Oceania Glass | 6mm EnergyTech? Lite | 15330794 |  | 256 | 1595272281 | 0 | 0.83921 | 0.725555 | 0
9750 | 6_EnTechSGrn.OCN | IGDB v73.0 | 1 | 0 | 5.87 | 0.280699 | 0.06115 | 0.095584 | 0.606978 | 0.083002 | 0.099721 | 0 | 0.84 | 0.156911 | 1 |  | Oceania Glass | 6mm EnergyTech? SuperGreen | 12833721 |  | 256 | 1595272266 | 0 | 0.606978 | 0.280699 | 0
9765 | 6_EVClr.OCN | IGDB v73.0 | 1 | 0 | 5.89 | 0.589071 | 0.17218 | 0.209142 | 0.681018 | 0.233709 | 0.262776 | 0 | 0.84 | 0.20919 | 1 |  | Oceania Glass | 6mm EVantage? Clear | 13490138 |  | 256 | 1595272266 | 0 | 0.681018 | 0.589071 | 0
9769 | 6_EVSGrn.OCN | IGDB v73.0 | 1 | 0 | 5.87 | 0.240315 | 0.085831 | 0.213299 | 0.490867 | 0.157584 | 0.267121 | 0 | 0.84 | 0.215362 | 1 |  | Oceania Glass | 6mm EVantage? SuperGreen? | 11452331 |  | 256 | 1595272266 | 0 | 0.490867 | 0.240315 | 0
9718 | 6_Green.OCN | IGDB v73.0 | 1 | 0 | 5.89 | 0.470885 | 0.055088 | 0.052638 | 0.767752 | 0.071768 | 0.070461 | 0 | 0.84 | 0.84 | 1 |  | Oceania Glass | 6mm QFloat? Green | 14608341 |  | 256 | 1595272247 | 0 | 0.767752 | 0.470885 | 0
9714 | 6_Grey.OCN | IGDB v73.0 | 1 | 0 | 5.84 | 0.417069 | 0.052196 | 0.048276 | 0.416805 | 0.052579 | 0.048881 | 0 | 0.84 | 0.84 | 1 |  | Oceania Glass | 6mm QFloat? Grey | 11447470 |  | 256 | 1595272247 | 0 | 0.416805 | 0.417069 | 0
9791 | 6_LghtGry.OCN | IGDB v73.0 | 1 | 0 | 5.94 | 0.536142 | 0.056729 | 0.059788 | 0.61288 | 0.063154 | 0.066348 | 0 | 0.84 | 0.84 | 1 |  | Oceania Glass | 6mm QFloat? Light Grey | 13684681 |  | 256 | 1595272272 | 0 | 0.61288 | 0.536142 | 0
9797 | 6_LuxTech8060A.OCN | IGDB v73.0 | 1 | 0 | 6 | 0.580671 | 0.332385 | 0.266563 | 0.877978 | 0.059217 | 0.072139 | 0 | 0.046557 | 0.845514 | 1 |  | Oceania Glass | 6mm LuxTech? 80-60 A | 15463150 |  | 256 | 1595272276 | 0 | 0.877978 | 0.580671 | 0
9798 | 6_LuxTech8060T.OCN | IGDB v73.0 | 1 | 0 | 6 | 0.581406 | 0.307008 | 0.241148 | 0.874469 | 0.051661 | 0.064263 | 0 | 0.047968 | 0.845514 | 1 |  | Oceania Glass | 6mm LuxTech? 80-60 T | 15528685 |  | 256 | 1595272276 | 0 | 0.874469 | 0.581406 | 0
9783 | 6_SClear.OCN | IGDB v73.0 | 1 | 0 | 5.87 | 0.882124 | 0.083302 | 0.083809 | 0.908075 | 0.088097 | 0.088411 | 0 | 0.84 | 0.84 | 1 |  | Oceania Glass | 6mm QFloat SuperClear? | 15922676 |  | 256 | 1595272267 | 0 | 0.908075 | 0.882124 | 0
9725 | 6_SGrn.OCN | IGDB v73.0 | 1 | 0 | 5.84 | 0.337487 | 0.049808 | 0.047195 | 0.665778 | 0.064386 | 0.062554 | 0 | 0.84 | 0.84 | 1 |  | Oceania Glass | 6mm QFloat SuperGreen? | 13294531 |  | 256 | 1595272247 | 0 | 0.665778 | 0.337487 | 0
9754 | 6_SlTech.OCN | IGDB v76.0 | 1 | 0 | 5.93 | 0.45106 | 0.084537 | 0.120407 | 0.632701 | 0.085129 | 0.096653 | 0 | 0.84 | 0.158372 | 1 |  | Oceania Glass | 6mm SolTech? Neutral | 13816777 |  | 256 | 1614645762 | 0 | 0.632701 | 0.45106 | 0
9759 | 6_SlTechGry.OCN | IGDB v76.0 | 1 | 0 | 5.82 | 0.239061 | 0.106004 | 0.058304 | 0.304373 | 0.076296 | 0.055143 | 0 | 0.168258 | 0.84 | 1 |  | Oceania Glass | 6mm SolTech? Grey | 10196627 |  | 256 | 1614645762 | 0 | 0.304373 | 0.239061 | 0
2061 | 61SGP-C.CIG | IGDB v25.2 | 1 | 0 | 6.12 | 0.750469 | 0.075407 | 0.075064 | 0.889492 | 0.087634 | 0.087635 | 0 | 0.84 | 0.84 | 0.568 |  | Cardinal Glass Industries | Clear-2.3 / .060 SGP / Clear-2.3 | 15725552 | # | 256 | 1510863293 | 0 | 0.889492 | 0.750469 | 0
2910 | 63e169.XYG | IGDB v23.0 | 1 | 0 | 5.908 | 0.280983 | 0.3466 | 0.475649 | 0.655803 | 0.086355 | 0.056262 | 0 | 0.84 | 0.036 | 1 |  | XYG Glass | _XYG Low-E 3E169 on Clear | 13162442 |  | 256 | 1510862661 | 0 | 0.655803 | 0.280983 | 0
2062 | 69SGP-C.CIG | IGDB v25.2 | 1 | 0 | 6.88 | 0.726854 | 0.074006 | 0.073806 | 0.884603 | 0.087439 | 0.087398 | 0 | 0.84 | 0.84 | 0.496 |  | Cardinal Glass Industries | Clear-2.3 / .090 SGP / Clear-2.3 | 15725551 | # | 256 | 1510863293 | 0 | 0.884603 | 0.726854 | 0
17495 | 6C_PVB.76 AC_PVB.76_6C.WHG | IGDB v93.0 | 1 | 0 | 13.52 | 0.634744 | 0.061766 | 0.061766 | 0.858965 | 0.075569 | 0.075569 | 0 | 0.84 | 0.84 | 0.705 |  | BEIJING WUHUATIANBAO GLASS CO.,LTD | 6Clear+0.76Acoustic PVB+0.76ClearPVB+6Clear | 15462888 | # | 256 | 1696555424 | 0 | 0.858965 | 0.634744 | 0
2993 | 6C+1.52PVB+6C.XYG | IGDB v79.0 | 1 | 0 | 13.24 | 0.660376 | 0.067566 | 0.067566 | 0.863517 | 0.082615 | 0.082615 | 0 | 0.843046 | 0.843046 | 0.705 |  | XYG Glass | 6C+1.52PVB+6C | 15331818 |  | 256 | 1675888761 | 0 | 0.863517 | 0.660376 | 0
9726 | 6CPlsClr.OCN | IGDB v73.0 | 1 | 0 | 6.38 | 0.635396 | 0.089546 | 0.113794 | 0.819857 | 0.102008 | 0.110224 | 0 | 0.84 | 0.16 | 0.783 |  | Oceania Glass | 6.38mm ComfortPlus? Clear 82 | 15068135 |  | 256 | 1595272264 | 0 | 0.819857 | 0.635396 | 0
9729 | 6CPlsGrn.OCN | IGDB v73.0 | 1 | 0 | 6.41 | 0.410723 | 0.065735 | 0.104876 | 0.710918 | 0.091144 | 0.105805 | 0 | 0.84 | 0.16 | 0.784 |  | Oceania Glass | 6.38mm ComfortPlus? Green 71 | 13819857 |  | 256 | 1595272265 | 0 | 0.710918 | 0.410723 | 0
9728 | 6CPlsGry.OCN | IGDB v73.0 | 1 | 0 | 6.44 | 0.399904 | 0.066744 | 0.100092 | 0.389042 | 0.060349 | 0.089115 | 0 | 0.84 | 0.16 | 0.783 |  | Oceania Glass | 6.38mm ComfortPlus? Grey 40 | 11380901 |  | 256 | 1595272265 | 0 | 0.389042 | 0.399904 | 0
9727 | 6CPlsNrl.OCN | IGDB v73.0 | 1 | 0 | 6.42 | 0.419934 | 0.065172 | 0.115746 | 0.588014 | 0.071334 | 0.092512 | 0 | 0.84 | 0.17 | 0.783 |  | Oceania Glass | 6.38mm ComfortPlus? Neutral 59 | 13618369 |  | 256 | 1595272264 | 0 | 0.588014 | 0.419934 | 0
9773 | 6EnTechGry.OCN | IGDB v73.0 | 1 | 0 | 5.85 | 0.366749 | 0.067578 | 0.096609 | 0.398179 | 0.063761 | 0.09326 | 0 | 0.84 | 0.172934 | 1 |  | Oceania Glass | 6mm EnergyTech? Grey | 11250090 |  | 256 | 1595272266 | 0 | 0.398179 | 0.366749 | 0
2150 | 6L44GRY.CIG | IGDB v20.0 | 1 | 0 | 6.16 | 0.492755 | 0.059596 | 0.063145 | 0.436835 | 0.058493 | 0.061851 | 0 | 0.84 | 0.84 | 0.68 |  | Cardinal Glass Industries | Gray-2.7 / .030 PVB 44% Gray / Clear-2.7 | 11842475 | # | 256 | 1510863294 | 0 | 0.436835 | 0.492755 | 0
2152 | 6L52BRZ.CIG | IGDB v20.0 | 1 | 0 | 6.16 | 0.533391 | 0.064806 | 0.064832 | 0.543817 | 0.068524 | 0.06857 | 0 | 0.84 | 0.84 | 0.68 |  | Cardinal Glass Industries | Bronze-2.7 / .030 PVB 52% Bronze / Clear-2.7 | 11976908 | # | 256 | 1510863294 | 0 | 0.543817 | 0.533391 | 0
2151 | 6L73GRN.CIG | IGDB v20.0 | 1 | 0 | 6.16 | 0.655126 | 0.072077 | 0.070559 | 0.722788 | 0.078689 | 0.077179 | 0 | 0.84 | 0.84 | 0.68 |  | Cardinal Glass Industries | Green-2.7 / .030 PVB 73% Green / Clear-2.7 | 14541515 | # | 256 | 1510863294 | 0 | 0.722788 | 0.655126 | 0
28609 | 6mm iplus Solid on Green.oag | IGDB v91.0 | 1 | 0 | 5.81 | 0.287091 | 0.182199 | 0.071387 | 0.565448 | 0.027142 | 0.077897 | 0 | 0.157876 | 0.84 | 1 |  | AGC Obeikan Glass | 6mm iplus Solid on Green | 13094068 | # | 256 | 1686338364 | 0 | 0.565448 | 0.287091 | 0
6807 | 6mm SDCN0-57A.SGT | IGDB v93.0 | 1 | 0 | 5.85 | 0.304399 | 0.379979 | 0.403144 | 0.595813 | 0.098151 | 0.057055 | 0 | 0.843593 | 0.074007 | 1 |  | Guangdong HaiKong Special Glass Technology Co. | SDCN-57A on 6mm Low iron | 13290695 | # | 256 | 1696555417 | 0 | 0.595813 | 0.304399 | 0
17496 | 6mm SDF570 on Crystal Grey.WHG | IGDB v102.0 | 1 | 0 | 5.88 | 0.238044 | 0.148725 | 0.397011 | 0.50251 | 0.061027 | 0.043936 | 0 | 0.845464 | 0.05965 | 1 |  | BEIJING WUHUATIANBAO GLASS CO.,LTD | 6mm SDF570 on Crystal Grey | 12632238 | # | 256 | 1739489623 | 0 | 0.50251 | 0.238044 | 0
17426 | 6mm SFAG0-56T.SGT | IGDB v77.0 | 1 | 0 | 5.92 | 0.274225 | 0.378273 | 0.471411 | 0.588384 | 0.114237 | 0.047305 | 0 | 0.843527 | 0.048598 | 1 |  | Guangdong HaiKong Special Glass Technology Co. | 6mm SFAG0-56T | 13225156 | # | 256 | 1614645767 | 0 | 0.588384 | 0.274225 | 0
17497 | 6mm SGR168 on Clear.WHG | IGDB v104.0 | 1 | 0 | 5.78 | 0.38233 | 0.172676 | 0.351888 | 0.682373 | 0.057913 | 0.055321 | 0 | 0.844924 | 0.050708 | 1 |  | BEIJING WUHUATIANBAO GLASS CO.,LTD | 6mm SGR168 on Clear | 14211537 | # | 256 | 1745346859 | 0 | 0.682373 | 0.38233 | 0
6803 | 6mm SSF0-50T.SGT | IGDB v98.0 | 1 | 0 | 5.9 | 0.33414 | 0.41161 | 0.375063 | 0.519662 | 0.293404 | 0.122657 | 0 | 0.844711 | 0.08082 | 1 |  | Guangdong HaiKong Special Glass Technology Co. | SSF0-50T on 6mm Low iron | 12501432 | # | 256 | 1739489610 | 0 | 0.519662 | 0.33414 | 0
20735 | 6mm Stopray GreyAce-30T.oag | IGDB v79.0 | 1 | 0 | 5.85 | 0.174087 | 0.367923 | 0.278936 | 0.352952 | 0.022413 | 0.153152 | 0 | 0.047135 | 0.84 | 1 |  | AGC Obeikan Glass | Stopray GreyAce-30T 6 mm | 11642254 | # | 256 | 1675888725 | 0 | 0.352952 | 0.174087 | 0
28606 | 6mm Stopray GreyVision-24T.oag | IGDB v92.0 | 1 | 0 | 5.75 | 0.133078 | 0.477629 | 0.179331 | 0.277574 | 0.086069 | 0.108644 | 0 | 0.050655 | 0.84 | 1 |  | AGC Obeikan Glass | 6 mm Stopray Grey Vision-24T | 9015693 | # | 256 | 1686340962 | 0 | 0.277574 | 0.133078 | 0
17498 | 6mm WT1.16 on Clear.WHG | IGDB v104.0 | 1 | 0 | 5.86 | 0.592908 | 0.18861 | 0.262375 | 0.875637 | 0.054243 | 0.04254 | 0 | 0.843489 | 0.063898 | 1 |  | BEIJING WUHUATIANBAO GLASS CO.,LTD | 6mm WT1.16 on Clear | 15463149 | # | 256 | 1745346859 | 0 | 0.875637 | 0.592908 | 0
17486 | 6mm WT160 on clear.WHG | IGDB v63.0 | 1 | 0 | 5.8 | 0.226414 | 0.314514 | 0.4897 | 0.548701 | 0.128343 | 0.117559 | 0 | 0.841926 | 0.043283 | 1 |  | BEIJING WUHUATIANBAO GLASS CO.,LTD | 6mm WT160 on clear | 12371898 | # | 256 | 1541470899 | 0 | 0.548701 | 0.226414 | 0
19006 | 6mm_CS108_PVB15_6mm_CFL.AFT | IGDB v74.0 | 1 | 0 | 12.15 | 0.064578 | 0.321048 | 0.277954 | 0.08466 | 0.394233 | 0.338709 | 0 | 0.84 | 0.84 | 0.896 |  | AGC Flat Glass (Thailand) | T-Sunlux CS108 on Clear 6 mm + PVB15 + 6mm Clear | 5133137 |  | 256 | 1598996691 | 0 | 0.08466 | 0.064578 | 0
19007 | 6mm_CS120_PVB15_6mm_CFL.AFT | IGDB v74.0 | 1 | 0 | 12.13 | 0.167062 | 0.213699 | 0.178353 | 0.216489 | 0.278199 | 0.226268 | 0 | 0.84 | 0.84 | 0.896 |  | AGC Flat Glass (Thailand) | T-Sunlux CS120 on Clear 6 mm + PVB15 + 6mm Clear | 8356221 |  | 256 | 1598996691 | 0 | 0.216489 | 0.167062 | 0
19008 | 6mm_CS130_PVB15_6mm_CFL.AFT | IGDB v74.0 | 1 | 0 | 12.12 | 0.289672 | 0.140425 | 0.119385 | 0.362841 | 0.186077 | 0.154833 | 0 | 0.84 | 0.84 | 0.896 |  | AGC Flat Glass (Thailand) | T-Sunlux CS130 on Clear 6 mm + PVB15 + 6mm Clear | 10462367 |  | 256 | 1598996692 | 0 | 0.362841 | 0.289672 | 0
17451 | 6mmCL184 on clear.WHG | IGDB v52.0 | 1 | 0 | 5.84 | 0.559026 | 0.17977 | 0.236517 | 0.82745 | 0.078306 | 0.049147 | 0 | 0.845246 | 0.098873 | 1 |  | BEIJING WUHUATIANBAO GLASS CO.,LTD | CL184 on clear | 15002855 |  | 256 | 1510863026 | 0 | 0.82745 | 0.559026 | 0
17455 | 6mmDF540 on clear.WHG | IGDB v52.0 | 1 | 0 | 5.88 | 0.25805 | 0.305308 | 0.318657 | 0.396403 | 0.268776 | 0.059121 | 0 | 0.843497 | 0.095007 | 1 |  | BEIJING WUHUATIANBAO GLASS CO.,LTD | DF540 on clear | 11250593 |  | 256 | 1510863026 | 0 | 0.396403 | 0.25805 | 0
17454 | 6mmDF548 on clear.WHG | IGDB v52.0 | 1 | 0 | 5.84 | 0.301915 | 0.315217 | 0.296317 | 0.448299 | 0.310046 | 0.069076 | 0 | 0.845172 | 0.102092 | 1 |  | BEIJING WUHUATIANBAO GLASS CO.,LTD | DF548 on clear | 11318448 |  | 256 | 1510863027 | 0 | 0.448299 | 0.301915 | 0
17483 | 6mmDFR0146 on clear.WHG | IGDB v93.0 | 1 | 0 | 5.84 | 0.291377 | 0.35042 | 0.375191 | 0.475396 | 0.328689 | 0.142666 | 0 | 0.844488 | 0.090872 | 1 |  | BEIJING WUHUATIANBAO GLASS CO.,LTD | DFR0146 on clear | 11778482 | # | 256 | 1696555404 | 0 | 0.475396 | 0.291377 | 0
17456 | 6mmDFR154 on clear.WHG | IGDB v62.0 | 1 | 0 | 5.8 | 0.312662 | 0.362013 | 0.38808 | 0.514231 | 0.344121 | 0.197485 | 0 | 0.843643 | 0.100455 | 1 |  | BEIJING WUHUATIANBAO GLASS CO.,LTD | DFR154 on clear | 11780027 | # | 256 | 1538271187 | 0 | 0.514231 | 0.312662 | 0
17457 | 6mmDFR164 on clear.WHG | IGDB v62.0 | 1 | 0 | 5.82 | 0.375601 | 0.36762 | 0.45597 | 0.636968 | 0.283068 | 0.228641 | 0 | 0.844738 | 0.064001 | 1 |  | BEIJING WUHUATIANBAO GLASS CO.,LTD | DFR164 on clear | 13030094 | # | 256 | 1538271187 | 0 | 0.636968 | 0.375601 | 0
29021 | 6mmDL160.WMG | IGDB v94.0 | 1 | 0 | 5.93 | 0.345471 | 0.268571 | 0.40916 | 0.615416 | 0.172287 | 0.152923 | 0 | 0.844783 | 0.068605 | 1 |  | Wangmei Industrial Group Co., Ltd | 6mmDL160 | 13094604 |  | 256 | 1696555419 | 0 | 0.615416 | 0.345471 | 0
29022 | 6mmDL170.WMG | IGDB v94.0 | 1 | 0 | 5.92 | 0.39067 | 0.25537 | 0.411322 | 0.688314 | 0.134676 | 0.116559 | 0 | 0.84423 | 0.065352 | 1 |  | Wangmei Industrial Group Co., Ltd | 6mmDL170 | 14014933 |  | 256 | 1696555419 | 0 | 0.688314 | 0.39067 | 0
29023 | 6mmDL180.WMG | IGDB v94.0 | 1 | 0 | 5.95 | 0.413807 | 0.2608 | 0.425429 | 0.791847 | 0.059594 | 0.052051 | 0 | 0.845385 | 0.04936 | 1 |  | Wangmei Industrial Group Co., Ltd | 6mmDL180 | 14805217 |  | 256 | 1696555420 | 0 | 0.791847 | 0.413807 | 0
29024 | 6mmIL188.WMG | IGDB v94.0 | 1 | 0 | 5.92 | 0.699599 | 0.093235 | 0.097449 | 0.880105 | 0.063088 | 0.060176 | 0 | 0.844269 | 0.202659 | 1 |  | Wangmei Industrial Group Co., Ltd | 6mmIL188 | 15528688 |  | 256 | 1696555420 | 0 | 0.880105 | 0.699599 | 0
17452 | 6mmLR048 on low-iron.WHG | IGDB v109.0 | 1 | 0 | 5.84 | 0.24731 | 0.216604 | 0.350889 | 0.484521 | 0.05091 | 0.065849 | 0 | 0.84378 | 0.087205 | 1 |  | BEIJING WUHUATIANBAO GLASS CO.,LTD | 6mmLR048 on low-iron | 12762791 |  | 256 | 1773376778 | 0 | 0.484521 | 0.24731
17424 | 6mmSDCE1-50T.SGT | IGDB v77.0 | 1 | 0 | 5.94 | 0.234215 | 0.303188 | 0.435602 | 0.515538 | 0.154064 | 0.095576 | 0 | 0.842592 | 0.052672 | 1 |  | Guangdong HaiKong Special Glass Technology Co. | SDCE-50T on 6mm Clear Substrate | 12107708 | # | 256 | 1614645744 | 0 | 0.515538 | 0.234215 | 0
17459 | 6mmSDF154II on clear.WHG | IGDB v62.0 | 1 | 0 | 5.88 | 0.279045 | 0.295735 | 0.443239 | 0.571565 | 0.165718 | 0.165667 | 0 | 0.843303 | 0.068209 | 1 |  | BEIJING WUHUATIANBAO GLASS CO.,LTD | SDF154II on clear | 12897212 | # | 256 | 1538271188 | 0 | 0.571565 | 0.279045 | 0
17462 | 6mmSDF163 on clear.WHG | IGDB v62.0 | 1 | 0 | 5.9 | 0.296423 | 0.223136 | 0.444412 | 0.608936 | 0.082728 | 0.096677 | 0 | 0.845502 | 0.067746 | 1 |  | BEIJING WUHUATIANBAO GLASS CO.,LTD | SDF163 on clear | 13685436 | # | 256 | 1538271189 | 0 | 0.608936 | 0.296423 | 0
17469 | 6mmSDF163 on Low-iron.WHG | IGDB v52.0 | 1 | 0 | 5.9 | 0.330136 | 0.281258 | 0.437611 | 0.643385 | 0.110945 | 0.109745 | 0 | 0.842472 | 0.064175 | 1 |  | BEIJING WUHUATIANBAO GLASS CO.,LTD | SDF163 on Low-iron | 13817542 |  | 256 | 1510863030 | 0 | 0.643385 | 0.330136 | 0
17461 | 6mmSDF176 on clear.WHG | IGDB v62.0 | 1 | 0 | 5.85 | 0.404996 | 0.235426 | 0.354632 | 0.737386 | 0.065467 | 0.065908 | 0 | 0.845031 | 0.081441 | 1 |  | BEIJING WUHUATIANBAO GLASS CO.,LTD | SDF176 on clear | 14934993 | # | 256 | 1538271189 | 0 | 0.737386 | 0.404996 | 0
17467 | 6mmSDF176 on Crystal grey.WHG | IGDB v52.0 | 1 | 0 | 5.88 | 0.244478 | 0.132426 | 0.391775 | 0.484381 | 0.056351 | 0.059416 | 0 | 0.842315 | 0.074199 | 1 |  | BEIJING WUHUATIANBAO GLASS CO.,LTD | SDF176 on Crystal grey | 12238252 |  | 256 | 1510863030 | 0 | 0.484381 | 0.244478 | 0
17468 | 6mmSDF176 on Euro grey.WHG | IGDB v52.0 | 1 | 0 | 5.88 | 0.22369 | 0.12008 | 0.353126 | 0.38456 | 0.049644 | 0.037601 | 0 | 0.841899 | 0.085671 | 1 |  | BEIJING WUHUATIANBAO GLASS CO.,LTD | SDF176 on Euro grey | 11184289 |  | 256 | 1510863030 | 0 | 0.38456 | 0.22369 | 0
17466 | 6mmSDF176 on Ford Blue.WHG | IGDB v52.0 | 1 | 0 | 5.84 | 0.244936 | 0.088362 | 0.356213 | 0.472055 | 0.049998 | 0.044345 | 0 | 0.842501 | 0.085376 | 1 |  | BEIJING WUHUATIANBAO GLASS CO.,LTD | SDF176 on Ford Blue | 13352601 |  | 256 | 1510863031 | 0 | 0.472055 | 0.244936 | 0
17465 | 6mmSDF176 on French Green.WHG | IGDB v52.0 | 1 | 0 | 5.9 | 0.257871 | 0.067205 | 0.350234 | 0.612755 | 0.047811 | 0.034626 | 0 | 0.842172 | 0.088465 | 1 |  | BEIJING WUHUATIANBAO GLASS CO.,LTD | SDF176 on French Green | 13227192 |  | 256 | 1510863031 | 0 | 0.612755 | 0.257871 | 0
17464 | 6mmSDF176 on Low-iron.WHG | IGDB v52.0 | 1 | 0 | 5.9 | 0.420074 | 0.299611 | 0.358106 | 0.759635 | 0.049066 | 0.043177 | 0 | 0.843233 | 0.084048 | 1 |  | BEIJING WUHUATIANBAO GLASS CO.,LTD | SDF176 on Low-iron | 14673115 |  | 256 | 1510863031 | 0 | 0.759635 | 0.420074 | 0
17458 | 6mmSDF178 on clear.WHG | IGDB v62.0 | 1 | 0 | 5.84 | 0.388871 | 0.275458 | 0.443536 | 0.765773 | 0.076924 | 0.076751 | 0 | 0.845821 | 0.052118 | 1 |  | BEIJING WUHUATIANBAO GLASS CO.,LTD | SDF178 on clear | 15001304 | # | 256 | 1538271188 | 0 | 0.765773 | 0.388871 | 0
17412 | 6mmSDT0-70T.SGT | IGDB v77.0 | 1 | 0 | 5.87 | 0.356119 | 0.365885 | 0.41957 | 0.723814 | 0.086481 | 0.073313 | 0 | 0.844635 | 0.066159 | 1 |  | Guangdong HaiKong Special Glass Technology Co. | 6mmSDT0-70T | 14278870 | # | 256 | 1614645743 | 0 | 0.723814 | 0.356119 | 0
17413 | 6mmSDT0-74T.SGT | IGDB v77.0 | 1 | 0 | 5.88 | 0.392772 | 0.318175 | 0.397788 | 0.751885 | 0.065113 | 0.053876 | 0 | 0.845345 | 0.063644 | 1 |  | Guangdong HaiKong Special Glass Technology Co. | 6mmSDT0-74T | 14672859 | # | 256 | 1614645743 | 0 | 0.751885 | 0.392772 | 0
17414 | 6mmSDT0-78T.SGT | IGDB v77.0 | 1 | 0 | 5.84 | 0.393074 | 0.39661 | 0.449434 | 0.787961 | 0.07476 | 0.062709 | 0 | 0.844427 | 0.05347 | 1 |  | Guangdong HaiKong Special Glass Technology Co. | 6mmSDT0-78T | 14477283 | # | 256 | 1614645743 | 0 | 0.787961 | 0.393074 | 0
17415 | 6mmSDT0-80T.SGT | IGDB v77.0 | 1 | 0 | 5.89 | 0.425053 | 0.354146 | 0.408771 | 0.798346 | 0.065213 | 0.059351 | 0 | 0.844427 | 0.053605 | 1 |  | Guangdong HaiKong Special Glass Technology Co. | 6mmSDT0-80T | 14936292 | # | 256 | 1614645743 | 0 | 0.798346 | 0.425053 | 0
6801 | 6mmSDT1-70.SGT | IGDB v77.0 | 1 | 0 | 5.88 | 0.326738 | 0.30996 | 0.485692 | 0.701672 | 0.08961 | 0.067181 | 0 | 0.842101 | 0.053506 | 1 |  | Guangdong HaiKong Special Glass Technology Co. | SDT1-70(T) | 13884882 |  | 256 | 1614645739 | 0 | 0.701672 | 0.326738 | 0
17404 | 6mmSDT1-78T.SGT | IGDB v77.0 | 1 | 0 | 6.02 | 0.383319 | 0.317236 | 0.449065 | 0.778722 | 0.082725 | 0.070021 | 0 | 0.844427 | 0.046128 | 1 |  | Guangdong HaiKong Special Glass Technology Co. | 6mmSDT1-78T | 14542560 | # | 256 | 1614645742 | 0 | 0.778722 | 0.383319 | 0
17405 | 6mmSDT1-80T.SGT | IGDB v77.0 | 1 | 0 | 5.91 | 0.397671 | 0.306381 | 0.421247 | 0.783348 | 0.069299 | 0.058037 | 0 | 0.844427 | 0.052713 | 1 |  | Guangdong HaiKong Special Glass Technology Co. | 6mmSDT1-80T | 14673888 | # | 256 | 1614645742 | 0 | 0.783348 | 0.397671 | 0
17416 | 6mmSDT3C-78T.SGT | IGDB v77.0 | 1 | 0 | 5.85 | 0.271135 | 0.1626 | 0.442203 | 0.555817 | 0.063819 | 0.054726 | 0 | 0.844427 | 0.052637 | 1 |  | Guangdong HaiKong Special Glass Technology Co. | 6mmSDT3C-78T | 12765118 | # | 256 | 1614645743 | 0 | 0.555817 | 0.271135 | 0
17408 | 6mmSEE0-83T.SGT | IGDB v77.0 | 1 | 0 | 5.92 | 0.63007 | 0.198967 | 0.233031 | 0.850253 | 0.058765 | 0.044833 | 0 | 0.844427 | 0.091686 | 1 |  | Guangdong HaiKong Special Glass Technology Co. | 6mmSEE0-83T | 15134444 | # | 256 | 1614645743 | 0 | 0.850253 | 0.63007 | 0
6802 | 6mmSEE1-83.SGT | IGDB v77.0 | 1 | 0 | 5.96 | 0.588511 | 0.195268 | 0.2431 | 0.836024 | 0.061091 | 0.046029 | 0 | 0.842283 | 0.099462 | 1 |  | Guangdong HaiKong Special Glass Technology Co. | SEE1-83(T) | 15134185 |  | 256 | 1614645739 | 0 | 0.836024 | 0.588511 | 0
17425 | 6mmSGA1-44T.SGT | IGDB v77.0 | 1 | 0 | 5.91 | 0.274069 | 0.272988 | 0.362423 | 0.437626 | 0.179535 | 0.127628 | 0 | 0.844934 | 0.097601 | 1 |  | Guangdong HaiKong Special Glass Technology Co. | SGA-44T on 6mm Clear Substrate | 12891550 | # | 256 | 1614645744 | 0 | 0.437626 | 0.274069 | 0
6817 | 6mmW 40-22 on Low lron.WHG | IGDB v108.0 | 1 | 0 | 5.85 | 0.199699 | 0.375459 | 0.46693 | 0.437049 | 0.179404 | 0.023879 | 0 | 0.844608 | 0.02866 | 1 |  | BEIJING WUHUATIANBAO GLASS CO.,LTD | 6mmW 40/22 on Low lron | 11449509 |  | 256 | 1764629597 | 0 | 0.437049 | 0.199699 | 0
6818 | 6mmW 46-25 on Clear.WHG | IGDB v108.0 | 1 | 0 | 5.87 | 0.217021 | 0.27226 | 0.432936 | 0.480616 | 0.129936 | 0.03536 | 0 | 0.843435 | 0.045572 | 1 |  | BEIJING WUHUATIANBAO GLASS CO.,LTD | 6mmW 46/25 on Clear | 12172459 |  | 256 | 1764629597 | 0 | 0.480616 | 0.217021 | 0
6819 | 6mmW 46-25 on Low Iron.WHG | IGDB v108.0 | 1 | 0 | 5.87 | 0.23125 | 0.341305 | 0.425642 | 0.490301 | 0.129912 | 0.033319 | 0 | 0.84427 | 0.044264 | 1 |  | BEIJING WUHUATIANBAO GLASS CO.,LTD | 6mmW 46/25 on Low Iron | 12303790 |  | 256 | 1764629598 | 0 | 0.490301 | 0.23125 | 0
6820 | 6mmW 5630 on Clear.WHG | IGDB v108.0 | 1 | 0 | 5.89 | 0.275507 | 0.295568 | 0.428619 | 0.592325 | 0.104791 | 0.046612 | 0 | 0.843945 | 0.03893 | 1 |  | BEIJING WUHUATIANBAO GLASS CO.,LTD | 6mmW 56/30 on Clear | 13094591 |  | 256 | 1764629598 | 0 | 0.592325 | 0.275507 | 0
17481 | 6mmWF40 on clear.WHG | IGDB v52.0 | 1 | 0 | 5.84 | 0.227447 | 0.344831 | 0.40417 | 0.481463 | 0.159696 | 0.057154 | 0 | 0.843823 | 0.063159 | 1 |  | BEIJING WUHUATIANBAO GLASS CO.,LTD | WF40 on clear | 12631465 |  | 256 | 1510863032 | 0 | 0.481463 | 0.227447 | 0
17484 | 6mmWF68 on clear.WHG | IGDB v56.0 | 1 | 0 | 5.84 | 0.369852 | 0.251327 | 0.375157 | 0.703314 | 0.062956 | 0.040321 | 0 | 0.842871 | 0.066314 | 1 |  | BEIJING WUHUATIANBAO GLASS CO.,LTD | WF68 on clear | 14409170 |  | 256 | 1510863114 | 0 | 0.703314 | 0.369852 | 0
17482 | 6mmWT172 on clear.WHG | IGDB v62.0 | 1 | 0 | 5.83 | 0.303388 | 0.314422 | 0.439381 | 0.710279 | 0.062483 | 0.042286 | 0 | 0.846897 | 0.03423 | 1 |  | BEIJING WUHUATIANBAO GLASS CO.,LTD | WT172 on clear | 13885394 | # | 256 | 1538271190 | 0 | 0.710279 | 0.303388 | 0
17494 | 6mmWT70 on clear.WHG | IGDB v92.0 | 1 | 0 | 5.84 | 0.258778 | 0.394841 | 0.567302 | 0.693035 | 0.090246 | 0.079166 | 0 | 0.844145 | 0.038177 | 1 |  | BEIJING WUHUATIANBAO GLASS CO.,LTD | 6mmWT70 on clear | 14081738 | # | 256 | 1686340962 | 0 | 0.693035 | 0.258778 | 0
17478 | 6mmWTB058 on Low-iron.WHG | IGDB v52.0 | 1 | 0 | 5.88 | 0.247075 | 0.468433 | 0.514547 | 0.584013 | 0.150235 | 0.111466 | 0 | 0.844769 | 0.061965 | 1 |  | BEIJING WUHUATIANBAO GLASS CO.,LTD | WTB058 on Low-iron | 12241862 |  | 256 | 1510863032 | 0 | 0.584013 | 0.247075 | 0
17474 | 6mmWTB070 on Low-iron.WHG | IGDB v52.0 | 1 | 0 | 5.88 | 0.298583 | 0.486012 | 0.495836 | 0.71385 | 0.090498 | 0.056037 | 0 | 0.845224 | 0.057783 | 1 |  | BEIJING WUHUATIANBAO GLASS CO.,LTD | WTB070 on Low-iron | 13819605 |  | 256 | 1510863033 | 0 | 0.71385 | 0.298583 | 0
17477 | 6mmWTB158 on clear.WHG | IGDB v52.0 | 1 | 0 | 5.92 | 0.243921 | 0.37534 | 0.512119 | 0.580757 | 0.147189 | 0.117417 | 0 | 0.844702 | 0.054654 | 1 |  | BEIJING WUHUATIANBAO GLASS CO.,LTD | WTB158 on clear | 12044997 |  | 256 | 1510863033 | 0 | 0.580757 | 0.243921 | 0
17473 | 6mmWTB170 on clear.WHG | IGDB v52.0 | 1 | 0 | 5.95 | 0.287987 | 0.384748 | 0.497192 | 0.697601 | 0.090992 | 0.056371 | 0 | 0.845151 | 0.059491 | 1 |  | BEIJING WUHUATIANBAO GLASS CO.,LTD | WTB170 on clear | 13688273 |  | 256 | 1510863033 | 0 | 0.697601 | 0.287987 | 0
17480 | 6mmWTB358 on Euro grey.WHG | IGDB v52.0 | 1 | 0 | 5.92 | 0.122465 | 0.138243 | 0.508251 | 0.279349 | 0.067508 | 0.10145 | 0 | 0.844587 | 0.058309 | 1 |  | BEIJING WUHUATIANBAO GLASS CO.,LTD | WTB358 on Euro grey | 8753551 |  | 256 | 1510863034 | 0 | 0.279349 | 0.122465 | 0
17476 | 6mmWTB370 on Euro grey.WHG | IGDB v52.0 | 1 | 0 | 5.92 | 0.145687 | 0.147895 | 0.491587 | 0.342231 | 0.05553 | 0.035022 | 0 | 0.8451 | 0.061911 | 1 |  | BEIJING WUHUATIANBAO GLASS CO.,LTD | WTB370 on Euro grey | 10068121 |  | 256 | 1510863034 | 0 | 0.342231 | 0.145687 | 0
17479 | 6mmWTB558 on Crystal grey.WHG | IGDB v52.0 | 1 | 0 | 5.88 | 0.173063 | 0.187549 | 0.510479 | 0.41116 | 0.094914 | 0.108479 | 0 | 0.845314 | 0.06072 | 1 |  | BEIJING WUHUATIANBAO GLASS CO.,LTD | WTB558 on Crystal grey | 10661541 |  | 256 | 1510863034 | 0 | 0.41116 | 0.173063 | 0
17475 | 6mmWTB570 on Crystal grey.WHG | IGDB v52.0 | 1 | 0 | 5.85 | 0.204562 | 0.189881 | 0.491122 | 0.495304 | 0.066061 | 0.042414 | 0 | 0.84517 | 0.060137 | 1 |  | BEIJING WUHUATIANBAO GLASS CO.,LTD | WTB570 on Crystal grey | 11976368 |  | 256 | 1510863035 | 0 | 0.495304 | 0.204562 | 0
17460 | 6mmZD48 on clear.WHG | IGDB v110.0 | 1 | 0 | 5.94 | 0.263822 | 0.152185 | 0.439908 | 0.496648 | 0.067216 | 0.163893 | 0 | 0.84 | 0.048577 | 1 |  | BEIJING WUHUATIANBAO GLASS CO.,LTD | 6mmZD48 on clear | 12631475 | # | 256 | 1773376783 | 0 | 0.496648 | 0.263822
6370 | 6OptiWhite+060pvb+6Optiwhite.vir | IGDB v21.0 | 1 | 0 | 12.85 | 0.791728 | 0.076205 | 0.077305 | 0.897011 | 0.083372 | 0.08346 | 0 | 0.84 | 0.84 | 0.705 |  | Viracon | (6OptiW/060Saflex/6OptiW) | 15791346 | # | 256 | 1510863311 | 0 | 0.897011 | 0.791728 | 0
17420 | 6SDKN1-44T.SGT | IGDB v77.0 | 1 | 0 | 5.92 | 0.19556 | 0.303725 | 0.43799 | 0.450485 | 0.16761 | 0.059337 | 0 | 0.845487 | 0.061759 | 1 |  | Guangdong HaiKong Special Glass Technology Co. | 6SDKN1-44T | 11384996 | # | 256 | 1614645743 | 0 | 0.450485 | 0.19556 | 0
13565 | 6T ECI173.KCC | IGDB v90.0 | 1 | 0 | 6 | 0.37964 | 0.343369 | 0.485932 | 0.691661 | 0.214951 | 0.172324 | 0 | 0.837 | 0.025344 | 1 |  | KCC CORPORATION | 6T ECI173 | 13622228 |  | 256 | 1675888668 | 0 | 0.691661 | 0.37964 | 0
13564 | 6T ECT173.KCC | IGDB v90.0 | 1 | 0 | 6 | 0.407903 | 0.293075 | 0.439626 | 0.723645 | 0.177115 | 0.139099 | 0 | 0.837 | 0.025217 | 1 |  | KCC CORPORATION | 6T ECT173 | 13885401 |  | 256 | 1675888755 | 0 | 0.723645 | 0.407903 | 0
2928 | 6XDBG0140C-D.XYG | IGDB v34.0 | 1 | 0 | 5.84 | 0.202152 | 0.412116 | 0.448979 | 0.437547 | 0.266488 | 0.077737 | 0 | 0.842773 | 0.07025 | 1 |  | XYG Glass | 6XDBG0140C-D | 11383215 |  | 256 | 1510862808 | 0 | 0.437547 | 0.202152 | 0
2927 | 6XDBG0160C-D.XYG | IGDB v34.0 | 1 | 0 | 5.85 | 0.27092 | 0.359117 | 0.462751 | 0.574328 | 0.164799 | 0.053868 | 0 | 0.843056 | 0.065998 | 1 |  | XYG Glass | 6XDBG0160C-D | 12765382 |  | 256 | 1510862808 | 0 | 0.574328 | 0.27092 | 0
2931 | 6XESG0146-D.XYG | IGDB v34.0 | 1 | 0 | 5.88 | 0.297636 | 0.296278 | 0.315582 | 0.462168 | 0.261613 | 0.063006 | 0 | 0.843748 | 0.099364 | 1 |  | XYG Glass | 6XESG146-D | 11843503 |  | 256 | 1510862807 | 0 | 0.462168 | 0.297636 | 0
9730 | 6XIRClr.OCN | IGDB v82.0 | 1 | 0 | 6.64 | 0.387175 | 0.228774 | 0.224038 | 0.724752 | 0.073865 | 0.073445 | 0 | 0.84 | 0.84 | 0.702 |  | Oceania Glass | 6.76mm Enviroshield Performance? XIR® Clear 71 | 14409942 |  | 256 | 1675888664 | 0 | 0.724752 | 0.387175 | 0
2063 | 76SGP-C.CIG | IGDB v25.2 | 1 | 0 | 7.68 | 0.720847 | 0.07366 | 0.073646 | 0.88248 | 0.087349 | 0.087382 | 0 | 0.84 | 0.84 | 0.524 |  | Cardinal Glass Industries | Clear-2.7 / .090 SGP / Clear-2.7 | 15659759 | # | 256 | 1510863294 | 0 | 0.88248 | 0.720847 | 0
2064 | 77SGP-C.CIG | IGDB v25.2 | 1 | 0 | 7.72 | 0.726897 | 0.073451 | 0.073728 | 0.884018 | 0.087444 | 0.087452 | 0 | 0.84 | 0.84 | 0.624 |  | Cardinal Glass Industries | Clear-3 / .060 SGP / Clear-3 | 15725551 | # | 256 | 1510863294 | 0 | 0.884018 | 0.726897 | 0
28200 | 7mm _CLR_Rockglass.CUW | IGDB v78.0 | 1 | 0 | 6.7516 | 0.783101 | 0.081275 | 0.081275 | 0.851371 | 0.084957 | 0.084957 | 0 | 0.894465 | 0.894465 | 0.2 |  | Clear Secure Unbreakable Windows | 7mm _CLR_Rockglass | 15593196 |  | 256 | 1675888717 | 0 | 0.851371 | 0.783101 | 0
2057 | 7PVB-B.CIG | IGDB v64.0 | 1 | 0 | 6.96 | 0.57352 | 0.055788 | 0.056488 | 0.677046 | 0.062381 | 0.063139 | 0 | 0.84 | 0.84 | 0.711 |  | Cardinal Glass Industries | Clear-3 / .030 PVB / Bronze-3 | 13555163 | # | 256 | 1586299516 | 0 | 0.677046 | 0.57352 | 0
2056 | 7PVB-LAVENDER.CIG | IGDB v64.0 | 1 | 0 | 6.96 | 0.716339 | 0.069451 | 0.071679 | 0.762896 | 0.075335 | 0.077278 | 0 | 0.84 | 0.84 | 0.711 |  | Cardinal Glass Industries | Clear-3 / .030 Lavender PVB / Clear-3 | 15458790 | # | 256 | 1586299517 | 0 | 0.762896 | 0.716339 | 0
18676 | 8 Low-E N 31_18_STR.TEG | IGDB v67.0 | 1 | 0 | 7.62 | 0.145101 | 0.36331 | 0.546539 | 0.337306 | 0.201787 | 0.128775 | 0 | 0.842476 | 0.033111 | 0.99998 |  | TECNOGLASS SA | Low-E N31/18 on Starphire® 8mm | 10068116 | # | 256 | 1586299458 | 0 | 0.337306 | 0.145101 | 0
18509 | 8 Low-E N 40_22_CL.TEG | IGDB v49.0 | 1 | 0 | 7.85114 | 0.208473 | 0.19427 | 0.474087 | 0.440509 | 0.124143 | 0.049705 | 0 | 0.842271 | 0.036126 | 0.99998 |  | TECNOGLASS SA | Low-E N40/22 on Clear 8mm | 11908264 | # | 256 | 1510863006 | 0 | 0.440509 | 0.208473 | 0
18510 | 8 Low-E N 48_25_CL.TEG | IGDB v49.0 | 1 | 0 | 7.87908 | 0.237059 | 0.229542 | 0.491899 | 0.531761 | 0.101112 | 0.035004 | 0 | 0.841997 | 0.034029 | 0.99998 |  | TECNOGLASS SA | Low-E N48/25 on Clear 8mm | 12633270 | # | 256 | 1510863002 | 0 | 0.531761 | 0.237059 | 0
18568 | 8 Low-E R 36_23_CL.TEG | IGDB v50.0 | 1 | 0 | 7.65556 | 0.219806 | 0.461234 | 0.468957 | 0.393679 | 0.451467 | 0.174498 | 0 | 0.842476 | 0.035861 | 0.99998 |  | TECNOGLASS SA | Low-E R36/23 on Clear 8mm | 10529444 | # | 256 | 1510863010 | 0 | 0.393679 | 0.219806 | 0
18572 | 8 Low-E R 43_28_STR.TEG | IGDB v54.0 | 1 | 0 | 7.62762 | 0.300506 | 0.464399 | 0.358451 | 0.474722 | 0.340103 | 0.072915 | 0 | 0.843569 | 0.045464 | 0.99998 |  | TECNOGLASS SA | Low-E R43/28 on Starphire® 8mm | 12040624 | # | 256 | 1510863077 | 0 | 0.474722 | 0.300506 | 0
18574 | 8 Low-E R 47_31_CL.TEG | IGDB v50.0 | 1 | 0 | 7.6581 | 0.316875 | 0.370835 | 0.411387 | 0.537182 | 0.319685 | 0.150446 | 0 | 0.842476 | 0.048883 | 0.99998 |  | TECNOGLASS SA | Low-E R47/31 on Clear 8mm | 12239806 | # | 256 | 1510863010 | 0 | 0.537182 | 0.316875 | 0
18575 | 8 Low-E R 47_31_STR.TEG | IGDB v54.0 | 1 | 0 | 7.55142 | 0.339525 | 0.469625 | 0.414938 | 0.551003 | 0.320851 | 0.138291 | 0 | 0.843409 | 0.039345 | 0.99998 |  | TECNOGLASS SA | Low-E R47/31 on Starphire® 8mm | 12502464 | # | 256 | 1510863077 | 0 | 0.551003 | 0.339525 | 0
18617 | 8 Low-E R 59_37_STR.TEG | IGDB v58.0 | 1 | 0 | 7.49808 | 0.39181 | 0.464725 | 0.480085 | 0.671751 | 0.254216 | 0.182509 | 0 | 0.842476 | 0.040844 | 0.99998 |  | TECNOGLASS SA | Low-E R59/37 on Starphire® 8mm | 13359059 | # | 256 | 1513283426 | 0 | 0.671751 | 0.39181 | 0
28602 | 8 mm iPlus Solid.oag | IGDB v81.0 | 1 | 0 | 7.85 | 0.507243 | 0.197385 | 0.144688 | 0.744258 | 0.032126 | 0.067119 | 0 | 0.145945 | 0.84 | 1 |  | AGC Obeikan Glass | 8 mm iPlus Solid | 14803673 | # | 256 | 1675888729 | 0 | 0.744258 | 0.507243 | 0
20748 | 8 mm Stopray Titanium-34T.oag | IGDB v81.0 | 1 | 0 | 7.85 | 0.141007 | 0.484537 | 0.111679 | 0.291958 | 0.052538 | 0.047986 | 0 | 0.030711 | 0.84 | 1 |  | AGC Obeikan Glass | 8 mm Stopray Titanium-34T | 9671824 | # | 256 | 1675888730 | 0 | 0.291958 | 0.141007 | 0
20742 | 8 mm Stopray Vision 72T.oag | IGDB v81.0 | 1 | 0 | 7.85 | 0.353366 | 0.493804 | 0.374994 | 0.7872 | 0.077384 | 0.08087 | 0 | 0.01792 | 0.84 | 1 |  | AGC Obeikan Glass | 8 mm Stopray Vision-72T | 14543072 | # | 256 | 1675888730 | 0 | 0.7872 | 0.353366 | 0
20745 | 8 mm Stopray Vision-72T on clearvision.oag | IGDB v81.0 | 1 | 0 | 7.85 | 0.368136 | 0.493921 | 0.444642 | 0.805375 | 0.078681 | 0.082615 | 0 | 0.01792 | 0.84 | 1 |  | AGC Obeikan Glass | 8 mm Stopray Vision-72T on Clearvision | 14740196 | # | 256 | 1675888730 | 0 | 0.805375 | 0.368136 | 0
18321 | 8_6_A_SAF_BLUGRN_E366.CIG | IGDB v108.0 | 1 | 0 | 8.6 | 0.155527 | 0.467559 | 0.281824 | 0.413351 | 0.129246 | 0.085062 | 0 | 0.84 | 0.84 | 0.5 |  | Cardinal Glass Industries | E366-3 (2) / .090 BLUGRN PVB/ Clear-3 | 11253386 | # | 256 | 1764629610 | 0 | 0.413351 | 0.155527 | 0
18322 | 8_6_A_SAF_BRZ52_E366.CIG | IGDB v108.0 | 1 | 0 | 8.6 | 0.144715 | 0.450483 | 0.226574 | 0.363435 | 0.124429 | 0.072409 | 0 | 0.84 | 0.84 | 0.5 |  | Cardinal Glass Industries | E366-3 (2) / .090 BRZ52 PVB/ Clear-3 | 9806249 | # | 256 | 1764629610 | 0 | 0.363435 | 0.144715 | 0
18323 | 8_6_A_TRO_GRY44_E366.CIG | IGDB v108.0 | 1 | 0 | 8.6 | 0.12876 | 0.452016 | 0.232955 | 0.305283 | 0.12344 | 0.064776 | 0 | 0.84 | 0.84 | 0.5 |  | Cardinal Glass Industries | E366-3 (2) / .090 TRO GRY44 PVB/ Clear-3 | 10000782 | # | 256 | 1764629611 | 0 | 0.305283 | 0.12876 | 0
18324 | 8_6_A_VAN_AQUAMARINE_E366.CIG | IGDB v108.0 | 1 | 0 | 8.6 | 0.209007 | 0.465764 | 0.347162 | 0.541963 | 0.13538 | 0.111501 | 0 | 0.84 | 0.84 | 0.5 |  | Cardinal Glass Industries | E366-3 (2) / .090 AQUAMARINE PVB/ Clear-3 | 12962725 | # | 256 | 1764629611 | 0 | 0.541963 | 0.209007 | 0
18325 | 8_6_SAF_GRY44_E366.CIG | IGDB v108.0 | 1 | 0 | 8.6 | 0.124663 | 0.450914 | 0.2303 | 0.305633 | 0.118891 | 0.065227 | 0 | 0.84 | 0.84 | 0.5 |  | Cardinal Glass Industries | E366-3 (2) / .090 SAF GRY44 PVB/ Clear-3 | 9869458 | # | 256 | 1764629611 | 0 | 0.305633 | 0.124663 | 0
9709 | 8_Clear.OCN | IGDB v73.0 | 1 | 0 | 7.94 | 0.708618 | 0.071016 | 0.068207 | 0.862896 | 0.082639 | 0.081853 | 0 | 0.84 | 0.84 | 1 |  | Oceania Glass | 8mm QFloat? Clear | 15593962 |  | 256 | 1595272246 | 0 | 0.862896 | 0.708618 | 0
9742 | 8_EnTech.OCN | IGDB v76.0 | 1 | 0 | 7.89 | 0.656542 | 0.109166 | 0.096919 | 0.810473 | 0.113001 | 0.104923 | 0 | 0.172545 | 0.84 | 1 |  | Oceania Glass | 8mm EnergyTech? Clear | 15002087 |  | 256 | 1614645762 | 0 | 0.810473 | 0.656542 | 0
9715 | 8_Grey.OCN | IGDB v73.0 | 1 | 0 | 8 | 0.33091 | 0.046684 | 0.051497 | 0.321086 | 0.048045 | 0.053203 | 0 | 0.84 | 0.84 | 1 |  | Oceania Glass | 8mm QFloat? Grey | 10328475 |  | 256 | 1595272273 | 0 | 0.321086 | 0.33091 | 0
9784 | 8_SClear.OCN | IGDB v73.0 | 1 | 0 | 7.88 | 0.868532 | 0.083271 | 0.082796 | 0.903816 | 0.088542 | 0.088314 | 0 | 0.84 | 0.84 | 1 |  | Oceania Glass | 8mm QFloat SuperClear? | 15922419 |  | 256 | 1595272267 | 0 | 0.903816 | 0.868532 | 0
2058 | 86PVB-B.CIG | IGDB v64.0 | 1 | 0 | 8.5 | 0.494436 | 0.059541 | 0.055705 | 0.526543 | 0.064312 | 0.060061 | 0 | 0.84 | 0.84 | 0.5 |  | Cardinal Glass Industries | Clear-3 / .090 Bronze PVB / Clear-3 | 11517386 | # | 256 | 1586299517 | 0 | 0.526543 | 0.494436 | 0
2051 | 86SGP-B.CIG | IGDB v20.0 | 1 | 0 | 8.37 | 0.531275 | 0.057953 | 0.056932 | 0.638137 | 0.063235 | 0.062919 | 0 | 0.84 | 0.84 | 0.545 |  | Cardinal Glass Industries | Bronze-3 / .090 SGP / Clear-3 | 13029590 | # | 256 | 1510863295 | 0 | 0.638137 | 0.531275 | 0
2050 | 86SGP-C.CIG | IGDB v20.0 | 1 | 0 | 8.22 | 0.689726 | 0.065642 | 0.067522 | 0.859263 | 0.076832 | 0.078614 | 0 | 0.84 | 0.84 | 0.54 |  | Cardinal Glass Industries | Clear-3 / .090 SGP / Clear-3 | 15397100 | # | 256 | 1510863295 | 0 | 0.859263 | 0.689726 | 0
2052 | 86SGP-G.CIG | IGDB v20.0 | 1 | 0 | 8.37 | 0.507767 | 0.054228 | 0.054493 | 0.586833 | 0.05805 | 0.058397 | 0 | 0.84 | 0.84 | 0.545 |  | Cardinal Glass Industries | Gray-3 / .090 SGP / Clear-3 | 13159113 | # | 256 | 1510863295 | 0 | 0.586833 | 0.507767 | 0
2053 | 86SGP-N.CIG | IGDB v20.0 | 1 | 0 | 8.48 | 0.512255 | 0.055944 | 0.056246 | 0.798859 | 0.07068 | 0.070889 | 0 | 0.84 | 0.84 | 0.548 |  | Cardinal Glass Industries | Green-3 / .090 SGP / Clear-3 | 14871262 | # | 256 | 1510863295 | 0 | 0.798859 | 0.512255 | 0
2761 | 8803_MTX.mmm | IGDB v31.0 | 1 | 0 | 3.32 | 0.177148 | 0.230586 | 0.165766 | 0.160006 | 0.225729 | 0.1163 | 0 | 0.84 | 0.762493 | 0.96 |  | 3M Corporation | 8803MTX | 7631210 |  | 256 | 1510863189 | 0 | 0.160006 | 0.177148 | 0
19836 | 8H.EMN | IGDB v81.0 | 1 | 0 | 3.0861 | 0.131262 | 0.246004 | 0.284901 | 0.050748 | 0.093409 | 0.092314 | 0 | 0.84 | 0.698486 | 0.938039 |  | Eastman Chemical Company | iQUE 8H | 4866110 | # | 256 | 1675888759 | 0 | 0.050748 | 0.131262 | 0
28610 | 8mm iplus Solid on Green.oag | IGDB v91.0 | 1 | 0 | 7.71 | 0.265501 | 0.183222 | 0.065767 | 0.560904 | 0.03007 | 0.079939 | 0 | 0.14889 | 0.84 | 1 |  | AGC Obeikan Glass | 8mm iplus Solid on Green | 12962993 | # | 256 | 1686338365 | 0 | 0.560904 | 0.265501 | 0
28650 | 8mm low-iron low-e E1.SNG | IGDB v85.0 | 1 | 0 | 7.86 | 0.49518 | 0.166187 | 0.163322 | 0.658448 | 0.129261 | 0.033251 | 0 | 0.844558 | 0.188243 | 1 |  | Shanghai North Glass Technology Industrial CO.,LTD | 8mm low-iron low-e E1 | 14210765 | # | 256 | 1675888742 | 0 | 0.658448 | 0.49518 | 0
28652 | 8mm low-iron low-e E2.SNG | IGDB v92.0 | 1 | 0 | 7.81 | 0.424512 | 0.360809 | 0.391468 | 0.796331 | 0.061838 | 0.055131 | 0 | 0.844353 | 0.070058 | 1 |  | Shanghai North Glass Technology Industrial CO.,LTD | 8mm low-iron low-e E2 | 15001826 |  | 256 | 1686340959 | 0 | 0.796331 | 0.424512 | 0
28653 | 8mm low-iron low-e E3.SNG | IGDB v92.0 | 1 | 0 | 7.81 | 0.330459 | 0.250597 | 0.354768 | 0.613765 | 0.060839 | 0.025788 | 0 | 0.845196 | 0.092213 | 1 |  | Shanghai North Glass Technology Industrial CO.,LTD | 8mm low-iron low-e E3 | 13422031 |  | 256 | 1686340959 | 0 | 0.613765 | 0.330459 | 0
28651 | 8mm low-iron low-e E5.SNG | IGDB v85.0 | 1 | 0 | 7.83 | 0.243932 | 0.382895 | 0.431232 | 0.519688 | 0.127634 | 0.061721 | 0 | 0.84415 | 0.049715 | 1 |  | Shanghai North Glass Technology Industrial CO.,LTD | 8mm low-iron low-e E5 | 12633009 | # | 256 | 1675888742 | 0 | 0.519688 | 0.243932 | 0
20736 | 8mm Stopray BlueAce-30T.oag | IGDB v79.0 | 1 | 0 | 7.85 | 0.150199 | 0.346206 | 0.260119 | 0.326214 | 0.060674 | 0.167123 | 0 | 0.053734 | 0.84 | 1 |  | AGC Obeikan Glass | Stopray BlueAce-30T 8 mm | 10592643 | # | 256 | 1675888725 | 0 | 0.326214 | 0.150199 | 0
20737 | 8mm Stopray BronzeAce-30T.oag | IGDB v79.0 | 1 | 0 | 7.85 | 0.169371 | 0.393724 | 0.283252 | 0.325994 | 0.066958 | 0.164372 | 0 | 0.053326 | 0.84 | 1 |  | AGC Obeikan Glass | Stopray BronzeAce-30T 8 mm | 11575176 | # | 256 | 1675888725 | 0 | 0.325994 | 0.169371 | 0
20738 | 8mm Stopray GreyAce-30T.oag | IGDB v79.0 | 1 | 0 | 7.85 | 0.170661 | 0.367856 | 0.25875 | 0.349398 | 0.022309 | 0.15089 | 0 | 0.047081 | 0.84 | 1 |  | AGC Obeikan Glass | Stopray GreyAce-30T 8 mm | 11576461 | # | 256 | 1675888725 | 0 | 0.349398 | 0.170661 | 0
17450 | 8mm WT172 on Clear.WHG | IGDB v102.0 | 1 | 0 | 7.82 | 0.296566 | 0.267754 | 0.440713 | 0.695082 | 0.050247 | 0.031714 | 0 | 0.844874 | 0.053737 | 1 |  | BEIJING WUHUATIANBAO GLASS CO.,LTD | 8mm WT172 on Clear | 14015948 | # | 256 | 1739489623 | 0 | 0.695082 | 0.296566 | 0
28906 | 8mmHT70.HJG | IGDB v94.0 | 1 | 0 | 7.8 | 0.304304 | 0.375043 | 0.556423 | 0.774496 | 0.070883 | 0.052022 | 0 | 0.843312 | 0.046517 | 1 |  | Haojing Holdings Group Limited | 8mmHT70 | 14477021 |  | 256 | 1696555418 | 0 | 0.774496 | 0.304304 | 0
6800 | 8mmSDCE2-55A.SGT | IGDB v94.0 | 1 | 0 | 7.82 | 0.162021 | 0.087898 | 0.438073 | 0.424805 | 0.107362 | 0.102106 | 0 | 0.843843 | 0.066708 | 1 |  | Guangdong HaiKong Special Glass Technology Co. | 8mm SDCE2-55A | 11121819 | # | 256 | 1696555418 | 0 | 0.424805 | 0.162021 | 0
6806 | 8mmSDTN0-71T.SGT | IGDB v92.0 | 1 | 0 | 7.85 | 0.400959 | 0.252837 | 0.345527 | 0.721834 | 0.06814 | 0.062622 | 0 | 0.843753 | 0.071266 | 1 |  | Guangdong HaiKong Special Glass Technology Co. | SDTN0-71T on 8mm Low iron Substrate | 14344152 | # | 256 | 1686340956 | 0 | 0.721834 | 0.400959 | 0
1115 | 90SGP6.DUP | IGDB v17.0 | 1 | 0 | 8.61 | 0.711086 | 0.071142 | 0.069637 | 0.876886 | 0.078248 | 0.077808 | 0 | 0.84 | 0.84 | 0.503 |  | DuPont | SentryGlas® Plus | 15594222 | # | 256 | 1510863271 | 0 | 0.876886 | 0.711086 | 0
2041 | 99PVB-G.CIG | IGDB v20.0 | 1 | 0 | 10 | 0.452675 | 0.051305 | 0.051299 | 0.438508 | 0.051368 | 0.051299 | 0 | 0.84 | 0.84 | 0.550135 |  | Cardinal Glass Industries | Clear-4 / .090 Gray PVB / Clear-4 | 12038828 | # | 256 | 1510863295 | 0 | 0.438508 | 0.452675 | 0
130 | acrylic_1.dat | IGDB v71.0 | 1 | 0 | 1 | 0.883197 | 0.07038 | 0.07038 | 0.925073 | 0.073726 | 0.073726 | 0 | 0.9 | 0.9 | 0.2 |  | Generic | Generic Acrylic 1 mm | 16054263 | # | 256 | 1586299422 | 0 | 0.925073 | 0.883197 | 0
137 | acrylic_10.dat | IGDB v71.0 | 1 | 0 | 10 | 0.802598 | 0.066811 | 0.066811 | 0.915166 | 0.07298 | 0.07298 | 0 | 0.9 | 0.9 | 0.2 |  | Generic | Generic Acrylic 10 mm | 16054005 | # | 256 | 1586299422 | 0 | 0.915166 | 0.802598 | 0
138 | acrylic_12.dat | IGDB v71.0 | 1 | 0 | 12 | 0.794219 | 0.066411 | 0.066411 | 0.91297 | 0.07281 | 0.07281 | 0 | 0.9 | 0.9 | 0.2 |  | Generic | Generic Acrylic 12 mm | 15988213 | # | 256 | 1586299422 | 0 | 0.91297 | 0.794219 | 0
139 | acrylic_18.dat | IGDB v71.0 | 1 | 0 | 18 | 0.773593 | 0.065409 | 0.065409 | 0.90645 | 0.072326 | 0.072326 | 0 | 0.9 | 0.9 | 0.2 |  | Generic | Generic Acrylic 18 mm | 15988212 | # | 256 | 1586299423 | 0 | 0.90645 | 0.773593 | 0
131 | acrylic_2.dat | IGDB v71.0 | 1 | 0 | 2 | 0.862674 | 0.0695 | 0.0695 | 0.923966 | 0.073648 | 0.073648 | 0 | 0.9 | 0.9 | 0.2 |  | Generic | Generic Acrylic 2 mm | 16054006 | # | 256 | 1586299423 | 0 | 0.923966 | 0.862674 | 0
132 | acrylic_3.dat | IGDB v71.0 | 1 | 0 | 3 | 0.849228 | 0.068929 | 0.068929 | 0.922876 | 0.073574 | 0.073574 | 0 | 0.9 | 0.9 | 0.2 |  | Generic | Generic Acrylic 3 mm | 16054006 | # | 256 | 1586299423 | 0 | 0.922876 | 0.849228 | 0
133 | acrylic_4.dat | IGDB v71.0 | 1 | 0 | 4 | 0.839073 | 0.068501 | 0.068501 | 0.921761 | 0.073498 | 0.073498 | 0 | 0.9 | 0.9 | 0.2 |  | Generic | Generic Acrylic 4 mm | 16054006 | # | 256 | 1586299423 | 0 | 0.921761 | 0.839073 | 0
134 | acrylic_5.dat | IGDB v71.0 | 1 | 0 | 5 | 0.830825 | 0.068134 | 0.068134 | 0.920659 | 0.073404 | 0.073404 | 0 | 0.9 | 0.9 | 0.2 |  | Generic | Generic Acrylic 5 mm | 16054006 | # | 256 | 1586299423 | 0 | 0.920659 | 0.830825 | 0
135 | acrylic_6.dat | IGDB v71.0 | 1 | 0 | 6 | 0.823845 | 0.067813 | 0.067813 | 0.919553 | 0.073308 | 0.073308 | 0 | 0.9 | 0.9 | 0.2 |  | Generic | Generic Acrylic 6 mm | 16054006 | # | 256 | 1586299423 | 0 | 0.919553 | 0.823845 | 0
136 | acrylic_8.dat | IGDB v71.0 | 1 | 0 | 8 | 0.812231 | 0.067272 | 0.067272 | 0.917352 | 0.073139 | 0.073139 | 0 | 0.9 | 0.9 | 0.2 |  | Generic | Generic Acrylic 8 mm | 16054005 | # | 256 | 1586299424 | 0 | 0.917352 | 0.812231 | 0
9940 | Activ2.lof | IGDB v14.6 | 1 | 0 | 2.2352 | 0.818454 | 0.122791 | 0.118905 | 0.841633 | 0.148885 | 0.147094 | 0 | 0.833 | 0.84 | 1 |  | Pilkington North America | Activ? on Clear | 14937326 | # | 256 | 1510862618 | 0 | 0.841633 | 0.818454 | 0
9941 | Activ3.lof | IGDB v14.6 | 1 | 0 | 2.9972 | 0.801392 | 0.121546 | 0.116606 | 0.838063 | 0.1488 | 0.146039 | 0 | 0.833 | 0.84 | 1 |  | Pilkington North America | Activ? on Clear | 14937325 | # | 256 | 1510862618 | 0 | 0.838063 | 0.801392 | 0
9942 | Activ4.lof | IGDB v14.6 | 1 | 0 | 3.9116 | 0.785969 | 0.120236 | 0.114711 | 0.834666 | 0.148461 | 0.145647 | 0 | 0.833 | 0.84 | 1 |  | Pilkington North America | Activ? on Clear | 14871788 | # | 256 | 1510862618 | 0 | 0.834666 | 0.785969 | 0
9943 | Activ5.lof | IGDB v14.6 | 1 | 0 | 4.699 | 0.769205 | 0.117608 | 0.111604 | 0.834633 | 0.145353 | 0.142882 | 0 | 0.833 | 0.84 | 1 |  | Pilkington North America | Activ? on Clear | 14937324 | # | 256 | 1510862619 | 0 | 0.834633 | 0.769205 | 0
9944 | Activ6.lof | IGDB v14.6 | 1 | 0 | 5.6388 | 0.746919 | 0.119617 | 0.112164 | 0.824678 | 0.150923 | 0.147368 | 0 | 0.833 | 0.84 | 1 |  | Pilkington North America | Activ? on Clear | 14805994 | # | 256 | 1510862618 | 0 | 0.824678 | 0.746919 | 0
4136 | ActivSuncool4527ProT6mm.nsg | IGDB v70.0 | 1 | 0 | 5.91 | 0.255052 | 0.375451 | 0.48183 | 0.496582 | 0.219073 | 0.203168 | 0 | 0.839956 | 0.027715 | 1 |  | Pilkington | Activ Suncool 45/27 Pro T 6mm | 11910328 | # | 256 | 1586299491 | 0 | 0.496582 | 0.255052 | 0
4137 | ActivSuncool6134ProT6mm.nsg | IGDB v70.0 | 1 | 0 | 5.85 | 0.320314 | 0.366535 | 0.546931 | 0.68015 | 0.19204 | 0.173069 | 0 | 0.84005 | 0.021553 | 1 |  | Pilkington | Activ Suncool 61/34 Pro T 6mm | 13556178 | # | 256 | 1586299491 | 0 | 0.68015 | 0.320314 | 0
5065 | Acuity_10.VTA | IGDB v63.0 | 1 | 0 | 9.398 | 0.81119 | 0.07244 | 0.072528 | 0.895066 | 0.080918 | 0.080825 | 0 | 0.84 | 0.84 | 0.99998 |  | Vitro formerly PPG | Acuity? 10mm | 15856880 | # | 256 | 1541470897 | 0 | 0.895066 | 0.81119 | 0
5066 | Acuity_12.VTA | IGDB v67.0 | 1 | 0 | 12.7 | 0.77806 | 0.070225 | 0.070325 | 0.887423 | 0.080296 | 0.080171 | 0 | 0.84 | 0.84 | 0.99998 |  | Vitro formerly PPG | Acuity? 12mm | 15791087 | # | 256 | 1586299415 | 0 | 0.887423 | 0.77806 | 0
5060 | Acuity_3.VTA | IGDB v67.0 | 1 | 0 | 3.2766 | 0.878981 | 0.077393 | 0.077432 | 0.909438 | 0.082096 | 0.082078 | 0 | 0.84 | 0.84 | 0.99998 |  | Vitro formerly PPG | Acuity? 3mm | 15988212 | # | 256 | 1586299415 | 0 | 0.909438 | 0.878981 | 0
5061 | Acuity_4.VTA | IGDB v67.0 | 1 | 0 | 3.9116 | 0.871517 | 0.076824 | 0.076866 | 0.907933 | 0.08197 | 0.081928 | 0 | 0.84 | 0.84 | 0.99998 |  | Vitro formerly PPG | Acuity? 4mm | 15922675 | # | 256 | 1586299415 | 0 | 0.907933 | 0.871517 | 0
5062 | Acuity_5.VTA | IGDB v67.0 | 1 | 0 | 4.6736 | 0.86271 | 0.076152 | 0.076202 | 0.906142 | 0.081825 | 0.081782 | 0 | 0.84 | 0.84 | 0.99998 |  | Vitro formerly PPG | Acuity? 5mm | 15922675 | # | 256 | 1586299414 | 0 | 0.906142 | 0.86271 | 0
5063 | Acuity_6.VTA | IGDB v63.0 | 1 | 0 | 5.6642 | 0.851472 | 0.075323 | 0.075379 | 0.903805 | 0.081635 | 0.081575 | 0 | 0.84 | 0.84 | 0.99998 |  | Vitro formerly PPG | Acuity? 6mm | 15922674 | # | 256 | 1541470896 | 0 | 0.903805 | 0.851472 | 0
5064 | Acuity_8.VTA | IGDB v63.0 | 1 | 0 | 7.9248 | 0.826707 | 0.073525 | 0.073604 | 0.898499 | 0.081198 | 0.081129 | 0 | 0.84 | 0.84 | 0.99998 |  | Vitro formerly PPG | Acuity? 8mm | 15922417 | # | 256 | 1541470894 | 0 | 0.898499 | 0.826707 | 0
29210 | AeroShield4-3Air.ASM | IGDB v110.0 | 1 | 0 | 7 | 0.837919 | 0.071249 | 0.074108 | 0.897336 | 0.077021 | 0.082293 | 0 | 0.849411 | 0.673503 | 0.0205 |  | AeroShield Materials | AeroShield 4mm on 3mm Clear in air | 15791346 | # | 256 | 1773376829 | 0 | 0.897336 | 0.837919
29211 | AeroShield4-3Argon.ASM | IGDB v110.0 | 1 | 0 | 7 | 0.837919 | 0.071249 | 0.074108 | 0.897336 | 0.077021 | 0.082293 | 0 | 0.849411 | 0.673503 | 0.0178 |  | AeroShield Materials | AeroShield 4mm on 3mm Clear in Argon | 15791346 | # | 256 | 1773376830 | 0 | 0.897336 | 0.837919
2780 | AFF_15.mmm | IGDB v31.0 | 1 | 0 | 3.29 | 0.096914 | 0.58585 | 0.293536 | 0.122267 | 0.587222 | 0.274347 | 0 | 0.84 | 0.814454 | 0.96 |  | 3M Corporation | Affinity 15 | 7300185 | # | 256 | 1510863193 | 0 | 0.122267 | 0.096914 | 0
2755 | AFF_30.mmm | IGDB v31.0 | 1 | 0 | 3.3 | 0.279201 | 0.32032 | 0.203215 | 0.334832 | 0.289158 | 0.163861 | 0 | 0.84 | 0.753565 | 0.96 |  | 3M Corporation | Affinity 30 | 10788502 | # | 256 | 1510863192 | 0 | 0.334832 | 0.279201 | 0
17825 | AG43C4_guardianBR.GBR | IGDB v55.0 | 1 | 0 | 8 | 0.260633 | 0.377113 | 0.272957 | 0.388707 | 0.317431 | 0.167379 | 0 | 0.84 | 0.84 | 0.856 |  | Guardian Brazil | AG43 on Clear (4+4) | 11381407 |  | 256 | 1510863531 | 0 | 0.388707 | 0.260633 | 0
19823 | AIR80 BL.EMN | IGDB v87.0 | 1 | 0 | 3.0861 | 0.424707 | 0.062619 | 0.062128 | 0.784219 | 0.083421 | 0.082961 | 0 | 0.84 | 0.895458 | 0.938039 |  | Eastman Chemical Company | LLumar AIR80 BL | 15198427 | # | 256 | 1675888688 | 0 | 0.784219 | 0.424707 | 0
19837 | AIR90CL.EMN | IGDB v92.0 | 1 | 0 | 3.0861 | 0.625769 | 0.0702 | 0.071451 | 0.851817 | 0.087797 | 0.08823 | 0 | 0.84 | 0.896095 | 0.938039 |  | Eastman Chemical Company | LLumar AIR90CL | 15462378 | # | 256 | 1686340963 | 0 | 0.851817 | 0.625769 | 0
17053 | AIS Exceed Aqua Blue_6.AIS | IGDB v108.0 | 1 | 0 | 6.087 | 0.160558 | 0.326129 | 0.090742 | 0.239731 | 0.075716 | 0.063903 | 0 | 0.0479 | 0.84 | 1 |  | Asahi India Glass Limited | AIS Exceed Aqua Blue | 10260317 | # | 256 | 1764629600 | 0 | 0.239731 | 0.160558 | 0
17052 | AIS Exceed Bronze_6.AIS | IGDB v108.0 | 1 | 0 | 6.115 | 0.20115 | 0.307643 | 0.142983 | 0.295737 | 0.068058 | 0.082092 | 0 | 0.054431 | 0.84 | 1 |  | Asahi India Glass Limited | AIS Exceed Bronze | 8753566 | # | 256 | 1764629600 | 0 | 0.295737 | 0.20115 | 0
17054 | AIS Exceed Clear Brook_6.AIS | IGDB v108.0 | 1 | 0 | 6 | 0.223943 | 0.480482 | 0.442591 | 0.381418 | 0.240364 | 0.411866 | 0 | 0.028269 | 0.84 | 1 |  | Asahi India Glass Limited | AIS Exceed Clear Brook | 10725536 | # | 256 | 1764629600 | 0 | 0.381418 | 0.223943 | 0
17056 | AIS Exceed Clear Lite_6.AIS | IGDB v108.0 | 1 | 0 | 6.109 | 0.388503 | 0.336508 | 0.281855 | 0.628843 | 0.096389 | 0.187375 | 0 | 0.041287 | 0.84 | 1 |  | Asahi India Glass Limited | AIS Exceed Clear Lite | 13488840 | # | 256 | 1764629599 | 0 | 0.628843 | 0.388503 | 0
17055 | AIS Exceed Clear Vision_6.AIS | IGDB v108.0 | 1 | 0 | 6.042 | 0.276798 | 0.341935 | 0.26578 | 0.451339 | 0.081193 | 0.18691 | 0 | 0.035275 | 0.84 | 1 |  | Asahi India Glass Limited | AIS Exceed Clear Vision | 11515563 | # | 256 | 1764629599 | 0 | 0.451339 | 0.276798 | 0
17021 | AISC 1 BLUE GREY_5.AIS | IGDB v33.0 | 1 | 0 | 4.72 | 0.198531 | 0.304093 | 0.092925 | 0.191639 | 0.32311 | 0.117355 | 0 | 0.841256 | 0.84 | 1 |  | Asahi India Glass Limited | AIS Ecosense Enhance Mist | 8026743 |  | 256 | 1510862780 | 0 | 0.191639 | 0.198531 | 0
17019 | AISC 1 BLUE_6.AIS | IGDB v33.0 | 1 | 0 | 5.88 | 0.160095 | 0.302664 | 0.079594 | 0.192959 | 0.328763 | 0.115638 | 0 | 0.842271 | 0.84 | 1 |  | Asahi India Glass Limited | AIS Ecosense Enhance Cove | 8945257 |  | 256 | 1510862780 | 0 | 0.192959 | 0.160095 | 0
17020 | AISC 1 BRONZE_6.AIS | IGDB v33.0 | 1 | 0 | 5.76 | 0.214671 | 0.305796 | 0.094152 | 0.160703 | 0.328248 | 0.093186 | 0 | 0.840284 | 0.84 | 1 |  | Asahi India Glass Limited | AIS Ecosense Enhance Oak | 6646906 |  | 256 | 1510862780 | 0 | 0.160703 | 0.214671 | 0
17022 | AISC2 GREEN_5.AIS | IGDB v33.0 | 1 | 0 | 4.73 | 0.219059 | 0.188637 | 0.104089 | 0.312911 | 0.056816 | 0.221959 | 0 | 0.819134 | 0.84 | 1 |  | Asahi India Glass Limited | AIS Ecosense Enhance Reef | 10394254 |  | 256 | 1510862781 | 0 | 0.312911 | 0.219059 | 0
17001 | AISC2BLUE_6.AIS | IGDB v32.0 | 1 | 0 | 5.86 | 0.18969 | 0.18041 | 0.077325 | 0.221385 | 0.06453 | 0.122617 | 0 | 0.816861 | 0.84 | 1 |  | Asahi India Glass Limited | AIS Ecosense Enhance Glacier | 10388849 |  | 256 | 1510862775 | 0 | 0.221385 | 0.18969 | 0
17025 | AISC3 BLUE GREY_6.AIS | IGDB v33.0 | 1 | 0 | 5.98 | 0.325689 | 0.162442 | 0.069307 | 0.372856 | 0.21712 | 0.092406 | 0 | 0.841951 | 0.84 | 1 |  | Asahi India Glass Limited | AIS Ecosense Enhance Vapour | 10528416 |  | 256 | 1510862781 | 0 | 0.372856 | 0.325689 | 0
17002 | AISC3 BRONZE_6.AIS | IGDB v32.0 | 1 | 0 | 5.84 | 0.417757 | 0.173608 | 0.079577 | 0.352065 | 0.21965 | 0.086997 | 0 | 0.838599 | 0.84 | 1 |  | Asahi India Glass Limited | AIS Ecosense Enhance Maple | 9345969 |  | 256 | 1510862775 | 0 | 0.352065 | 0.417757 | 0
17024 | AISC3 CLEAR_6.AIS | IGDB v33.0 | 1 | 0 | 5.96 | 0.596662 | 0.170915 | 0.129414 | 0.6664 | 0.21859 | 0.189538 | 0 | 0.84081 | 0.84 | 1 |  | Asahi India Glass Limited | AIS Ecosense Enhance Spring | 13555412 |  | 256 | 1510862781 | 0 | 0.6664 | 0.596662 | 0
17023 | AISC3 DARK BLUE_6.AIS | IGDB v33.0 | 1 | 0 | 5.86 | 0.312569 | 0.166062 | 0.075156 | 0.42076 | 0.219699 | 0.108943 | 0 | 0.840603 | 0.84 | 1 |  | Asahi India Glass Limited | AIS Ecosense Enhance Marine | 12366744 |  | 256 | 1510862781 | 0 | 0.42076 | 0.312569 | 0
17026 | AISC3 GREEN_6.AIS | IGDB v33.0 | 1 | 0 | 5.7 | 0.371928 | 0.175333 | 0.091786 | 0.547018 | 0.233366 | 0.160262 | 0 | 0.839967 | 0.84 | 1 |  | Asahi India Glass Limited | AIS Ecosense Enhance Meadow | 12371643 |  | 256 | 1510862781 | 0 | 0.547018 | 0.371928 | 0
17028 | AISC4 BLUE GREY_5.AIS | IGDB v33.0 | 1 | 0 | 4.97 | 0.307857 | 0.193769 | 0.092573 | 0.323501 | 0.208886 | 0.123883 | 0 | 0.840328 | 0.84 | 1 |  | Asahi India Glass Limited | AIS Ecosense Enhance Pebble | 10197910 |  | 256 | 1510862782 | 0 | 0.323501 | 0.307857 | 0
17029 | AISC4 BLUE_5.AIS | IGDB v33.0 | 1 | 0 | 4.97 | 0.300987 | 0.192406 | 0.097558 | 0.364662 | 0.209977 | 0.147295 | 0 | 0.840204 | 0.84 | 1 |  | Asahi India Glass Limited | AIS Ecosense Enhance Iris | 11708305 |  | 256 | 1510862782 | 0 | 0.364662 | 0.300987 | 0
17027 | AISC4 CLEAR_5.AIS | IGDB v33.0 | 1 | 0 | 4.83 | 0.498006 | 0.205143 | 0.174918 | 0.511261 | 0.218502 | 0.245434 | 0 | 0.840775 | 0.84 | 1 |  | Asahi India Glass Limited | AIS Ecosense Enhance Aura | 12435131 |  | 256 | 1510862782 | 0 | 0.511261 | 0.498006 | 0
17000 | AISC4 GREEN_6.AIS | IGDB v32.0 | 1 | 0 | 5.74 | 0.266836 | 0.180404 | 0.093663 | 0.418293 | 0.194426 | 0.172484 | 0 | 0.839229 | 0.84 | 1 |  | Asahi India Glass Limited | AIS Ecosense Enhance Coral | 11121057 |  | 256 | 1510862775 | 0 | 0.418293 | 0.266836 | 0
17032 | AISC5 BLUE GREY_5.AIS | IGDB v33.0 | 1 | 0 | 4.89 | 0.34099 | 0.171838 | 0.081407 | 0.356663 | 0.203939 | 0.108662 | 0 | 0.841907 | 0.84 | 1 |  | Asahi India Glass Limited | AIS Ecosense Enhance Cinder | 10396319 |  | 256 | 1510862782 | 0 | 0.356663 | 0.34099 | 0
17030 | AISC5 CLEAR_5.AIS | IGDB v33.0 | 1 | 0 | 4.86 | 0.553231 | 0.17761 | 0.140507 | 0.567777 | 0.212073 | 0.199627 | 0 | 0.841894 | 0.84 | 1 |  | Asahi India Glass Limited | AIS Ecosense Enhance Ice | 12699590 |  | 256 | 1510862782 | 0 | 0.567777 | 0.553231 | 0
17033 | AISC5 DARK BLUE_5.AIS | IGDB v33.0 | 1 | 0 | 4.93 | 0.305081 | 0.170043 | 0.084592 | 0.390323 | 0.196912 | 0.125816 | 0 | 0.840626 | 0.84 | 1 |  | Asahi India Glass Limited | AIS Ecosense Enhance Bay | 11906198 |  | 256 | 1510862783 | 0 | 0.390323 | 0.305081 | 0
17031 | AISC5 GREEN_5.AIS | IGDB v33.0 | 1 | 0 | 4.74 | 0.347356 | 0.174715 | 0.096377 | 0.493424 | 0.216064 | 0.171181 | 0 | 0.842165 | 0.84 | 1 |  | Asahi India Glass Limited | AIS Ecosense Enhance Clover | 11779507 |  | 256 | 1510862783 | 0 | 0.493424 | 0.347356 | 0
17034 | AISC6 BLUE_6.AIS | IGDB v33.0 | 1 | 0 | 6.03 | 0.129075 | 0.324853 | 0.086333 | 0.153136 | 0.341132 | 0.12673 | 0 | 0.842347 | 0.84 | 1 |  | Asahi India Glass Limited | AIS Ecosense Enhance Orchid Blue | 7958878 |  | 256 | 1510862783 | 0 | 0.153136 | 0.129075 | 0
17036 | AISC6 CLEAR_6.AIS | IGDB v33.0 | 1 | 0 | 5.93 | 0.245123 | 0.328094 | 0.179957 | 0.237821 | 0.33938 | 0.254024 | 0 | 0.841402 | 0.84 | 1 |  | Asahi India Glass Limited | AIS Ecosense Enhance Snow | 8685189 |  | 256 | 1510862783 | 0 | 0.237821 | 0.245123 | 0
17035 | AISC6 GREEN_6.AIS | IGDB v33.0 | 1 | 0 | 5.79 | 0.157109 | 0.325266 | 0.106948 | 0.207208 | 0.34182 | 0.192 | 0 | 0.841187 | 0.84 | 1 |  | Asahi India Glass Limited | AIS Ecosense Enhance Jade | 8093815 |  | 256 | 1510862783 | 0 | 0.207208 | 0.157109 | 0
12461 | Ambar#2c44.1.grl | IGDB v72.0 | 1 | 0 | 8.0518 | 0.221963 | 0.396757 | 0.386444 | 0.3673 | 0.278863 | 0.296174 | 0 | 0.84 | 0.84 | 0.842851 |  | Guardian Latin America | SunGuard® HP Ambar #2surf inside 44.1 Clear Lam | 12035986 | # | 256 | 1589237632 | 0 | 0.3673 | 0.221963 | 0
12462 | Ambar#2c46.1.grl | IGDB v72.0 | 1 | 0 | 10.0584 | 0.216895 | 0.39667 | 0.359761 | 0.364969 | 0.278787 | 0.292678 | 0 | 0.84 | 0.84 | 0.870542 |  | Guardian Latin America | SunGuard® HP Ambar #2surf inside 46.1 Clear Lam | 12035985 | # | 256 | 1589237632 | 0 | 0.364969 | 0.216895 | 0
12465 | Ambar#2c4gy4.1.grl | IGDB v72.0 | 1 | 0 | 8.0518 | 0.145738 | 0.394918 | 0.203113 | 0.22553 | 0.274904 | 0.138428 | 0 | 0.84 | 0.84 | 0.842851 |  | Guardian Latin America | SunGuard® HP Ambar #2 inside (4clr+.38+4gray) Lam | 9930356 | # | 256 | 1589237632 | 0 | 0.22553 | 0.145738 | 0
12463 | Ambar#2c64.1.grl | IGDB v72.0 | 1 | 0 | 10.0584 | 0.216886 | 0.369025 | 0.386348 | 0.364968 | 0.275647 | 0.296091 | 0 | 0.84 | 0.84 | 0.870542 |  | Guardian Latin America | SunGuard® HP Ambar #2surf inside 64.1 Clear Lam | 12035985 | # | 256 | 1589237632 | 0 | 0.364968 | 0.216886 | 0
12464 | Ambar#2c66.1.grl | IGDB v72.0 | 1 | 0 | 12.065 | 0.212038 | 0.368943 | 0.359671 | 0.362654 | 0.275573 | 0.292596 | 0 | 0.84 | 0.84 | 0.88958 |  | Guardian Latin America | SunGuard® HP Ambar #2surf inside 66.1 Clear Lam | 11970448 | # | 256 | 1589237633 | 0 | 0.362654 | 0.212038 | 0
12459 | Ambar4c.grl | IGDB v72.0 | 1 | 0 | 3.8354 | 0.253637 | 0.353907 | 0.488891 | 0.412103 | 0.176553 | 0.241777 | 0 | 0.84 | 0.053623 | 1.000345 |  | Guardian Latin America | SunGuard® HP Ambar on 4 mm Clear | 12759448 | # | 256 | 1589237630 | 0 | 0.412103 | 0.253637 | 0
12460 | Ambar6c.grl | IGDB v72.0 | 1 | 0 | 5.842 | 0.2477 | 0.3273 | 0.488786 | 0.40952 | 0.174643 | 0.241652 | 0 | 0.84 | 0.053623 | 1.000345 |  | Guardian Latin America | SunGuard® HP Ambar on 6mm Clear | 12693655 | # | 256 | 1589237630 | 0 | 0.40952 | 0.2477 | 0
12457 | AmbarHT4c.grl | IGDB v72.0 | 1 | 0 | 3.8354 | 0.250371 | 0.365331 | 0.479478 | 0.404233 | 0.206896 | 0.246597 | 0 | 0.84 | 0.052125 | 1.000345 |  | Guardian Latin America | SunGuard® HP Ambar HT on 4mm Clear | 12955540 | # | 256 | 1589237628 | 0 | 0.404233 | 0.250371 | 0
12458 | AmbarHT6c.grl | IGDB v72.0 | 1 | 0 | 5.842 | 0.24453 | 0.338505 | 0.479461 | 0.401706 | 0.20459 | 0.246555 | 0 | 0.84 | 0.052125 | 1.000345 |  | Guardian Latin America | SunGuard® HP Ambar HT on 6mm Clear | 12955539 | # | 256 | 1589237628 | 0 | 0.401706 | 0.24453 | 0
450 | AP8_Clear6.vto | IGDB v70.0 | 1 | 0 | 5.798 | 0.078712 | 0.298611 | 0.511897 | 0.090447 | 0.373696 | 0.480376 | 0 | 0.84 | 0.394043 | 1 |  | Vitro | Reflectasol® AP8 on Clear | 5461332 | # | 256 | 1586299494 | 0 | 0.090447 | 0.078712 | 0
16806 | Aqua Blue_6.KBG | IGDB v56.0 | 1 | 0 | 5.88 | 0.473555 | 0.055955 | 0.054677 | 0.564897 | 0.061111 | 0.05989 | 0 | 0.84 | 0.84 | 1 |  | Zhuzhou Kibing Group Co.,Ltd | Aqua Blue_6 | 14142386 | # | 256 | 1510862600 | 0 | 0.564897 | 0.473555 | 0
17959 | Aqua Shade 60-1_6.ASG | IGDB v67.0 | 1 | 0 | 5.81 | 0.305864 | 0.391404 | 0.478834 | 0.658371 | 0.116356 | 0.057207 | 0 | 0.843767 | 0.04958 | 1 |  | ASG Architectural Solutions Glass Pty Ltd | Aqua Shade 60-1_6 | 13555407 |  | 256 | 1586299470 | 0 | 0.658371 | 0.305864 | 0
28573 | AR95_6.KBG | IGDB v93.0 | 1 | 0 | 5.82 | 0.863339 | 0.106697 | 0.110727 | 0.944607 | 0.049493 | 0.048235 | 0 | 0.844165 | 0.828518 | 1 |  | Zhuzhou Kibing Group Co.,Ltd | AR95_6 | 16185848 | # | 256 | 1696555414 | 0 | 0.944607 | 0.863339 | 0
9866 | ARCBL10.LOF | IGDB v14.6 | 1 | 0 | 9.4488 | 0.214919 | 0.046119 | 0.046119 | 0.408715 | 0.051503 | 0.051503 | 0 | 0.84 | 0.84 | 1 |  | Pilkington North America | Arctic Blue? | 13022591 | # | 256 | 1510862466 | 0 | 0.408715 | 0.214919 | 0
9862 | ARCBL4.LOF | IGDB v14.6 | 1 | 0 | 3.937 | 0.453282 | 0.053566 | 0.053566 | 0.650333 | 0.063389 | 0.063389 | 0 | 0.84 | 0.84 | 1 |  | Pilkington North America | Arctic Blue? | 14670270 | # | 256 | 1510862466 | 0 | 0.650333 | 0.453282 | 0
9864 | ARCBL6.LOF | IGDB v14.6 | 1 | 0 | 5.918 | 0.327766 | 0.04898 | 0.04898 | 0.525721 | 0.056525 | 0.056525 | 0 | 0.84 | 0.84 | 1 |  | Pilkington North America | Arctic Blue? | 13813666 | # | 256 | 1510862466 | 0 | 0.525721 | 0.327766 | 0
9865 | ARCBL8.lof | IGDB v30.0 | 1 | 0 | 7.87 | 0.249578 | 0.045642 | 0.049842 | 0.424342 | 0.052346 | 0.057264 | 0 | 0.84 | 0.84 | 1 |  | Pilkington North America | Arctic Blue | 13023112 | # | 256 | 1510862534 | 0 | 0.424342 | 0.249578 | 0
4103 | ArcticBlue10mm.NSG | IGDB v35.0 | 1 | 0 | 9.95 | 0.207711 | 0.045788 | 0.045788 | 0.383125 | 0.050563 | 0.050563 | 0 | 0.84 | 0.84 | 1 |  | Pilkington | 10mm Arctic Blue | 12824954 |  | 256 | 1510862521 | 0 | 0.383125 | 0.207711 | 0
4100 | ArcticBlue4mm.NSG | IGDB v35.0 | 1 | 0 | 3.95 | 0.46339 | 0.053829 | 0.053829 | 0.643654 | 0.063005 | 0.063005 | 0 | 0.84 | 0.84 | 1 |  | Pilkington | 4mm Arctic Blue | 14669757 |  | 256 | 1510862521 | 0 | 0.643654 | 0.46339 | 0
4101 | ArcticBlue6mm.NSG | IGDB v35.0 | 1 | 0 | 5.95 | 0.345398 | 0.049595 | 0.049595 | 0.540131 | 0.057329 | 0.057329 | 0 | 0.84 | 0.84 | 1 |  | Pilkington | 6mm Arctic Blue | 14011044 |  | 256 | 1510862521 | 0 | 0.540131 | 0.345398 | 0
4102 | ArcticBlue8mm.NSG | IGDB v35.0 | 1 | 0 | 7.95 | 0.264731 | 0.047224 | 0.047224 | 0.454369 | 0.053359 | 0.053359 | 0 | 0.84 | 0.84 | 1 |  | Pilkington | 8mm Arctic Blue | 13417870 |  | 256 | 1510862521 | 0 | 0.454369 | 0.264731 | 0
16007 | ASGI2.pfg | IGDB v46.0 | 1 | 0 | 2.13 | 0.659191 | 0.06407 | 0.06407 | 0.84516 | 0.077791 | 0.077791 | 0 | 0.84 | 0.84 | 1 |  | PFG Building Glass | ASGI | 15396838 |  | 256 | 1510862569 | 0 | 0.84516 | 0.659191 | 0
16109 | ASGI25.pfg | IGDB v46.0 | 1 | 0 | 2.482 | 0.649522 | 0.063743 | 0.063743 | 0.846743 | 0.07807 | 0.07807 | 0 | 0.84 | 0.84 | 1 |  | PFG Building Glass | 2.5mm ASG I Float | 15396838 |  | 256 | 1510862569 | 0 | 0.846743 | 0.649522 | 0
16008 | ASGII2.pfg | IGDB v46.0 | 1 | 0 | 2.03 | 0.654666 | 0.064095 | 0.064095 | 0.843894 | 0.078083 | 0.078083 | 0 | 0.84 | 0.84 | 1 |  | PFG Building Glass | 2.0mm ASG II Float | 15331302 |  | 256 | 1510862568 | 0 | 0.843894 | 0.654666 | 0
16114 | ASGII25.pfg | IGDB v46.0 | 1 | 0 | 2.464 | 0.613747 | 0.062975 | 0.063 | 0.830426 | 0.078099 | 0.078096 | 0 | 0.84 | 0.84 | 1 |  | PFG Building Glass | 2.5mm ASG II Float | 15199971 |  | 256 | 1510862568 | 0 | 0.830426 | 0.613747 | 0
16113 | ASGII35.pfg | IGDB v46.0 | 1 | 0 | 3.477 | 0.524362 | 0.058688 | 0.058688 | 0.790817 | 0.075019 | 0.075019 | 0 | 0.84 | 0.84 | 1 |  | PFG Building Glass | 3.5mm ASG II Float | 14871259 |  | 256 | 1510862570 | 0 | 0.790817 | 0.524362 | 0
16009 | ASGII4.pfg | IGDB v46.0 | 1 | 0 | 3.849 | 0.49686 | 0.057952 | 0.057952 | 0.776643 | 0.074569 | 0.074569 | 0 | 0.84 | 0.84 | 1 |  | PFG Building Glass | 4 mm ASGII Float | 14739672 |  | 256 | 1510862568 | 0 | 0.776643 | 0.49686 | 0
16010 | ASGIII3.pfg | IGDB v46.0 | 1 | 0 | 2.895 | 0.453362 | 0.055314 | 0.055314 | 0.746601 | 0.070325 | 0.070325 | 0 | 0.84 | 0.84 | 1 |  | PFG Building Glass | ASGIII3 | 14476754 |  | 256 | 1510862569 | 0 | 0.746601 | 0.453362 | 0
25098 | ATL_090PVB_SB70LAM_6.VTA | IGDB v91.0 | 1 | 0 | 13.6084 | 0.15911 | 0.079657 | 0.400068 | 0.479519 | 0.116628 | 0.150228 | 0 | 0.84 | 0.84 | 0.610168 |  | Vitro formerly PPG | 6mmAtlantica_090PVB_6mmSB70(3) | 11320997 | # | 256 | 1686338355 | 0 | 0.479519 | 0.15911 | 0
5026 | Atlantica_4.VTA | IGDB v61.0 | 1 | 0 | 3.9116 | 0.434006 | 0.053191 | 0.053191 | 0.736413 | 0.068644 | 0.068644 | 0 | 0.84 | 0.84 | 0.99998 |  | Vitro formerly PPG | Atlantica® 4mm | 14279888 | # | 256 | 1538271109 | 0 | 0.736413 | 0.434006 | 0
5027 | Atlantica_5.VTA | IGDB v61.0 | 1 | 0 | 4.6736 | 0.387323 | 0.051583 | 0.051583 | 0.70594 | 0.066606 | 0.066606 | 0 | 0.84 | 0.84 | 0.99998 |  | Vitro formerly PPG | Atlantica® 5mm | 13951178 | # | 256 | 1538271109 | 0 | 0.70594 | 0.387323 | 0
5028 | Atlantica_6.VTA | IGDB v61.0 | 1 | 0 | 5.6642 | 0.338091 | 0.04999 | 0.04999 | 0.668355 | 0.064221 | 0.064221 | 0 | 0.84 | 0.84 | 0.99998 |  | Vitro formerly PPG | Atlantica® 6mm | 13556929 | # | 256 | 1538271110 | 0 | 0.668355 | 0.338091 | 0
5029 | Atlantica_8.VTA | IGDB v61.0 | 1 | 0 | 7.9248 | 0.258317 | 0.047598 | 0.047598 | 0.590507 | 0.059702 | 0.059702 | 0 | 0.84 | 0.84 | 0.99998 |  | Vitro formerly PPG | Atlantica® 8mm | 12702383 | # | 256 | 1538271110 | 0 | 0.590507 | 0.258317 | 0
16573 | Aurora35.ern | IGDB v91.0 | 1 | 0 | 2.94 | 0.207766 | 0.081823 | 0.316927 | 0.373601 | 0.085941 | 0.095578 | 0 | 0.768195 | 0.84 | 0.928 |  | Erickson International LLC | Aurora35 | 11052957 | # | 256 | 1686338367 | 0 | 0.373601 | 0.207766 | 0
16574 | Aurora45.ern | IGDB v91.0 | 1 | 0 | 2.93 | 0.238486 | 0.084165 | 0.342076 | 0.454746 | 0.084729 | 0.111354 | 0 | 0.765454 | 0.84 | 0.934 |  | Erickson International LLC | Aurora45 | 10859954 | # | 256 | 1686338367 | 0 | 0.454746 | 0.238486 | 0
16575 | Aurora50.ern | IGDB v91.0 | 1 | 0 | 2.909 | 0.2679 | 0.089017 | 0.269922 | 0.513079 | 0.113607 | 0.207237 | 0 | 0.771964 | 0.84 | 0.946 |  | Erickson International LLC | Aurora50 | 13157038 | # | 256 | 1686338366 | 0 | 0.513079 | 0.2679 | 0
22802 | AviProtek(1)ACU.WAL | IGDB v102.0 | 1 | 0 | 5.6642 | 0.851472 | 0.075323 | 0.075379 | 0.903805 | 0.081635 | 0.081575 | 0 | 0.83792 | 0.84 | 0.99998 |  | Walker Glass | AviProtek® (1) Acuity® 6mm | 15922674 | # | 256 | 1739489628 | 0 | 0.903805 | 0.851472 | 0
22800 | AviProtek(1)CLR.WAL | IGDB v102.0 | 1 | 0 | 5.5804 | 0.805885 | 0.073005 | 0.07385 | 0.892405 | 0.082401 | 0.083176 | 0 | 0.83792 | 0.84 | 1 |  | Walker Glass | AviProtek® (1) Clear 6mm | 15791344 | # | 256 | 1739489628 | 0 | 0.892405 | 0.805885 | 0
22803 | AviProtek(1)SBZ.WAL | IGDB v102.0 | 1 | 0 | 5.6642 | 0.496382 | 0.055674 | 0.057869 | 0.531894 | 0.060279 | 0.062205 | 0 | 0.83792 | 0.84 | 1 |  | Walker Glass | AviProtek® (1) Solarbronze® 6mm | 11910858 | # | 256 | 1739489628 | 0 | 0.531894 | 0.496382 | 0
22804 | AviProtek(1)SGR.WAL | IGDB v102.0 | 1 | 0 | 5.6642 | 0.41926 | 0.051965 | 0.056379 | 0.444494 | 0.055952 | 0.060322 | 0 | 0.83792 | 0.84 | 1 |  | Walker Glass | AviProtek® (1) Solargray® 6mm | 11842225 | # | 256 | 1739489628 | 0 | 0.444494 | 0.41926 | 0
22801 | AviProtek(1)STR.WAL | IGDB v102.0 | 1 | 0 | 5.6642 | 0.890088 | 0.078403 | 0.080055 | 0.911 | 0.081944 | 0.082739 | 0 | 0.83792 | 0.84 | 1.000345 |  | Walker Glass | AviProtek® (1) Starphire® 6mm | 15988212 | # | 256 | 1739489628 | 0 | 0.911 | 0.890088 | 0
22807 | AviProtekE(1)SB60(2)ACU.WAL | IGDB v102.0 | 1 | 0 | 5.6642 | 0.418551 | 0.3409 | 0.436521 | 0.807147 | 0.055794 | 0.046396 | 0 | 0.83792 | 0.034606 | 0.99998 |  | Walker Glass | AviProtek®E(1) Solarban® 60(2) Acuity® 6mm | 14805478 | # | 256 | 1739489628 | 0 | 0.807147 | 0.418551 | 0
22805 | AviProtekE(1)SB60(2)CLR.WAL | IGDB v102.0 | 1 | 0 | 5.6642 | 0.395717 | 0.260162 | 0.435488 | 0.791371 | 0.055229 | 0.045139 | 0 | 0.83792 | 0.034606 | 0.99998 |  | Walker Glass | AviProtek®E(1) Solarban® 60(2) Clear 6mm | 14674146 | # | 256 | 1739489628 | 0 | 0.791371 | 0.395717 | 0
22808 | AviProtekE(1)SB60(2)SBZ.WAL | IGDB v102.0 | 1 | 0 | 5.6642 | 0.246482 | 0.144658 | 0.427933 | 0.47549 | 0.047468 | 0.026372 | 0 | 0.83792 | 0.034606 | 0.99998 |  | Walker Glass | AviProtek®E(1) Solarban® 60(2) Solarbronze® 6mm | 11056576 | # | 256 | 1739489629 | 0 | 0.47549 | 0.246482 | 0
22809 | AviProtekE(1)SB60(2)SGR.WAL | IGDB v102.0 | 1 | 0 | 5.6642 | 0.211307 | 0.113454 | 0.426711 | 0.397329 | 0.046202 | 0.023145 | 0 | 0.83792 | 0.034606 | 0.99998 |  | Walker Glass | AviProtek®E(1) Solarban® 60(2) Solargray® 6mm | 11053480 | # | 256 | 1739489629 | 0 | 0.397329 | 0.211307 | 0
22806 | AviProtekE(1)SB60(2)STR.WAL | IGDB v102.0 | 1 | 0 | 5.6642 | 0.429152 | 0.384079 | 0.436941 | 0.813455 | 0.055869 | 0.046787 | 0 | 0.83792 | 0.034606 | 0.99998 |  | Walker Glass | AviProtek®E(1) Solarban® 60(2) Starphire® 6mm | 14871272 | # | 256 | 1739489629 | 0 | 0.813455 | 0.429152 | 0
22837 | AviProtekE(1)SB65(2)ACU.WAL | IGDB v102.0 | 1 | 0 | 5.6642 | 0.371175 | 0.410754 | 0.509028 | 0.794838 | 0.093487 | 0.083176 | 0 | 0.83792 | 0.028273 | 0.99998 |  | Walker Glass | AviProtek®E(1) Solarban® 65(2) Acuity® 6mm | 14608358 | # | 256 | 1739489629 | 0 | 0.794838 | 0.371175 | 0
22835 | AviProtekE(1)SB65(2)CLR.WAL | IGDB v102.0 | 1 | 0 | 5.6642 | 0.35405 | 0.315329 | 0.508221 | 0.779192 | 0.091564 | 0.081944 | 0 | 0.83792 | 0.028273 | 0.99998 |  | Walker Glass | AviProtek®E(1) Solarban® 65(2) Clear 6mm | 14477026 | # | 256 | 1739489629 | 0 | 0.779192 | 0.35405 | 0
22836 | AviProtekE(1)SB65(2)STR.WAL | IGDB v102.0 | 1 | 0 | 5.6642 | 0.378864 | 0.467539 | 0.509311 | 0.800514 | 0.094015 | 0.083504 | 0 | 0.83792 | 0.028273 | 0.99998 |  | Walker Glass | AviProtek®E(1) Solarban® 65(2) Starphire® 6mm | 14674152 | # | 256 | 1739489629 | 0 | 0.800514 | 0.378864 | 0
22810 | AviProtekE(1)SB70(2)CLR.WAL | IGDB v102.0 | 1 | 0 | 5.6642 | 0.267344 | 0.381738 | 0.58357 | 0.721721 | 0.089653 | 0.070011 | 0 | 0.83792 | 0.017929 | 0.99998 |  | Walker Glass | AviProtek®E(1) Solarban® 70(2) Clear 6mm | 13819862 | # | 256 | 1739489629 | 0 | 0.721721 | 0.267344 | 0
22811 | AviProtekE(1)SB70(2)SBZ.WAL | IGDB v102.0 | 1 | 0 | 5.6642 | 0.160564 | 0.192329 | 0.5784 | 0.433196 | 0.059638 | 0.054373 | 0 | 0.83792 | 0.017929 | 0.99998 |  | Walker Glass | AviProtek®E(1) Solarban® 70(2) Solarbronze® 6mm | 10399669 | # | 256 | 1739489629 | 0 | 0.433196 | 0.160564 | 0
22812 | AviProtekE(1)SB70(2)SGR.WAL | IGDB v102.0 | 1 | 0 | 5.6642 | 0.137577 | 0.148706 | 0.577641 | 0.362001 | 0.054984 | 0.051699 | 0 | 0.83792 | 0.017929 | 0.99998 |  | Walker Glass | AviProtek®E(1) Solarban® 70(2) Solargray® 6mm | 10331039 | # | 256 | 1739489629 | 0 | 0.362001 | 0.137577 | 0
22814 | AviProtekE(1)SB72(2)ACU.WAL | IGDB v102.0 | 1 | 0 | 5.6642 | 0.278856 | 0.470814 | 0.591837 | 0.737966 | 0.08813 | 0.069837 | 0 | 0.83792 | 0.017845 | 0.99998 |  | Walker Glass | AviProtek®E(1) Solarban® 72(2) Acuity® 6mm | 14082523 | # | 256 | 1739489630 | 0 | 0.737966 | 0.278856 | 0
22813 | AviProtekE(1)SB72(2)STR.WAL | IGDB v102.0 | 1 | 0 | 5.6642 | 0.282504 | 0.529554 | 0.591978 | 0.743694 | 0.088713 | 0.070166 | 0 | 0.83792 | 0.017845 | 0.99998 |  | Walker Glass | AviProtek®E(1) Solarban® 72(2) Starphire® 6mm | 14148061 | # | 256 | 1739489630 | 0 | 0.743694 | 0.282504 | 0
22817 | AviProtekE(1)SB90(2)ACU.WAL | IGDB v102.0 | 1 | 0 | 5.6642 | 0.222522 | 0.475222 | 0.602501 | 0.580189 | 0.096475 | 0.134291 | 0 | 0.83792 | 0.023413 | 0.99998 |  | Walker Glass | AviProtek®E(1) Solarban® 90(2) Acuity® 6mm | 12700356 | # | 256 | 1739489630 | 0 | 0.580189 | 0.222522 | 0
22815 | AviProtekE(1)SB90(2)CLR.WAL | IGDB v102.0 | 1 | 0 | 5.6642 | 0.215462 | 0.365509 | 0.602215 | 0.568916 | 0.094323 | 0.133644 | 0 | 0.83792 | 0.023413 | 0.99998 |  | Walker Glass | AviProtek®E(1) Solarban® 90(2) Clear 6mm | 12634560 | # | 256 | 1739489630 | 0 | 0.568916 | 0.215462 | 0
22818 | AviProtekE(1)SB90(2)SBZ.WAL | IGDB v102.0 | 1 | 0 | 5.6642 | 0.129483 | 0.192717 | 0.598904 | 0.341103 | 0.061496 | 0.123919 | 0 | 0.83792 | 0.023413 | 0.99998 |  | Walker Glass | AviProtek®E(1) Solarban® 90(2) Solarbronze® 6mm | 9477539 | # | 256 | 1739489630 | 0 | 0.341103 | 0.129483 | 0
22819 | AviProtekE(1)SB90(2)SGR.WAL | IGDB v102.0 | 1 | 0 | 5.6642 | 0.11107 | 0.149005 | 0.598422 | 0.285105 | 0.056203 | 0.122271 | 0 | 0.83792 | 0.023413 | 0.99998 |  | Walker Glass | AviProtek®E(1) Solarban® 90(2) Solargray® 6mm | 9409166 | # | 256 | 1739489630 | 0 | 0.285105 | 0.11107 | 0
22816 | AviProtekE(1)SB90(2)STR.WAL | IGDB v102.0 | 1 | 0 | 5.6642 | 0.2255 | 0.534199 | 0.602591 | 0.58468 | 0.097182 | 0.134493 | 0 | 0.83792 | 0.023413 | 0.99998 |  | Walker Glass | AviProtek®E(1) Solarban® 90(2) Starphire® 6mm | 12766149 | # | 256 | 1739489630 | 0 | 0.58468 | 0.2255 | 0
22832 | AviProtekE(1)SBR100(2)ACU.WAL | IGDB v102.0 | 1 | 0 | 5.6642 | 0.228711 | 0.504016 | 0.501543 | 0.473533 | 0.308021 | 0.064598 | 0 | 0.83792 | 0.035999 | 0.99998 |  | Walker Glass | AviProtek®E(1) Solarban® R100(2) Acuity® 6mm | 12368557 | # | 256 | 1739489630 | 0 | 0.473533 | 0.228711 | 0
22830 | AviProtekE(1)SBR100(2)CLR.WAL | IGDB v102.0 | 1 | 0 | 5.6642 | 0.218719 | 0.401814 | 0.50144 | 0.465761 | 0.301559 | 0.064871 | 0 | 0.84224 | 0.035999 | 1.000345 |  | Walker Glass | AviProtek®E(1) Solarban® R100(2) Clear 6mm | 12302762 | # | 256 | 1739489630 | 0 | 0.465761 | 0.218719 | 0
22833 | AviProtekE(1)SBR100(2)SBZ.WAL | IGDB v102.0 | 1 | 0 | 5.6642 | 0.133855 | 0.202186 | 0.498632 | 0.277116 | 0.138718 | 0.057935 | 0 | 0.842474 | 0.035999 | 1.000345 |  | Walker Glass | AviProtek®E(1) Solarban® R100(2) Solarbronze® 6mm | 9212048 | # | 256 | 1739489631 | 0 | 0.277116 | 0.133855 | 0
22834 | AviProtekE(1)SBR100(2)SGR.WAL | IGDB v102.0 | 1 | 0 | 5.6642 | 0.115214 | 0.155382 | 0.498243 | 0.23157 | 0.110514 | 0.056804 | 0 | 0.842335 | 0.035999 | 1.000345 |  | Walker Glass | AviProtek®E(1) Solarban® R100(2) Solargray® 6mm | 9143933 | # | 256 | 1739489631 | 0 | 0.23157 | 0.115214 | 0
22831 | AviProtekE(1)SBR100(2)STR.WAL | IGDB v102.0 | 1 | 0 | 5.6642 | 0.233546 | 0.559904 | 0.501545 | 0.477267 | 0.312004 | 0.0647 | 0 | 0.84224 | 0.035999 | 1.000345 |  | Walker Glass | AviProtek®E(1) Solarban® R100(2) Starphire® 6mm | 12434350 | # | 256 | 1739489631 | 0 | 0.477267 | 0.233546 | 0
22822 | AviProtekE(1)SBR67(2)ACU.WAL | IGDB v102.0 | 1 | 0 | 5.6642 | 0.295829 | 0.424899 | 0.492525 | 0.613521 | 0.163821 | 0.095635 | 0 | 0.83792 | 0.034984 | 0.99998 |  | Walker Glass | AviProtek®E(1) Solarban® R67(2) Acuity® 6mm | 13357509 | # | 256 | 1739489631 | 0 | 0.613521 | 0.295829 | 0
22820 | AviProtekE(1)SBR67(2)CLR.WAL | IGDB v102.0 | 1 | 0 | 5.6642 | 0.281727 | 0.33019 | 0.492001 | 0.601561 | 0.159236 | 0.094916 | 0 | 0.83792 | 0.034984 | 0.99998 |  | Walker Glass | AviProtek®E(1) Solarban® R67(2) Clear 6mm | 13225921 | # | 256 | 1739489631 | 0 | 0.601561 | 0.281727 | 0
22823 | AviProtekE(1)SBR67(2)SBZ.WAL | IGDB v102.0 | 1 | 0 | 5.6642 | 0.173896 | 0.172215 | 0.487747 | 0.359355 | 0.084787 | 0.084015 | 0 | 0.83792 | 0.034984 | 0.99998 |  | Walker Glass | AviProtek®E(1) Solarban® R67(2) Solarbronze® 6mm | 9937316 | # | 256 | 1739489631 | 0 | 0.359355 | 0.173896 | 0
22824 | AviProtekE(1)SBR67(2)SGR.WAL | IGDB v102.0 | 1 | 0 | 5.6642 | 0.149483 | 0.133704 | 0.487095 | 0.300689 | 0.072486 | 0.082207 | 0 | 0.83792 | 0.034984 | 0.99998 |  | Walker Glass | AviProtek®E(1) Solarban® R67(2) Solargray® 6mm | 9869199 | # | 256 | 1739489631 | 0 | 0.300689 | 0.149483 | 0
22821 | AviProtekE(1)SBR67(2)STR.WAL | IGDB v102.0 | 1 | 0 | 5.6642 | 0.302259 | 0.4756 | 0.492715 | 0.618297 | 0.165484 | 0.095859 | 0 | 0.83792 | 0.034984 | 0.99998 |  | Walker Glass | AviProtek®E(1) Solarban® R67(2) Starphire® 6mm | 13357510 | # | 256 | 1739489631 | 0 | 0.618297 | 0.302259 | 0
22827 | AviProtekE(1)SBR77(2)ACU.WAL | IGDB v102.0 | 1 | 0 | 5.6642 | 0.249146 | 0.496123 | 0.539525 | 0.537132 | 0.235458 | 0.096722 | 0 | 0.83792 | 0.025141 | 0.99998 |  | Walker Glass | AviProtek®E(1) Solarban® R77(2) Acuity® 6mm | 12501949 | # | 256 | 1739489631 | 0 | 0.537132 | 0.249146 | 0
22825 | AviProtekE(1)SBR77(2)CLR.WAL | IGDB v102.0 | 1 | 0 | 5.6642 | 0.238072 | 0.389528 | 0.539164 | 0.526478 | 0.227965 | 0.096175 | 0 | 0.83792 | 0.025141 | 0.99998 |  | Walker Glass | AviProtek®E(1) Solarban® R77(2) Clear 6mm | 12370618 | # | 256 | 1739489631 | 0 | 0.526478 | 0.238072 | 0
22828 | AviProtekE(1)SBR77(2)SBZ.WAL | IGDB v102.0 | 1 | 0 | 5.6642 | 0.145606 | 0.197982 | 0.535951 | 0.314197 | 0.1099 | 0.087874 | 0 | 0.83792 | 0.025141 | 0.99998 |  | Walker Glass | AviProtek®E(1) Solarban® R77(2) Solarbronze® 6mm | 9279389 | # | 256 | 1739489632 | 0 | 0.314197 | 0.145606 | 0
22829 | AviProtekE(1)SBR77(2)SGR.WAL | IGDB v102.0 | 1 | 0 | 5.6642 | 0.125034 | 0.152624 | 0.535464 | 0.262528 | 0.08983 | 0.086478 | 0 | 0.83792 | 0.025141 | 0.99998 |  | Walker Glass | AviProtek®E(1) Solarban® R77(2) Solargray® 6mm | 9276809 | # | 256 | 1739489632 | 0 | 0.262528 | 0.125034 | 0
22826 | AviProtekE(1)SBR77(2)STR.WAL | IGDB v102.0 | 1 | 0 | 5.6642 | 0.254203 | 0.55307 | 0.539658 | 0.541354 | 0.238315 | 0.096887 | 0 | 0.83792 | 0.025141 | 0.99998 |  | Walker Glass | AviProtek®E(1) Solarban® R77(2) Starphire® 6mm | 12567743 | # | 256 | 1739489632 | 0 | 0.541354 | 0.254203 | 0
4165 | AviSafe6mm.nsg | IGDB v87.0 | 1 | 0 | 5.86 | 0.780098 | 0.125642 | 0.119203 | 0.82165 | 0.157523 | 0.153918 | 0 | 0.844019 | 0.845939 | 1 |  | Pilkington | AviSafe 6mm | 14936810 | # | 256 | 1675888746 | 0 | 0.82165 | 0.780098 | 0
2241 | Az90sb10.PGT | IGDB v13.5 | 1 | 0 | 10.241 | 0.247865 | 0.076444 | 0.297963 | 0.626387 | 0.081651 | 0.085945 | 0 | 0.84 | 0.84 | 0.546 |  | PGT Industries | PGT Azure low e.043 Lami10 | 13555386 | # | 256 | 1510863256 | 0 | 0.626387 | 0.247865 | 0
25090 | AZR_090PVB_SB60CLRLAM_3.VTA | IGDB v60.0 | 1 | 0 | 8.83412 | 0.250112 | 0.074969 | 0.332443 | 0.632111 | 0.080447 | 0.083819 | 0 | 0.84 | 0.84 | 0.503634 |  | Vitro formerly PPG | 3mmAzuria_090PVB_3mmSB60(3)Clear | 13686714 | # | 256 | 1538271273 | 0 | 0.632111 | 0.250112 | 0
25086 | AZR_090PVB_SB60CLRLAM_5.VTA | IGDB v60.0 | 1 | 0 | 11.62812 | 0.21861 | 0.061496 | 0.296548 | 0.583752 | 0.075549 | 0.080825 | 0 | 0.84 | 0.84 | 0.572862 |  | Vitro formerly PPG | 5mmAzuria_090PVB_5mmSB60(3)Clear | 13423020 | # | 256 | 1538271271 | 0 | 0.583752 | 0.21861 | 0
25082 | AZR_090PVB_SB60CLRLAM_6.VTA | IGDB v60.0 | 1 | 0 | 13.60932 | 0.200976 | 0.057048 | 0.274206 | 0.552219 | 0.072557 | 0.078999 | 0 | 0.84 | 0.84 | 0.610937 |  | Vitro formerly PPG | 6mmAzuria_090PVB_6mmSB60(3)Clear | 13225377 | # | 256 | 1538271270 | 0 | 0.552219 | 0.200976 | 0
25276 | AZR_090PVB_SB70CLRLAM_3.VTA | IGDB v93.0 | 1 | 0 | 8.8432 | 0.170152 | 0.107288 | 0.42945 | 0.492234 | 0.141925 | 0.141579 | 0 | 0.84 | 0.84 | 0.503103 |  | Vitro formerly PPG | 3mmAzuria_090PVB_3mmSB70(3)Clear | 12304550 | # | 256 | 1696555406 | 0 | 0.492234 | 0.170152 | 0
25272 | AZR_090PVB_SB70LAM_5.VTA | IGDB v91.0 | 1 | 0 | 11.6272 | 0.177407 | 0.083927 | 0.428917 | 0.517726 | 0.128906 | 0.153174 | 0 | 0.84 | 0.84 | 0.572143 |  | Vitro formerly PPG | 5mmAzuria_090PVB_5mmSB70(3) | 12699301 | # | 256 | 1686338362 | 0 | 0.517726 | 0.177407 | 0
25268 | AZR_090PVB_SB70LAM_6.VTA | IGDB v91.0 | 1 | 0 | 13.6084 | 0.166041 | 0.075544 | 0.400494 | 0.489479 | 0.121453 | 0.150801 | 0 | 0.84 | 0.84 | 0.610168 |  | Vitro formerly PPG | 6mmAzuria_090PVB_6mmSB70(3) | 12501659 | # | 256 | 1686338362 | 0 | 0.489479 | 0.166041 | 0
25089 | AZR_090SG_SB60CLRLAM_3.VTA | IGDB v103.0 | 1 | 0 | 8.84428 | 0.249177 | 0.074746 | 0.332368 | 0.623989 | 0.079503 | 0.083327 | 0 | 0.84 | 0.84 | 0.503634 |  | Vitro formerly PPG | 3mmAzuria_090SG_3mmSB60(3)Clear | 13686202 | # | 256 | 1739489596 | 0 | 0.623989 | 0.249177 | 0
25085 | AZR_090SG_SB60CLRLAM_5.VTA | IGDB v103.0 | 1 | 0 | 11.63828 | 0.217877 | 0.06136 | 0.296489 | 0.576249 | 0.074721 | 0.080407 | 0 | 0.84 | 0.84 | 0.571131 |  | Vitro formerly PPG | 5mmAzuria_090SG_5mmSB60(3)Clear | 13422763 | # | 256 | 1739489596 | 0 | 0.576249 | 0.217877 | 0
25081 | AZR_090SG_SB60CLRLAM_6.VTA | IGDB v103.0 | 1 | 0 | 13.61948 | 0.200346 | 0.056959 | 0.274157 | 0.545131 | 0.071815 | 0.078617 | 0 | 0.84 | 0.84 | 0.609206 |  | Vitro formerly PPG | 6mmAzuria_090SG_6mmSB60(3)Clear | 13225121 | # | 256 | 1739489595 | 0 | 0.545131 | 0.200346 | 0
25275 | AZR_090SG_SB70CLRLAM_3.VTA | IGDB v93.0 | 1 | 0 | 8.8432 | 0.169113 | 0.10723 | 0.429385 | 0.486275 | 0.139503 | 0.141294 | 0 | 0.84 | 0.84 | 0.503103 |  | Vitro formerly PPG | 3mmAzuria_090SG_3mmSB70(3)Clear | 12238758 | # | 256 | 1696555406 | 0 | 0.486275 | 0.169113 | 0
25271 | AZR_090SG_SB70LAM_5.VTA | IGDB v91.0 | 1 | 0 | 11.6372 | 0.176856 | 0.084025 | 0.42886 | 0.51104 | 0.126703 | 0.152839 | 0 | 0.84 | 0.84 | 0.571281 |  | Vitro formerly PPG | 5mmAzuria_090SG_5mmSB70(3) | 12699044 | # | 256 | 1686338362 | 0 | 0.51104 | 0.176856 | 0
25267 | AZR_090SG_SB70LAM_6.VTA | IGDB v91.0 | 1 | 0 | 13.618401 | 0.165557 | 0.075713 | 0.400448 | 0.483157 | 0.119435 | 0.150522 | 0 | 0.84 | 0.84 | 0.609301 |  | Vitro formerly PPG | 6mmAzuria_090SG_6mmSB70(3) | 12501403 | # | 256 | 1686338361 | 0 | 0.483157 | 0.165557 | 0
5038 | Azuria_10.VTA | IGDB v56.0 | 1 | 0 | 9.398 | 0.230343 | 0.048153 | 0.048457 | 0.567373 | 0.059254 | 0.059948 | 0 | 0.84 | 0.84 | 1 |  | Vitro formerly PPG | Azuria® 10mm | 14406546 | # | 256 | 1510862603 | 0 | 0.567373 | 0.230343 | 0
5039 | Azuria_12.VTA | IGDB v56.0 | 1 | 0 | 12.7 | 0.186593 | 0.046719 | 0.047004 | 0.485352 | 0.055302 | 0.055954 | 0 | 0.84 | 0.84 | 1 |  | Vitro formerly PPG | Azuria® 12mm | 13813877 | # | 256 | 1510862603 | 0 | 0.485352 | 0.186593 | 0
5033 | Azuria_3.VTA | IGDB v56.0 | 1 | 0 | 3.2766 | 0.445343 | 0.054836 | 0.055299 | 0.770311 | 0.071663 | 0.072401 | 0 | 0.84 | 0.84 | 1 |  | Vitro formerly PPG | Azuria® 3mm | 15395279 | # | 256 | 1510862603 | 0 | 0.770311 | 0.445343 | 0
5034 | Azuria_4.VTA | IGDB v56.0 | 1 | 0 | 3.9116 | 0.403341 | 0.053472 | 0.05388 | 0.74542 | 0.069943 | 0.070667 | 0 | 0.84 | 0.84 | 1 |  | Vitro formerly PPG | Azuria® 4mm | 15329224 | # | 256 | 1510862603 | 0 | 0.74542 | 0.403341 | 0
5035 | Azuria_5.VTA | IGDB v56.0 | 1 | 0 | 4.6736 | 0.362803 | 0.052214 | 0.052579 | 0.716893 | 0.068029 | 0.068737 | 0 | 0.84 | 0.84 | 1 |  | Vitro formerly PPG | Azuria® 5mm | 15197376 | # | 256 | 1510862606 | 0 | 0.716893 | 0.362803 | 0
5036 | Azuria_6.VTA | IGDB v56.0 | 1 | 0 | 5.6642 | 0.321765 | 0.050975 | 0.051311 | 0.681816 | 0.065778 | 0.066487 | 0 | 0.84 | 0.84 | 1 |  | Vitro formerly PPG | Azuria® 6mm | 14999734 | # | 256 | 1510862606 | 0 | 0.681816 | 0.321765 | 0
5037 | Azuria_8.VTA | IGDB v56.0 | 1 | 0 | 7.9248 | 0.258401 | 0.049047 | 0.049357 | 0.609452 | 0.061529 | 0.062219 | 0 | 0.84 | 0.84 | 1 |  | Vitro formerly PPG | Azuria® 8mm | 14604448 | # | 256 | 1510862606 | 0 | 0.609452 | 0.258401 | 0
18141 | Azuria-3_090PVB_E270-3.CIG | IGDB v58.0 | 1 | 0 | 8.3 | 0.244773 | 0.09432 | 0.409757 | 0.633541 | 0.08415 | 0.090118 | 0 | 0.84 | 0.84 | 0.494 |  | Cardinal Glass Industries | Azuria-3 / .090 PVB / E270-3 (3) | 13162427 | # | 256 | 1513283448 | 0 | 0.633541 | 0.244773 | 0
18142 | Azuria-3_090PVB_E366-3.CIG | IGDB v58.0 | 1 | 0 | 8.3 | 0.195177 | 0.100753 | 0.457054 | 0.541799 | 0.112722 | 0.13447 | 0 | 0.84 | 0.84 | 0.494 |  | Cardinal Glass Industries | Azuria-3 / .090 PVB / E366-3 (3) | 12700078 | # | 256 | 1513283449 | 0 | 0.541799 | 0.195177 | 0
18143 | Azuria-3_090SGP_E270-3.CIG | IGDB v58.0 | 1 | 0 | 8.3 | 0.24768 | 0.094864 | 0.409579 | 0.633618 | 0.085398 | 0.091286 | 0 | 0.84 | 0.84 | 0.559 |  | Cardinal Glass Industries | Azuria-3 / .090 SGP / E270-3 (3) | 13227964 | # | 256 | 1513283448 | 0 | 0.633618 | 0.24768 | 0
18144 | Azuria-3_090SGP_E366-3.CIG | IGDB v58.0 | 1 | 0 | 8.3 | 0.196264 | 0.107023 | 0.458241 | 0.540516 | 0.118403 | 0.13627 | 0 | 0.84 | 0.84 | 0.559 |  | Cardinal Glass Industries | Azuria-3 / .090 SGP / E366-3 (3) | 12765614 | # | 256 | 1513283450 | 0 | 0.540516 | 0.196264 | 0
18145 | Azuria-5_075Van_E270-5.CIG | IGDB v58.0 | 1 | 0 | 11.1 | 0.202324 | 0.068723 | 0.353231 | 0.569324 | 0.086859 | 0.094879 | 0 | 0.84 | 0.84 | 0.655 |  | Cardinal Glass Industries | Azuria-5 / .075 Vanceva Storm / E270-5 (3) | 12570539 | # | 256 | 1513283450 | 0 | 0.569324 | 0.202324 | 0
18146 | Azuria-5_075Van_E366-5.CIG | IGDB v58.0 | 1 | 0 | 11.1 | 0.167436 | 0.072775 | 0.405618 | 0.480671 | 0.111358 | 0.141994 | 0 | 0.84 | 0.84 | 0.655 |  | Cardinal Glass Industries | Azuria-5 / .075 Vanceva Storm / E366-5 (3) | 12173723 | # | 256 | 1513283433 | 0 | 0.480671 | 0.167436 | 0
18147 | Azuria-5_090PVB_E270-5.CIG | IGDB v58.0 | 1 | 0 | 11.7 | 0.209269 | 0.071744 | 0.351478 | 0.575615 | 0.083562 | 0.090868 | 0 | 0.84 | 0.84 | 0.579 |  | Cardinal Glass Industries | Azuria-5 / .090 PVB / E270-5 (3) | 12701869 | # | 256 | 1513283432 | 0 | 0.575615 | 0.209269 | 0
18148 | Azuria-5_090PVB_E366-5.CIG | IGDB v58.0 | 1 | 0 | 11.7 | 0.173493 | 0.07535 | 0.401642 | 0.489893 | 0.105434 | 0.136987 | 0 | 0.84 | 0.84 | 0.579 |  | Cardinal Glass Industries | Azuria-5 / .090 PVB / E366-5 (3) | 12305054 | # | 256 | 1513283432 | 0 | 0.489893 | 0.173493 | 0
18149 | Azuria-5_090SGP_E270-5.CIG | IGDB v58.0 | 1 | 0 | 11.7 | 0.211653 | 0.073288 | 0.353786 | 0.575782 | 0.083858 | 0.089605 | 0 | 0.84 | 0.84 | 0.641 |  | Cardinal Glass Industries | Azuria-5 / .090 SGP / E270-5 (3) | 12832941 | # | 256 | 1513283437 | 0 | 0.575782 | 0.211653 | 0
18150 | Azuria-5_090SGP_E366-5.CIG | IGDB v58.0 | 1 | 0 | 11.7 | 0.174775 | 0.076878 | 0.401723 | 0.4901 | 0.106216 | 0.13687 | 0 | 0.84 | 0.84 | 0.641 |  | Cardinal Glass Industries | Azuria-5 / .090 SGP / E366-5 (3) | 12305054 | # | 256 | 1513283436 | 0 | 0.4901 | 0.174775 | 0
18151 | Azuria-6_090PVB_E270-6.CIG | IGDB v58.0 | 1 | 0 | 13.7 | 0.191232 | 0.063361 | 0.343558 | 0.537621 | 0.075486 | 0.092744 | 0 | 0.84 | 0.84 | 0.617 |  | Cardinal Glass Industries | Azuria-6 / .090 PVB / E270-6 (3) | 12438435 | # | 256 | 1513283437 | 0 | 0.537621 | 0.191232 | 0
18152 | Azuria-6_090PVB_E366-6.CIG | IGDB v58.0 | 1 | 0 | 13.7 | 0.16151 | 0.065905 | 0.375325 | 0.461936 | 0.097481 | 0.131655 | 0 | 0.84 | 0.84 | 0.617 |  | Cardinal Glass Industries | Azuria-6 / .090 PVB / E366-6 (3) | 12172949 | # | 256 | 1513283448 | 0 | 0.461936 | 0.16151 | 0
18153 | Azuria-6_090SGP_E270-6.CIG | IGDB v58.0 | 1 | 0 | 13.7 | 0.194875 | 0.061155 | 0.343305 | 0.547789 | 0.073235 | 0.091268 | 0 | 0.84 | 0.84 | 0.677 |  | Cardinal Glass Industries | Azuria-6 / .090 SGP / E270-6 (3) | 12635300 | # | 256 | 1513283437 | 0 | 0.547789 | 0.194875 | 0
18154 | Azuria-6_090SGP_E366-6.CIG | IGDB v58.0 | 1 | 0 | 13.7 | 0.162893 | 0.063576 | 0.376892 | 0.465806 | 0.093807 | 0.13063 | 0 | 0.84 | 0.84 | 0.677 |  | Cardinal Glass Industries | Azuria-6 / .090 SGP / E366-6 (3) | 12173205 | # | 256 | 1513283447 | 0 | 0.465806 | 0.162893 | 0
26220 | B1SN68C6+090+6.grd | IGDB v70.0 | 1 | 0 | 13.5128 | 0.341361 | 0.192724 | 0.44411 | 0.734462 | 0.058689 | 0.047325 | 0 | 0.833487 | 0.038796 | 0.614398 |  | Guardian | SunGuard® Bird1st on #1 (6+.090"PVB+6) SN68 on #4 | 14082521 | # | 256 | 1586299525 | 0 | 0.734462 | 0.341361 | 0
26221 | B1SNX62C6+090+6.grd | IGDB v70.0 | 1 | 0 | 13.5128 | 0.242833 | 0.247217 | 0.544907 | 0.667305 | 0.068588 | 0.042871 | 0 | 0.833487 | 0.020523 | 0.614398 |  | Guardian | SunGuard® Bird1st #1 (6+.090"PVB+6) SNX62/27 #4 | 12966095 | # | 256 | 1586299525 | 0 | 0.667305 | 0.242833 | 0
2729 | BC10.mmm | IGDB v16.0 | 1 | 0 | 5.7042 | 0.089405 | 0.238292 | 0.21896 | 0.103775 | 0.221067 | 0.182382 | 0 | 0.84 | 0.73 | 0.984 |  | 3M Corporation | Black Chrome | 6577488 | # | 256 | 1510863132 | 0 | 0.103775 | 0.089405 | 0
2730 | BC20.mmm | IGDB v16.0 | 1 | 0 | 5.7042 | 0.144156 | 0.224306 | 0.31609 | 0.1696 | 0.200655 | 0.247539 | 0 | 0.84 | 0.73 | 0.984 |  | 3M Corporation | Black Chrome | 7828842 | # | 256 | 1510863132 | 0 | 0.1696 | 0.144156 | 0
2731 | BC35.mmm | IGDB v16.0 | 1 | 0 | 5.7042 | 0.309084 | 0.129544 | 0.141846 | 0.358297 | 0.126223 | 0.109012 | 0 | 0.84 | 0.73 | 0.984 |  | 3M Corporation | Black Chrome | 10658717 | # | 256 | 1510863132 | 0 | 0.358297 | 0.309084 | 0
2732 | BC40.mmm | IGDB v16.0 | 1 | 0 | 5.7042 | 0.383464 | 0.094091 | 0.098353 | 0.419234 | 0.092919 | 0.082149 | 0 | 0.84 | 0.73 | 0.984 |  | 3M Corporation | Black Chrome | 11054763 | # | 256 | 1510863133 | 0 | 0.419234 | 0.383464 | 0
10503 | BG_076_CL.TRO | IGDB v29.0 | 1 | 0 | 6.43 | 0.829191 | 0.076454 | 0.076069 | 0.896189 | 0.081631 | 0.080979 | 0 | 0.84 | 0.84 | 0.698 |  | TROSIFOL | 3MMCLEAR/BG0.76/3MMCLEAR | 15791091 | # | 256 | 1510863270 | 0 | 0.896189 | 0.829191 | 0
10505 | BG_152_CL.TRO | IGDB v29.0 | 1 | 0 | 7.18 | 0.812655 | 0.075244 | 0.075674 | 0.89853 | 0.081042 | 0.081137 | 0 | 0.84 | 0.84 | 0.563 |  | TROSIFOL | 3MMCLEAR/BG01.52/3MMCLEAR | 15791347 | # | 256 | 1510863271 | 0 | 0.89853 | 0.812655 | 0
21472 | BIOCLEAN + 3mm.SGG | IGDB v47.0 | 1 | 0 | 3 | 0.858156 | 0.109977 | 0.114809 | 0.877449 | 0.114914 | 0.11519 | 0 | 0.845649 | 0.84 | 1 |  | Saint-Gobain Glass | SGG BIOCLEAN + 3mm | 15462897 | # | 256 | 1510862949 | 0 | 0.877449 | 0.858156 | 0
21473 | BIOCLEAN + 4mm.SGG | IGDB v47.0 | 1 | 0 | 4 | 0.847396 | 0.109635 | 0.1124 | 0.874827 | 0.1151 | 0.114306 | 0 | 0.845386 | 0.84 | 1 |  | Saint-Gobain Glass | SGG BIOCLEAN + 4mm | 15462896 | # | 256 | 1510862949 | 0 | 0.874827 | 0.847396 | 0
21474 | BIOCLEAN + 6mm.SGG | IGDB v47.0 | 1 | 0 | 6 | 0.825048 | 0.107093 | 0.108665 | 0.868826 | 0.113955 | 0.113354 | 0 | 0.845225 | 0.84 | 1 |  | Saint-Gobain Glass | SGG BIOCLEAN + 6mm | 15397103 | # | 256 | 1510862949 | 0 | 0.868826 | 0.825048 | 0
21467 | BIOCLEAN II 3mm.SGG | IGDB v47.0 | 1 | 0 | 3 | 0.857613 | 0.108842 | 0.114565 | 0.876984 | 0.114272 | 0.115303 | 0 | 0.845601 | 0.84 | 1 |  | Saint-Gobain Glass | SGG BIOCLEAN II 3mm | 15462897 | # | 256 | 1510862946 | 0 | 0.876984 | 0.857613 | 0
21468 | BIOCLEAN II 4mm.SGG | IGDB v47.0 | 1 | 0 | 4 | 0.847673 | 0.109593 | 0.112844 | 0.875028 | 0.11474 | 0.11477 | 0 | 0.84554 | 0.84 | 1 |  | Saint-Gobain Glass | SGG BIOCLEAN II 4mm | 15462896 | # | 256 | 1510862946 | 0 | 0.875028 | 0.847673 | 0
21469 | BIOCLEAN II 6mm.SGG | IGDB v47.0 | 1 | 0 | 6 | 0.826165 | 0.107127 | 0.108536 | 0.869426 | 0.113881 | 0.113379 | 0 | 0.845631 | 0.84 | 1 |  | Saint-Gobain Glass | SGG BIOCLEAN II 6mm | 15397103 | # | 256 | 1510862946 | 0 | 0.869426 | 0.826165 | 0
21470 | BIOCLEAN II 8mm.SGG | IGDB v47.0 | 1 | 0 | 8 | 0.80453 | 0.105502 | 0.105276 | 0.863339 | 0.113308 | 0.112479 | 0 | 0.845542 | 0.84 | 1 |  | Saint-Gobain Glass | SGG BIOCLEAN II 8mm | 15331566 |  | 256 | 1510862945 | 0 | 0.863339 | 0.80453 | 0
21479 | BIOCLEAN+ & PLT XN 3mm.SGG | IGDB v53.0 | 1 | 0 | 3 | 0.622722 | 0.305949 | 0.314659 | 0.873392 | 0.085326 | 0.073473 | 0 | 0.84554 | 0.05041 | 1 |  | Saint-Gobain Glass | SGG BIOCLEAN+ & PLT XN 3mm | 15200751 |  | 256 | 1510863048 | 0 | 0.873392 | 0.622722 | 0
21480 | BIOCLEAN+ & PLT XN 4mm.SGG | IGDB v53.0 | 1 | 0 | 4 | 0.617141 | 0.296707 | 0.315295 | 0.870555 | 0.085189 | 0.072974 | 0 | 0.845649 | 0.050296 | 1 |  | Saint-Gobain Glass | SGG BIOCLEAN+ & PLT XN 4mm | 15200751 |  | 256 | 1510863048 | 0 | 0.870555 | 0.617141 | 0
5242 | BirdSmart(1)ACU_6.VTA | IGDB v103.0 | 1 | 0 | 5.6642 | 0.851472 | 0.075323 | 0.075379 | 0.903805 | 0.081635 | 0.081575 | 0 | 0.83792 | 0.84 | 0.99998 |  | Vitro formerly PPG | BirdSmart? (1) Acuity® 6mm | 15922674 | # | 256 | 1739489634 | 0 | 0.903805 | 0.851472 | 0
5241 | BirdSmart(1)CLR_6.VTA | IGDB v103.0 | 1 | 0 | 5.6642 | 0.770509 | 0.072072 | 0.072665 | 0.886115 | 0.084853 | 0.085058 | 0 | 0.83792 | 0.84 | 1 |  | Vitro formerly PPG | BirdSmart? (1) Clear 6mm | 15791086 | # | 256 | 1739489634 | 0 | 0.886115 | 0.770509 | 0
5245 | BirdSmart(1)SB65(2)ACU_6.VTA | IGDB v103.0 | 1 | 0 | 5.6642 | 0.371175 | 0.410754 | 0.509028 | 0.794838 | 0.093487 | 0.083176 | 0 | 0.83792 | 0.028273 | 0.99998 |  | Vitro formerly PPG | BirdSmart? (1) Solarban® 65 (2) Acuity® 6mm | 14608358 | # | 256 | 1739489634 | 0 | 0.794838 | 0.371175 | 0
5244 | BirdSmart(1)SB65(2)CLR_6.VTA | IGDB v103.0 | 1 | 0 | 5.6642 | 0.35405 | 0.315329 | 0.508221 | 0.779192 | 0.091564 | 0.081944 | 0 | 0.83792 | 0.028273 | 0.99998 |  | Vitro formerly PPG | BirdSmart? (1) Solarban® 65 (2) Clear 6mm | 14477026 | # | 256 | 1739489634 | 0 | 0.779192 | 0.35405 | 0
5246 | BirdSmart(1)SB65(2)STR_6.VTA | IGDB v103.0 | 1 | 0 | 5.6642 | 0.378864 | 0.467539 | 0.509311 | 0.800514 | 0.094015 | 0.083504 | 0 | 0.83792 | 0.028273 | 0.99998 |  | Vitro formerly PPG | BirdSmart? (1) Solarban® 65 (2) Starphire® 6mm | 14674152 | # | 256 | 1739489634 | 0 | 0.800514 | 0.378864 | 0
5247 | BirdSmart(1)SB70(2)CLR_6.VTA | IGDB v103.0 | 1 | 0 | 5.6642 | 0.267344 | 0.381738 | 0.58357 | 0.721721 | 0.089653 | 0.070011 | 0 | 0.83792 | 0.017929 | 0.99998 |  | Vitro formerly PPG | BirdSmart? (1) Solarban® 70 (2) Clear 6mm | 13819862 | # | 256 | 1739489634 | 0 | 0.721721 | 0.267344 | 0
5248 | BirdSmart(1)SB72(2)ACU_6.VTA | IGDB v103.0 | 1 | 0 | 5.6642 | 0.278856 | 0.470814 | 0.591837 | 0.737966 | 0.08813 | 0.069837 | 0 | 0.83792 | 0.017845 | 0.99998 |  | Vitro formerly PPG | BirdSmart? (1) Solarban® 72 (2) Acuity® 6mm | 14082523 | # | 256 | 1739489635 | 0 | 0.737966 | 0.278856 | 0
5249 | BirdSmart(1)SB72(2)STR_6.VTA | IGDB v103.0 | 1 | 0 | 5.6642 | 0.282504 | 0.529554 | 0.591978 | 0.743694 | 0.088713 | 0.070166 | 0 | 0.83792 | 0.017845 | 0.99998 |  | Vitro formerly PPG | BirdSmart? (1) Solarban® 72 (2) Starphire® 6mm | 14148061 | # | 256 | 1739489635 | 0 | 0.743694 | 0.282504 | 0
5444 | BirdSmart(1)SB90(2)ACU_6.VTA | IGDB v107.0 | 1 | 0 | 5.6642 | 0.222522 | 0.475222 | 0.602501 | 0.580189 | 0.096475 | 0.134291 | 0 | 0.83792 | 0.023413 | 0.99998 |  | Vitro formerly PPG | BirdSmart? (1) Solarban® 90 (2) Acuity® 6mm | 12700356 | # | 256 | 1754504737 | 0 | 0.580189 | 0.222522 | 0
5443 | BirdSmart(1)SB90(2)CLR_6.VTA | IGDB v107.0 | 1 | 0 | 5.6642 | 0.215462 | 0.365509 | 0.602215 | 0.568916 | 0.094323 | 0.133644 | 0 | 0.83792 | 0.023413 | 0.99998 |  | Vitro formerly PPG | BirdSmart? (1) Solarban® 90 (2) Clear 6mm | 12634560 | # | 256 | 1754504737 | 0 | 0.568916 | 0.215462 | 0
5445 | BirdSmart(1)SB90(2)STR_6.VTA | IGDB v107.0 | 1 | 0 | 5.6642 | 0.2255 | 0.534199 | 0.602591 | 0.58468 | 0.097182 | 0.134493 | 0 | 0.83792 | 0.023413 | 0.99998 |  | Vitro formerly PPG | BirdSmart? (1) Solarban® 90 (2) Starphire® 6mm | 12766149 | # | 256 | 1754504737 | 0 | 0.58468 | 0.2255 | 0
5243 | BirdSmart(1)STR_6.VTA | IGDB v103.0 | 1 | 0 | 5.6642 | 0.890088 | 0.078403 | 0.080055 | 0.911 | 0.081944 | 0.082739 | 0 | 0.83792 | 0.84 | 1.000345 |  | Vitro formerly PPG | BirdSmart? (1) Starphire® 6mm | 15988212 | # | 256 | 1739489635 | 0 | 0.911 | 0.890088 | 0
19548 | BJ30-1_6.CSG | IGDB v75.0 | 1 | 0 | 5.9 | 0.143023 | 0.332754 | 0.377697 | 0.300216 | 0.183679 | 0.04374 | 0 | 0.84 | 0.045141 | 1 |  | China Southern Glass (CSG) | Double LowE on Clear | 9934734 | # | 256 | 1614645757 | 0 | 0.300216 | 0.143023 | 0
19549 | BJ35s-1_6.CSG | IGDB v75.0 | 1 | 0 | 5.88 | 0.135085 | 0.413825 | 0.463779 | 0.355202 | 0.175865 | 0.054714 | 0 | 0.84 | 0.027368 | 1 |  | China Southern Glass (CSG) | Triple LowE on Clear | 10855828 | # | 256 | 1614645757 | 0 | 0.355202 | 0.135085 | 0
1657 | BJ38_6.CSG | IGDB v31.0 | 1 | 0 | 5.98 | 0.21273 | 0.516008 | 0.477195 | 0.450683 | 0.26241 | 0.062093 | 0 | 0.84 | 0.033466 | 1 |  | China Southern Glass (CSG) | Double LowE on LowIron | 11580340 | # | 256 | 1510862774 | 0 | 0.450683 | 0.21273 | 0
1658 | BJ38-1_6.CSG | IGDB v29.0 | 1 | 0 | 5.98 | 0.201099 | 0.408734 | 0.480194 | 0.441238 | 0.254803 | 0.062795 | 0 | 0.84 | 0.033466 | 1 |  | China Southern Glass (CSG) | Double LowE on clear | 11514544 | # | 256 | 1510862749 | 0 | 0.441238 | 0.201099 | 0
1656 | BJ39-1_6.CSG | IGDB v29.0 | 1 | 0 | 5.93 | 0.215053 | 0.371435 | 0.440342 | 0.462715 | 0.193638 | 0.061218 | 0 | 0.84 | 0.033055 | 1 |  | China Southern Glass (CSG) | Double LowE on Clear | 12368550 | # | 256 | 1510862749 | 0 | 0.462715 | 0.215053 | 0
1663 | BJ39-2_6.CSG | IGDB v39.0 | 1 | 0 | 5.97 | 0.153663 | 0.12036 | 0.443502 | 0.388922 | 0.151106 | 0.057924 | 0 | 0.84 | 0.033393 | 1 |  | China Southern Glass (CSG) | Double LowE on Green | 11185808 | # | 256 | 1510862830 | 0 | 0.388922 | 0.153663 | 0
1664 | BJ39-3_6.CSG | IGDB v39.0 | 1 | 0 | 5.96 | 0.111311 | 0.152187 | 0.440973 | 0.230579 | 0.08104 | 0.049009 | 0 | 0.84 | 0.033375 | 1 |  | China Southern Glass (CSG) | Double LowE on Grey | 9209466 | # | 256 | 1510862830 | 0 | 0.230579 | 0.111311 | 0
1665 | BJ39-7_6.CSG | IGDB v39.0 | 1 | 0 | 5.95 | 0.150814 | 0.191855 | 0.442012 | 0.328989 | 0.114076 | 0.048973 | 0 | 0.84 | 0.033409 | 1 |  | China Southern Glass (CSG) | Double LowE on LightGrey | 10854539 | # | 256 | 1510862831 | 0 | 0.328989 | 0.150814 | 0
19532 | BJ40-7_6.CSG | IGDB v55.0 | 1 | 0 | 5.936 | 0.127916 | 0.273368 | 0.549341 | 0.297628 | 0.223997 | 0.204433 | 0 | 0.84 | 0.026209 | 1 |  | China Southern Glass (CSG) | Double LowE on LightGrey | 9344405 | # | 256 | 1510863102 | 0 | 0.297628 | 0.127916 | 0
19575 | BJ42-1_6.CSG | IGDB v83.0 | 1 | 0 | 5.858 | 0.200192 | 0.382588 | 0.468044 | 0.45242 | 0.211305 | 0.051369 | 0 | 0.84 | 0.031502 | 1 |  | China Southern Glass (CSG) | Double Low-E on Clear | 11908780 | # | 256 | 1675888736 | 0 | 0.45242 | 0.200192 | 0
19576 | BJ42-1_8.CSG | IGDB v83.0 | 1 | 0 | 7.834 | 0.193917 | 0.324504 | 0.468044 | 0.445358 | 0.205886 | 0.051369 | 0 | 0.84 | 0.031502 | 1 |  | China Southern Glass (CSG) | Double Low-E on Clear | 11777450 | # | 256 | 1675888736 | 0 | 0.445358 | 0.193917 | 0
19550 | BJ45s-1_6.CSG | IGDB v75.0 | 1 | 0 | 5.83 | 0.175597 | 0.415859 | 0.518915 | 0.457262 | 0.156227 | 0.045886 | 0 | 0.84 | 0.023089 | 1 |  | China Southern Glass (CSG) | Tripe Low-E On Clear | 11843499 | # | 256 | 1614645757 | 0 | 0.457262 | 0.175597 | 0
19500 | BJ48s_6.CSG | IGDB v42.0 | 1 | 0 | 5.966 | 0.192916 | 0.538083 | 0.599176 | 0.497882 | 0.23625 | 0.164905 | 0 | 0.84 | 0.02374 | 1 |  | China Southern Glass (CSG) | Triple LowE on LowIron | 11910329 | # | 256 | 1510862859 | 0 | 0.497882 | 0.192916 | 0
19501 | BJ48s-1_6.CSG | IGDB v42.0 | 1 | 0 | 5.935 | 0.187672 | 0.44421 | 0.599533 | 0.49028 | 0.230579 | 0.164623 | 0 | 0.84 | 0.02374 | 1 |  | China Southern Glass (CSG) | Triple LowE on Clear | 11844534 | # | 256 | 1510862859 | 0 | 0.49028 | 0.187672 | 0
1651 | BJ50_6.CSG | IGDB v29.0 | 1 | 0 | 5.96 | 0.231988 | 0.543327 | 0.504861 | 0.507029 | 0.274423 | 0.109353 | 0 | 0.84 | 0.038786 | 1 |  | China Southern Glass (CSG) | Double LowE on LowIron | 12172987 | # | 256 | 1510862749 | 0 | 0.507029 | 0.231988 | 0
1655 | BJ50-1_6.CSG | IGDB v29.0 | 1 | 0 | 5.97 | 0.218773 | 0.435843 | 0.506412 | 0.49234 | 0.275309 | 0.120347 | 0 | 0.84 | 0.038786 | 1 |  | China Southern Glass (CSG) | Double LowE on Clear | 11975607 | # | 256 | 1510862749 | 0 | 0.49234 | 0.218773 | 0
19502 | BJ52s_6.CSG | IGDB v42.0 | 1 | 0 | 5.966 | 0.219666 | 0.517706 | 0.559145 | 0.542636 | 0.189492 | 0.121397 | 0 | 0.84 | 0.025463 | 1 |  | China Southern Glass (CSG) | Triple LowE on LowIron | 12174528 | # | 256 | 1510862859 | 0 | 0.542636 | 0.219666 | 0
19503 | BJ52s-1_6.CSG | IGDB v42.0 | 1 | 0 | 5.935 | 0.211143 | 0.414788 | 0.561059 | 0.531238 | 0.185218 | 0.122769 | 0 | 0.84 | 0.025463 | 1 |  | China Southern Glass (CSG) | Triple LowE on Clear | 12042941 | # | 256 | 1510862860 | 0 | 0.531238 | 0.211143 | 0
19504 | BJ52s-2_6.CSG | IGDB v42.0 | 1 | 0 | 5.916 | 0.15585 | 0.120506 | 0.561393 | 0.435624 | 0.145713 | 0.120971 | 0 | 0.84 | 0.025463 | 1 |  | China Southern Glass (CSG) | Triple LowE on Green | 10859939 | # | 256 | 1510862860 | 0 | 0.435624 | 0.15585 | 0
19505 | BJ52s-3_6.CSG | IGDB v42.0 | 1 | 0 | 5.942 | 0.112818 | 0.169618 | 0.56205 | 0.278533 | 0.075578 | 0.100153 | 0 | 0.84 | 0.025463 | 1 |  | China Southern Glass (CSG) | Triple LowE on Grey | 9343373 | # | 256 | 1510862860 | 0 | 0.278533 | 0.112818 | 0
19506 | BJ52s-7_6.CSG | IGDB v42.0 | 1 | 0 | 5.926 | 0.151043 | 0.212428 | 0.565558 | 0.388607 | 0.107445 | 0.105015 | 0 | 0.84 | 0.025463 | 1 |  | China Southern Glass (CSG) | Triple LowE on LightGrey | 10726048 | # | 256 | 1510862860 | 0 | 0.388607 | 0.151043 | 0
19535 | BJ53-51_6.CSG | IGDB v68.0 | 1 | 0 | 5.93 | 0.151212 | 0.163952 | 0.501821 | 0.342153 | 0.11822 | 0.093983 | 0 | 0.840393 | 0.035112 | 1 |  | China Southern Glass (CSG) | Double LowE on Blue | 10920844 | # | 256 | 1586299472 | 0 | 0.342153 | 0.151212 | 0
19547 | BJ56-1_6.CSG | IGDB v74.0 | 1 | 0 | 5.88 | 0.290615 | 0.303064 | 0.471236 | 0.530221 | 0.185784 | 0.191283 | 0 | 0.84 | 0.033541 | 1 |  | China Southern Glass (CSG) | Double LowE on Clear | 13026233 | # | 256 | 1598996686 | 0 | 0.530221 | 0.290615 | 0
1649 | BJ57_6.CSG | IGDB v29.0 | 1 | 0 | 5.98 | 0.303141 | 0.410283 | 0.530459 | 0.618142 | 0.170438 | 0.15786 | 0 | 0.84 | 0.023787 | 1 |  | China Southern Glass (CSG) | Double LowE on LowIron | 13882048 | # | 256 | 1510862749 | 0 | 0.618142 | 0.303141 | 0
1650 | BJ57-1_6.CSG | IGDB v29.0 | 1 | 0 | 5.97 | 0.281142 | 0.312324 | 0.539228 | 0.594654 | 0.154625 | 0.161437 | 0 | 0.84 | 0.023787 | 1 |  | China Southern Glass (CSG) | Double LowE on Clear | 13619385 | # | 256 | 1510862750 | 0 | 0.594654 | 0.281142 | 0
19577 | BJ57s-1_6.CSG | IGDB v92.0 | 1 | 0 | 5.915 | 0.222892 | 0.448005 | 0.591807 | 0.579575 | 0.165065 | 0.114131 | 0 | 0.84 | 0.029787 | 1 |  | China Southern Glass (CSG) | Triple LowE on Clear | 12569286 | # | 256 | 1686340963 | 0 | 0.579575 | 0.222892 | 0
9876 | BLGRN10.LOF | IGDB v11.4 | 1 | 0 | 9.398 | 0.358366 | 0.050187 | 0.050187 | 0.666973 | 0.064862 | 0.064862 | 0 | 0.84 | 0.84 | 1 |  | Pilkington North America | Optifloat? Blue-Green | 14146750 | # | 256 | 1510862457 | 0 | 0.666973 | 0.358366 | 0
9874 | BLGRN6.LOF | IGDB v14.6 | 1 | 0 | 5.918 | 0.481401 | 0.0554 | 0.0554 | 0.753057 | 0.070098 | 0.070098 | 0 | 0.84 | 0.84 | 1 |  | Pilkington North America | Optifloat? Blue-Green | 14870226 | # | 256 | 1510862466 | 0 | 0.753057 | 0.481401 | 0
9875 | BLGRN8.LOF | IGDB v11.4 | 1 | 0 | 7.9502 | 0.401893 | 0.052242 | 0.052242 | 0.699952 | 0.066363 | 0.066363 | 0 | 0.84 | 0.84 | 1 |  | Pilkington North America | Optifloat? Blue-Green | 14409926 | # | 256 | 1510862457 | 0 | 0.699952 | 0.401893 | 0
16890 | Blue 40-29_CL6.LGH | IGDB v40.0 | 1 | 0 | 6 | 0.275743 | 0.283467 | 0.387133 | 0.44211 | 0.259238 | 0.167534 | 0 | 0.845901 | 0.054532 | 1 |  | LG Hausys | Blue 40/29 on Clear 6mm | 11056299 |  | 256 | 1510862837 | 0 | 0.44211 | 0.275743 | 0
17049 | BLUE GREY_5.AIS | IGDB v33.0 | 1 | 0 | 4.9 | 0.478557 | 0.052441 | 0.054114 | 0.562911 | 0.054641 | 0.056029 | 0 | 0.84 | 0.84 | 1 |  | Asahi India Glass Limited | AIS Blue Grey | 13027264 |  | 256 | 1510862540 | 0 | 0.562911 | 0.478557 | 0
17050 | BLUE GREY_6.AIS | IGDB v33.0 | 1 | 0 | 6.062 | 0.407478 | 0.045704 | 0.04723 | 0.493615 | 0.050369 | 0.051814 | 0 | 0.84 | 0.84 | 1 |  | Asahi India Glass Limited | AIS Blue Grey | 12172469 |  | 256 | 1510862540 | 0 | 0.493615 | 0.407478 | 0
16805 | Blue Grey_6.KBG | IGDB v56.0 | 1 | 0 | 5.84 | 0.469811 | 0.055814 | 0.05302 | 0.456601 | 0.055566 | 0.052203 | 0 | 0.84 | 0.84 | 1 |  | Zhuzhou Kibing Group Co.,Ltd | Blue Grey_6 | 12498349 | # | 256 | 1510862601 | 0 | 0.456601 | 0.469811 | 0
17114 | BLUE REFLECTASOL_4.SGI | IGDB v33.0 | 1 | 0 | 3.891 | 0.311621 | 0.332795 | 0.159028 | 0.261054 | 0.496141 | 0.268861 | 0 | 0.851405 | 0.84 | 1 |  | Saint Gobain Glass India | Reflectasol Sapphire Blue | 7572116 |  | 256 | 1510862796 | 0 | 0.261054 | 0.311621 | 0
17113 | BLUE REFLECTASOL_5.SGI | IGDB v33.0 | 1 | 0 | 4.897 | 0.253212 | 0.362673 | 0.147255 | 0.213238 | 0.533687 | 0.253449 | 0 | 0.851791 | 0.84 | 1 |  | Saint Gobain Glass India | Reflectasol Sapphire Blue | 6913670 |  | 256 | 1510862796 | 0 | 0.213238 | 0.253212 | 0
17112 | BLUE REFLECTASOL_6.SGI | IGDB v33.0 | 1 | 0 | 5.876 | 0.226605 | 0.33225 | 0.120521 | 0.215829 | 0.494961 | 0.206726 | 0 | 0.850922 | 0.84 | 1 |  | Saint Gobain Glass India | Reflectasol Sapphire Blue | 7307394 |  | 256 | 1510862797 | 0 | 0.215829 | 0.226605 | 0
17045 | BLUE_5.AIS | IGDB v33.0 | 1 | 0 | 4.93 | 0.445226 | 0.050197 | 0.052031 | 0.619907 | 0.058281 | 0.0597 | 0 | 0.84 | 0.84 | 1 |  | Asahi India Glass Limited | AIS Blue | 14668983 |  | 256 | 1510862540 | 0 | 0.619907 | 0.445226 | 0
17005 | BLUE_6.AIS | IGDB v32.0 | 1 | 0 | 5.815 | 0.430703 | 0.048536 | 0.04705 | 0.587619 | 0.056814 | 0.055476 | 0 | 0.84 | 0.84 | 1 |  | Asahi India Glass Limited | AIS Blue | 14733487 |  | 256 | 1510862537 | 0 | 0.587619 | 0.430703 | 0
20731 | blueace30t_6.oag | IGDB v70.0 | 1 | 0 | 5.8 | 0.151918 | 0.346259 | 0.279352 | 0.32651 | 0.060775 | 0.16959 | 0 | 0.053328 | 0.841155 | 1 |  | AGC Obeikan Glass | Stopray Blue Ace-30T 6 mm | 10658180 | # | 256 | 1586299499 | 0 | 0.32651 | 0.151918 | 0
20725 | bluechroma_6.oag | IGDB v68.0 | 1 | 0 | 5.85 | 0.193904 | 0.360208 | 0.173869 | 0.22826 | 0.276514 | 0.212878 | 0 | 0.530716 | 0.841087 | 1 |  | AGC Obeikan Glass | Sunlux BlueChroma 6 mm | 8291460 | # | 256 | 1586299486 | 0 | 0.22826 | 0.193904 | 0
20726 | bluechroma_8.oag | IGDB v68.0 | 1 | 0 | 7.85 | 0.187354 | 0.360098 | 0.166518 | 0.225893 | 0.27647 | 0.20959 | 0 | 0.530716 | 0.841087 | 1 |  | AGC Obeikan Glass | Sunlux BlueChroma 8 mm | 8225667 | # | 256 | 1586299485 | 0 | 0.225893 | 0.187354 | 0
1244 | BNFL6.amg | IGDB v66.0 | 1 | 0 | 5.92 | 0.401135 | 0.050915 | 0.050915 | 0.630465 | 0.061318 | 0.061318 | 0 | 0.84 | 0.84 | 1 |  | Asahimas | Panasap Blue Green 6.0 | 14276281 |  | 256 | 1586299414 | 0 | 0.630465 | 0.401135 | 0
1245 | BNFL8.amg | IGDB v66.0 | 1 | 0 | 7.86 | 0.301899 | 0.047877 | 0.047877 | 0.53936 | 0.056581 | 0.056581 | 0 | 0.84 | 0.84 | 1 |  | Asahimas | Panasap Blue Green 8.0 | 13486756 |  | 256 | 1586299414 | 0 | 0.53936 | 0.301899 | 0
1202 | BRFL10.amg | IGDB v17.1 | 1 | 0 | 9.99 | 0.327449 | 0.045161 | 0.045161 | 0.315849 | 0.046035 | 0.046035 | 0 | 0.84 | 0.84 | 1 |  | Asahimas | Panasap Bronze 10.0 | 8754090 |  | 256 | 1510862467 | 0 | 0.315849 | 0.327449 | 0
1203 | BRFL12.amg | IGDB v17.1 | 1 | 0 | 11.98 | 0.275693 | 0.04377 | 0.04377 | 0.263589 | 0.044784 | 0.044784 | 0 | 0.84 | 0.84 | 1 |  | Asahimas | Panasap Bronze 12.0 | 7898783 |  | 256 | 1510862467 | 0 | 0.263589 | 0.275693 | 0
1205 | BRFL5.amg | IGDB v66.0 | 1 | 0 | 4.89 | 0.599078 | 0.057247 | 0.057247 | 0.572663 | 0.05737 | 0.05737 | 0 | 0.84 | 0.84 | 1 |  | Asahimas | Panasap Bronze 5.0 | 12371155 |  | 256 | 1586299362 | 0 | 0.572663 | 0.599078 | 0
1206 | BRFL6.amg | IGDB v17.1 | 1 | 0 | 5.86 | 0.509628 | 0.052238 | 0.052238 | 0.496542 | 0.053015 | 0.053015 | 0 | 0.84 | 0.84 | 1 |  | Asahimas | Panasap Bronze 6.0 | 11384776 |  | 256 | 1510862467 | 0 | 0.496542 | 0.509628 | 0
1207 | BRFL8.amg | IGDB v66.0 | 1 | 0 | 7.91 | 0.442654 | 0.049956 | 0.049956 | 0.418145 | 0.050486 | 0.050486 | 0 | 0.84 | 0.84 | 1 |  | Asahimas | Panasap Bronze 8.0 | 10397885 |  | 256 | 1586299363 | 0 | 0.418145 | 0.442654 | 0
17962 | BrightLite65 on Li 664.ASG | IGDB v67.0 | 1 | 0 | 13.19 | 0.713216 | 0.171926 | 0.164391 | 0.765418 | 0.229089 | 0.22657 | 0 | 0.843251 | 0.84386 | 0.705 |  | ASG Architectural Solutions Glass Pty Ltd | BrightLite65 on Li 664 | 14672867 |  | 256 | 1586299520 | 0 | 0.765418 | 0.713216 | 0
3181 | BrLam33.3.GRD | IGDB v15.0 | 1 | 0 | 8.9662 | 0.473708 | 0.055386 | 0.052823 | 0.502143 | 0.057931 | 0.054581 | 0 | 0.84 | 0.84 | 0.763239 |  | Guardian | Bronz laminate (3.1+[.045",.015"Brz,.045"]PVB+3.1) | 11450822 | # | 256 | 1510863264 | 0 | 0.502143 | 0.473708 | 0
3182 | BrLam44.3.GRD | IGDB v15.0 | 1 | 0 | 10.3378 | 0.458457 | 0.054702 | 0.052088 | 0.498881 | 0.057779 | 0.054413 | 0 | 0.84 | 0.84 | 0.794391 |  | Guardian | Bronz laminate (4mm+[.045",.015"Brz,.045"]PVB+4mm) | 11450821 | # | 256 | 1510863264 | 0 | 0.498881 | 0.458457 | 0
3183 | BrLam66.3.GRD | IGDB v15.0 | 1 | 0 | 13.8938 | 0.422117 | 0.053213 | 0.05048 | 0.490519 | 0.057395 | 0.053975 | 0 | 0.84 | 0.84 | 0.846312 |  | Guardian | Bronz laminate (6mm+[.045",.015"Brz,.045"]PVB+6mm) | 11319490 | # | 256 | 1510863263 | 0 | 0.490519 | 0.422117 | 0
3184 | BrLam66HP.GRD | IGDB v15.0 | 1 | 0 | 14.147799 | 0.419001 | 0.053103 | 0.050353 | 0.489029 | 0.057342 | 0.053909 | 0 | 0.84 | 0.84 | 0.834197 |  | Guardian | Bronz HP lami(6mm+[.050",.015"Brz,.050"]HPpvb+6mm) | 11319235 | # | 256 | 1510863263 | 0 | 0.489029 | 0.419001 | 0
9856 | BRONZ10.LOF | IGDB v11.4 | 1 | 0 | 9.398 | 0.339638 | 0.047357 | 0.047357 | 0.386264 | 0.048481 | 0.048481 | 0 | 0.84 | 0.84 | 1 |  | Pilkington North America | Optifloat? Bronze | 9937845 | # | 256 | 1510862457 | 0 | 0.386264 | 0.339638 | 0
9857 | BRONZ12.LOF | IGDB v11.4 | 1 | 0 | 12.4968 | 0.248875 | 0.044975 | 0.044975 | 0.291252 | 0.045458 | 0.045458 | 0 | 0.84 | 0.84 | 1 |  | Pilkington North America | Optifloat? Bronze | 8425122 | # | 256 | 1510862457 | 0 | 0.291252 | 0.248875 | 0
9851 | BRONZ3.LOF | IGDB v11.4 | 1 | 0 | 3.2004 | 0.647612 | 0.061635 | 0.061635 | 0.682031 | 0.063718 | 0.063718 | 0 | 0.84 | 0.84 | 1 |  | Pilkington North America | Optifloat? Bronze | 13620958 | # | 256 | 1510862457 | 0 | 0.682031 | 0.647612 | 0
9853 | BRONZ5.LOF | IGDB v11.4 | 1 | 0 | 4.699 | 0.552548 | 0.05613 | 0.05613 | 0.594043 | 0.058272 | 0.058272 | 0 | 0.84 | 0.84 | 1 |  | Pilkington North America | Optifloat? Bronze | 12634323 | # | 256 | 1510862457 | 0 | 0.594043 | 0.552548 | 0
9855 | BRONZ8.LOF | IGDB v11.4 | 1 | 0 | 7.9502 | 0.393849 | 0.049369 | 0.049369 | 0.440749 | 0.051009 | 0.051009 | 0 | 0.84 | 0.84 | 1 |  | Pilkington North America | Optifloat? Bronze | 10661309 | # | 256 | 1510862458 | 0 | 0.440749 | 0.393849 | 0
17117 | BRONZE REFLECTASOL_4.SGI | IGDB v33.0 | 1 | 0 | 3.898 | 0.365459 | 0.365434 | 0.176352 | 0.213248 | 0.531691 | 0.23607 | 0 | 0.837298 | 0.84 | 1 |  | Saint Gobain Glass India | Reflectasol Bronze | 5929111 |  | 256 | 1510862797 | 0 | 0.213248 | 0.365459 | 0
2081 | Bronze Sea Storm 10.CIG | IGDB v20.0 | 1 | 0 | 10.3 | 0.468557 | 0.058552 | 0.058583 | 0.529877 | 0.063711 | 0.063699 | 0 | 0.84 | 0.84 | 0.529 |  | Cardinal Glass Industries | Clr-4 / .060 PVB /.007 PET/ .030 Brnz PVB / Clr-4 | 11517641 | # | 256 | 1510863296 | 0 | 0.529877 | 0.468557 | 0
2082 | Bronze Sea Storm 12.CIG | IGDB v20.0 | 1 | 0 | 11.9 | 0.444353 | 0.060768 | 0.06083 | 0.518707 | 0.067283 | 0.067268 | 0 | 0.84 | 0.84 | 0.565 |  | Cardinal Glass Industries | Clr-5 / .060 PVB /.007 PET/ .030 Brnz PVB / Clr-5 | 11451847 | # | 256 | 1510863296 | 0 | 0.518707 | 0.444353 | 0
2083 | Bronze Sea Storm 14.CIG | IGDB v20.0 | 1 | 0 | 13.9 | 0.422487 | 0.056516 | 0.056405 | 0.517606 | 0.063713 | 0.063712 | 0 | 0.84 | 0.84 | 0.602 |  | Cardinal Glass Industries | Clr-6 / .060 PVB /.007 PET/ .030 Brnz PVB / Clr-6 | 11386309 | # | 256 | 1510863296 | 0 | 0.517606 | 0.422487 | 0
2079 | Bronze Sea Storm 7.CIG | IGDB v20.0 | 1 | 0 | 7.1 | 0.497153 | 0.06058 | 0.060451 | 0.5262 | 0.063846 | 0.063828 | 0 | 0.84 | 0.84 | 0.436 |  | Cardinal Glass Industries | Clr-2.3 /.060 PVB/.007 PET/.030 Brnz PVB/ Clr-2.3 | 11451850 | # | 256 | 1510863296 | 0 | 0.5262 | 0.497153 | 0
2080 | Bronze Sea Storm 9.CIG | IGDB v20.0 | 1 | 0 | 8.7 | 0.481508 | 0.062535 | 0.062532 | 0.528423 | 0.067454 | 0.067483 | 0 | 0.84 | 0.84 | 0.486 |  | Cardinal Glass Industries | Clr-3 / .060 PVB /.007 PET/ .030 Brnz PVB / Clr-3 | 11452106 | # | 256 | 1510863296 | 0 | 0.528423 | 0.481508 | 0
28761 | Bronze Vitralite_10.EFG | IGDB v92.0 | 1 | 0 | 9.65 | 0.33821 | 0.045442 | 0.047353 | 0.372107 | 0.047204 | 0.049271 | 0 | 0.84 | 0.84 | 1 |  | Emirates Float Glass.LLC | Bronze Vitralite 10mm | 9806001 | # | 256 | 1686340953 | 0 | 0.372107 | 0.33821 | 0
28762 | Bronze Vitralite_12.EFG | IGDB v92.0 | 1 | 0 | 11.63 | 0.269282 | 0.043239 | 0.045634 | 0.295676 | 0.044456 | 0.047036 | 0 | 0.84 | 0.84 | 1 |  | Emirates Float Glass.LLC | Bronze Vitralite 12mm | 8621986 | # | 256 | 1686340953 | 0 | 0.295676 | 0.269282 | 0
28757 | Bronze Vitralite_3.EFG | IGDB v92.0 | 1 | 0 | 3.03 | 0.650952 | 0.060386 | 0.061685 | 0.685754 | 0.063519 | 0.064748 | 0 | 0.84 | 0.84 | 1 |  | Emirates Float Glass.LLC | Bronze Vitralite 3mm | 13686493 | # | 256 | 1686340953 | 0 | 0.685754 | 0.650952 | 0
28758 | Bronze Vitralite_4.EFG | IGDB v92.0 | 1 | 0 | 3.84 | 0.599856 | 0.058259 | 0.057119 | 0.635642 | 0.061234 | 0.060136 | 0 | 0.84 | 0.84 | 1 |  | Emirates Float Glass.LLC | Bronze Vitralite 4mm | 13160408 | # | 256 | 1686340953 | 0 | 0.635642 | 0.599856 | 0
28759 | Bronze Vitralite_6.EFG | IGDB v92.0 | 1 | 0 | 5.82 | 0.496125 | 0.052826 | 0.051565 | 0.527652 | 0.055093 | 0.053756 | 0 | 0.84 | 0.84 | 1 |  | Emirates Float Glass.LLC | Bronze Vitralite 6mm | 11910602 | # | 256 | 1686340953 | 0 | 0.527652 | 0.496125 | 0
28760 | Bronze Vitralite_8.EFG | IGDB v92.0 | 1 | 0 | 7.76 | 0.40934 | 0.049612 | 0.047991 | 0.441431 | 0.051684 | 0.049993 | 0 | 0.84 | 0.84 | 1 |  | Emirates Float Glass.LLC | Bronze Vitralite 8mm | 10727101 | # | 256 | 1686340954 | 0 | 0.441431 | 0.40934 | 0
117 | BRONZE_10.DAT | IGDB v108.0 | 1 | 0 | 9.9314 | 0.310992 | 0.047177 | 0.045986 | 0.355519 | 0.049426 | 0.04836 | 0 | 0.84 | 0.84 | 1.000345 |  | Generic | Generic Bronze Glass 10 mm | 9477294 | # | 256 | 1764629580 | 0 | 0.355519 | 0.310992 | 0
118 | BRONZE_12.DAT | IGDB v108.0 | 1 | 0 | 11.938 | 0.252448 | 0.045667 | 0.044422 | 0.294124 | 0.047588 | 0.046463 | 0 | 0.84 | 0.84 | 1.000345 |  | Generic | Generic Bronze Glass 12 mm | 8490914 | # | 256 | 1764629580 | 0 | 0.294124 | 0.252448 | 0
100 | BRONZE_3.DAT | IGDB v11.4 | 1 | 0 | 3.1242 | 0.645905 | 0.061815 | 0.062524 | 0.679659 | 0.065255 | 0.066096 | 0 | 0.84 | 0.84 | 1 |  | Generic | Generic Bronze Glass | 13620701 | # | 256 | 1510862456 | 0 | 0.679659 | 0.645905 | 0
114 | BRONZE_4.DAT | IGDB v108.0 | 1 | 0 | 3.9116 | 0.592308 | 0.05847 | 0.057685 | 0.630313 | 0.061852 | 0.061189 | 0 | 0.84 | 0.84 | 1.000345 |  | Generic | Generic Bronze Glass 4 mm | 13029079 | # | 256 | 1764629579 | 0 | 0.630313 | 0.592308 | 0
17047 | BRONZE_5.AIS | IGDB v33.0 | 1 | 0 | 4.76 | 0.559402 | 0.060607 | 0.05933 | 0.528422 | 0.054873 | 0.05303 | 0 | 0.84 | 0.84 | 1 |  | Asahi India Glass Limited | AIS Bronze Tinted | 11779277 |  | 256 | 1510862540 | 0 | 0.528422 | 0.559402 | 0
115 | BRONZE_5.DAT | IGDB v108.0 | 1 | 0 | 4.8514 | 0.534553 | 0.055598 | 0.05471 | 0.576171 | 0.058858 | 0.058098 | 0 | 0.84 | 0.84 | 1.000345 |  | Generic | Generic Bronze Glass 5 mm | 12436944 | # | 256 | 1764629579 | 0 | 0.576171 | 0.534553 | 0
101 | BRONZE_6.DAT | IGDB v11.4 | 1 | 0 | 5.7404 | 0.485604 | 0.052619 | 0.052822 | 0.532856 | 0.055984 | 0.056048 | 0 | 0.84 | 0.84 | 1 |  | Generic | Generic Bronze Glass | 11910859 | # | 256 | 1510862456 | 0 | 0.532856 | 0.485604 | 0
116 | BRONZE_8.DAT | IGDB v108.0 | 1 | 0 | 7.848599 | 0.387367 | 0.049578 | 0.048473 | 0.433122 | 0.052238 | 0.051263 | 0 | 0.84 | 0.84 | 1.000345 |  | Generic | Generic Bronze Glass 8 mm | 10595516 | # | 256 | 1764629579 | 0 | 0.433122 | 0.387367 | 0
18021 | Bronze-3_035SGP_E366-3.CIG | IGDB v80.0 | 1 | 0 | 7.1 | 0.179894 | 0.27318 | 0.443722 | 0.458238 | 0.096125 | 0.127042 | 0 | 0.844601 | 0.844601 | 0.736 |  | Cardinal Glass Industries | Bronze-3 / 0.035 SGP / E366-3 (3) | 11121846 | # | 256 | 1675888679 | 0 | 0.458238 | 0.179894 | 0
18030 | Bronze-3_060PVB_E366-3.CIG | IGDB v37.0 | 1 | 0 | 7.7 | 0.179085 | 0.262666 | 0.450463 | 0.463682 | 0.091917 | 0.122992 | 0 | 0.844601 | 0.844601 | 0.577 |  | Cardinal Glass Industries | Bronze-3 / 0.060 PVB / E366-3 (3) | 11122359 | # | 256 | 1510863392 | 0 | 0.463682 | 0.179085 | 0
18155 | Bronze-3_090PVB_E270-3.CIG | IGDB v58.0 | 1 | 0 | 8.3 | 0.250304 | 0.209443 | 0.409197 | 0.548691 | 0.070794 | 0.084521 | 0 | 0.84 | 0.84 | 0.494 |  | Cardinal Glass Industries | Bronze-3 / .090 PVB / E270-3 (3) | 11584708 | # | 256 | 1513283446 | 0 | 0.548691 | 0.250304 | 0
18031 | Bronze-3_090PVB_E366-3.CIG | IGDB v37.0 | 1 | 0 | 8.5 | 0.180701 | 0.249577 | 0.44172 | 0.460425 | 0.093363 | 0.123686 | 0 | 0.844601 | 0.844601 | 0.5 |  | Cardinal Glass Industries | Bronze-3 / 0.090 PVB / E366-3 (3) | 11056567 | # | 256 | 1510863393 | 0 | 0.460425 | 0.180701 | 0
18156 | Bronze-3_090SGP_E270-3.CIG | IGDB v58.0 | 1 | 0 | 8.3 | 0.253839 | 0.209319 | 0.408142 | 0.547226 | 0.075383 | 0.086539 | 0 | 0.84 | 0.84 | 0.559 |  | Cardinal Glass Industries | Bronze-3 / .090 SGP / E270-3 (3) | 11650244 | # | 256 | 1513283448 | 0 | 0.547226 | 0.253839 | 0
18157 | Bronze-4_090PVB_E270-4.CIG | IGDB v58.0 | 1 | 0 | 10.1 | 0.224048 | 0.176375 | 0.376314 | 0.50004 | 0.07184 | 0.084731 | 0 | 0.84 | 0.84 | 0.543 |  | Cardinal Glass Industries | Bronze-4 / .090 PVB / E270-4 (3) | 10927293 | # | 256 | 1513283447 | 0 | 0.50004 | 0.224048 | 0
18158 | Bronze-4_090PVB_E366-4.CIG | IGDB v58.0 | 1 | 0 | 10.1 | 0.16688 | 0.202001 | 0.423008 | 0.427093 | 0.088513 | 0.136927 | 0 | 0.84 | 0.84 | 0.543 |  | Cardinal Glass Industries | Bronze-4 / .090 PVB / E366-4 (3) | 10727345 | # | 256 | 1513283447 | 0 | 0.427093 | 0.16688 | 0
12294 | Bronze4mm.grl | IGDB v27.0 | 1 | 0 | 3.8354 | 0.569775 | 0.056661 | 0.061634 | 0.598946 | 0.059329 | 0.064849 | 0 | 0.84 | 0.84 | 1.000345 |  | Guardian Latin America | Bronze Float Glass | 12700116 | # | 256 | 1510862518 | 0 | 0.598946 | 0.569775 | 0
18022 | Bronze-5_035SGP_E366-5.CIG | IGDB v80.0 | 1 | 0 | 10.29 | 0.153198 | 0.182127 | 0.40911 | 0.396062 | 0.070881 | 0.113875 | 0 | 0.844601 | 0.844601 | 0.802 |  | Cardinal Glass Industries | Bronze-5 / 0.035 SGP / E366-5 (3) | 10463658 | # | 256 | 1675888679 | 0 | 0.396062 | 0.153198 | 0
18032 | Bronze-5_060PVB_E366-5.CIG | IGDB v37.0 | 1 | 0 | 10.9 | 0.153114 | 0.180079 | 0.407698 | 0.394132 | 0.072587 | 0.116725 | 0 | 0.844601 | 0.844601 | 0.659 |  | Cardinal Glass Industries | Bronze-5 / 0.060 PVB / E366-5 (3) | 10463658 | # | 256 | 1510863393 | 0 | 0.394132 | 0.153114 | 0
18159 | Bronze-5_075Van_E270-5.CIG | IGDB v58.0 | 1 | 0 | 11.1 | 0.207545 | 0.153975 | 0.353157 | 0.465535 | 0.065976 | 0.087871 | 0 | 0.84 | 0.84 | 0.655 |  | Cardinal Glass Industries | Bronze-5 / .075 Vanceva Storm / E270-5 (3) | 10335675 | # | 256 | 1513283449 | 0 | 0.465535 | 0.207545 | 0
18160 | Bronze-5_075Van_E366-5.CIG | IGDB v58.0 | 1 | 0 | 11.1 | 0.152912 | 0.175531 | 0.399256 | 0.392119 | 0.08603 | 0.133942 | 0 | 0.84 | 0.84 | 0.655 |  | Cardinal Glass Industries | Bronze-5 / .075 Vanceva Storm / E366-5 (3) | 9939115 | # | 256 | 1513283449 | 0 | 0.392119 | 0.152912 | 0
18161 | Bronze-5_090PVB_E270-5.CIG | IGDB v58.0 | 1 | 0 | 11.7 | 0.2102 | 0.159335 | 0.350811 | 0.470317 | 0.06412 | 0.083619 | 0 | 0.84 | 0.84 | 0.579 |  | Cardinal Glass Industries | Bronze-5 / .090 PVB / E270-5 (3) | 10467003 | # | 256 | 1513283446 | 0 | 0.470317 | 0.2102 | 0
18033 | Bronze-5_090PVB_E366-5.CIG | IGDB v37.0 | 1 | 0 | 11.7 | 0.150625 | 0.170097 | 0.409132 | 0.390086 | 0.074122 | 0.12003 | 0 | 0.844601 | 0.844601 | 0.58 |  | Cardinal Glass Industries | Bronze-5 / 0.090 PVB / E366-5 (3) | 10397865 | # | 256 | 1510863393 | 0 | 0.390086 | 0.150625 | 0
18162 | Bronze-5_090SGP_E270-5.CIG | IGDB v58.0 | 1 | 0 | 11.7 | 0.211794 | 0.163216 | 0.352351 | 0.470605 | 0.063884 | 0.083119 | 0 | 0.84 | 0.84 | 0.641 |  | Cardinal Glass Industries | Bronze-5 / .090 SGP / E270-5 (3) | 10598075 | # | 256 | 1513283446 | 0 | 0.470605 | 0.211794 | 0
9854 | BRONZE6.LOF | IGDB v14.6 | 1 | 0 | 5.918 | 0.480484 | 0.053321 | 0.053321 | 0.509542 | 0.05549 | 0.05549 | 0 | 0.84 | 0.84 | 1 |  | Pilkington North America | Optifloat? Bronze | 11713223 | # | 256 | 1510862466 | 0 | 0.509542 | 0.480484 | 0
18023 | Bronze-6_035SGP_E366-6.CIG | IGDB v80.0 | 1 | 0 | 12.3 | 0.140274 | 0.157396 | 0.374862 | 0.36127 | 0.066337 | 0.117688 | 0 | 0.844601 | 0.844601 | 0.829 |  | Cardinal Glass Industries | Bronze-6 / 0.035 SGP / E366-6 (3) | 9871782 | # | 256 | 1675888679 | 0 | 0.36127 | 0.140274 | 0
18034 | Bronze-6_060PVB_E366-6.CIG | IGDB v37.0 | 1 | 0 | 12.9 | 0.139568 | 0.152615 | 0.374741 | 0.367121 | 0.065431 | 0.11774 | 0 | 0.844601 | 0.844601 | 0.696 |  | Cardinal Glass Industries | Bronze-6 / 0.060 PVB / E366-6 (3) | 9872294 | # | 256 | 1510863394 | 0 | 0.367121 | 0.139568 | 0
18163 | Bronze-6_090PVB_E270-6.CIG | IGDB v58.0 | 1 | 0 | 13.7 | 0.190929 | 0.1335 | 0.335954 | 0.430522 | 0.059871 | 0.083933 | 0 | 0.84 | 0.84 | 0.617 |  | Cardinal Glass Industries | Bronze-6 / .090 PVB / E270-6 (3) | 10006197 | # | 256 | 1513283446 | 0 | 0.430522 | 0.190929 | 0
18035 | Bronze-6_090PVB_E366-6.CIG | IGDB v37.0 | 1 | 0 | 13.7 | 0.141643 | 0.150408 | 0.381119 | 0.363835 | 0.065946 | 0.115309 | 0 | 0.844601 | 0.844601 | 0.617 |  | Cardinal Glass Industries | Bronze-6 / 0.090 PVB / E366-6 (3) | 9872038 | # | 256 | 1510863394 | 0 | 0.363835 | 0.141643 | 0
18164 | Bronze-6_090SGP_E270-6.CIG | IGDB v58.0 | 1 | 0 | 13.7 | 0.184892 | 0.135573 | 0.342209 | 0.420539 | 0.062951 | 0.086793 | 0 | 0.84 | 0.84 | 0.677 |  | Cardinal Glass Industries | Bronze-6 / .090 SGP / E270-6 (3) | 9809075 | # | 256 | 1513283436 | 0 | 0.420539 | 0.184892 | 0
18128 | Bronze-6_090SGP_E366-4.CIG | IGDB v39.0 | 1 | 0 | 11.9 | 0.135697 | 0.143231 | 0.401179 | 0.357806 | 0.067473 | 0.106687 | 0 | 0.844601 | 0.844601 | 0.646 |  | Cardinal Glass Industries | Bronze-6 / 0.090 SGP / E366-4 (3) | 9675173 | # | 256 | 1510863420 | 0 | 0.357806 | 0.135697 | 0
12296 | Bronze6mm.grl | IGDB v27.0 | 1 | 0 | 5.842 | 0.448127 | 0.051078 | 0.05558 | 0.480719 | 0.053397 | 0.058393 | 0 | 0.84 | 0.84 | 1.000345 |  | Guardian Latin America | Bronze Float Glass | 11253188 | # | 256 | 1510862517 | 0 | 0.480719 | 0.448127 | 0
20732 | bronzeace30t_6.oag | IGDB v70.0 | 1 | 0 | 5.87 | 0.173385 | 0.393796 | 0.304282 | 0.325306 | 0.067061 | 0.163012 | 0 | 0.053328 | 0.841155 | 1 |  | AGC Obeikan Glass | Stopray Bronze Ace-30T 6 mm | 11575176 | # | 256 | 1586299499 | 0 | 0.325306 | 0.173385 | 0
20727 | bronzechroma_6.oag | IGDB v68.0 | 1 | 0 | 5.85 | 0.148092 | 0.137248 | 0.181682 | 0.152561 | 0.030145 | 0.147133 | 0 | 0.527134 | 0.841087 | 1 |  | AGC Obeikan Glass | Sunlux BronzeChroma 6 mm | 6712432 | # | 256 | 1586299485 | 0 | 0.152561 | 0.148092 | 0
20728 | bronzechroma_8.oag | IGDB v68.0 | 1 | 0 | 7.85 | 0.142743 | 0.137193 | 0.170717 | 0.150968 | 0.030119 | 0.1449 | 0 | 0.527134 | 0.841087 | 1 |  | AGC Obeikan Glass | Sunlux BronzeChroma 8 mm | 6712431 | # | 256 | 1586299485 | 0 | 0.150968 | 0.142743 | 0
2180 | BRONZE-SGP-E366 - 10.1.CIG | IGDB v20.0 | 1 | 0 | 10.1 | 0.169396 | 0.202255 | 0.412395 | 0.42953 | 0.08217 | 0.107233 | 0 | 0.84 | 0.84 | 0.607 |  | Cardinal Glass Industries | Bronze-4 / 0.090 SGP / E366-4 (Embedded) | 10792882 | # | 256 | 1510863297 | 0 | 0.42953 | 0.169396 | 0
2181 | BRONZE-SGP-E366 - 11.7.CIG | IGDB v20.0 | 1 | 0 | 11.7 | 0.153406 | 0.158388 | 0.388246 | 0.395392 | 0.068588 | 0.097141 | 0 | 0.84 | 0.84 | 0.643 |  | Cardinal Glass Industries | Bronze-5 / 0.090 SGP / E366-5 (Embedded) | 10266797 | # | 256 | 1510863297 | 0 | 0.395392 | 0.153406 | 0
2182 | BRONZE-SGP-E366 - 13.6.CIG | IGDB v20.0 | 1 | 0 | 13.6 | 0.149831 | 0.150799 | 0.361689 | 0.378594 | 0.068046 | 0.097919 | 0 | 0.84 | 0.84 | 0.673 |  | Cardinal Glass Industries | Bronze-6 / 0.090 SGP / E366-6 (Embedded) | 9741737 | # | 256 | 1510863297 | 0 | 0.378594 | 0.149831 | 0
2179 | BRONZE-SGP-E366 - 8.6.CIG | IGDB v20.0 | 1 | 0 | 8.6 | 0.182659 | 0.227571 | 0.439716 | 0.466601 | 0.081611 | 0.113467 | 0 | 0.84 | 0.84 | 0.573 |  | Cardinal Glass Industries | Bronze-3 / 0.090 SGP / E366-3 (Embedded) | 11253432 | # | 256 | 1510863297 | 0 | 0.466601 | 0.182659 | 0
19578 | BW88N_6.CSG | IGDB v92.0 | 1 | 0 | 5.918 | 0.836789 | 0.087939 | 0.089314 | 0.902148 | 0.08632 | 0.085725 | 0 | 0.84 | 0.215242 | 1 |  | China Southern Glass (CSG) | LowE on LowIron | 15660022 | # | 256 | 1686340963 | 0 | 0.902148 | 0.836789 | 0
19579 | BW88N-1_6.CSG | IGDB v92.0 | 1 | 0 | 5.916 | 0.76578 | 0.078702 | 0.080902 | 0.888916 | 0.081533 | 0.080995 | 0 | 0.84 | 0.224962 | 1 |  | China Southern Glass (CSG) | LowE on Clear | 15528946 | # | 256 | 1686340962 | 0 | 0.888916 | 0.76578 | 0
28572 | BWC.KBG | IGDB v90.0 | 1 | 0 | 5.9 | 0.410415 | 0.31383 | 0.421127 | 0.289187 | 0.439068 | 0.534365 | 0 | 0.84217 | 0.846181 | 1 |  | Zhuzhou Kibing Group Co.,Ltd | BWC | 8032158 | # | 256 | 1675888753 | 0 | 0.289187 | 0.410415 | 0
2236 | Bz90sb10.PGT | IGDB v13.5 | 1 | 0 | 10.241 | 0.260476 | 0.194859 | 0.297393 | 0.54378 | 0.073948 | 0.081978 | 0 | 0.84 | 0.84 | 0.546 |  | PGT Industries | PGT Bronze low e.043 Lami10 | 11846597 | # | 256 | 1510863257 | 0 | 0.54378 | 0.260476 | 0
3072 | C_Lam33.1.grd | IGDB v47.0 | 1 | 0 | 6.7056 | 0.758828 | 0.073073 | 0.071906 | 0.889163 | 0.08352 | 0.083248 | 0 | 0.84 | 0.84 | 0.702664 |  | Guardian | Clear laminate (3mm+.030"PVB+3mm) | 15725552 | # | 256 | 1510863266 | 0 | 0.889163 | 0.758828 | 0
3073 | C_Lam33.2.grd | IGDB v47.0 | 1 | 0 | 7.4676 | 0.73932 | 0.072124 | 0.070859 | 0.886064 | 0.083267 | 0.082962 | 0 | 0.84 | 0.84 | 0.5694 |  | Guardian | Clear laminate (3mm+.060"PVB+3mm) | 15594479 | # | 256 | 1510863266 | 0 | 0.886064 | 0.73932 | 0
3171 | C_Lam33.3.GRD | IGDB v47.0 | 1 | 0 | 8.432799 | 0.721814 | 0.071236 | 0.069874 | 0.882243 | 0.082957 | 0.082611 | 0 | 0.84 | 0.84 | 0.498442 |  | Guardian | Clear laminate (3.1mm+.090"PVB+3.1mm) | 15528687 | # | 256 | 1510863264 | 0 | 0.882243 | 0.721814 | 0
3074 | C_Lam44.1.grd | IGDB v47.0 | 1 | 0 | 8.432799 | 0.733373 | 0.07143 | 0.07008 | 0.882879 | 0.083014 | 0.082676 | 0 | 0.84 | 0.84 | 0.749393 |  | Guardian | Clear laminate (4mm+.030"PVB+4mm) | 15660014 | # | 256 | 1510863267 | 0 | 0.882879 | 0.733373 | 0
3075 | C_Lam44.2.grd | IGDB v47.0 | 1 | 0 | 9.194799 | 0.714599 | 0.070549 | 0.069107 | 0.8798 | 0.082764 | 0.082393 | 0 | 0.84 | 0.84 | 0.619591 |  | Guardian | Clear laminate (4mm+.060"PVB+4mm) | 15594222 | # | 256 | 1510863267 | 0 | 0.8798 | 0.714599 | 0
3172 | C_Lam44.3.GRD | IGDB v47.0 | 1 | 0 | 9.9568 | 0.700561 | 0.0699 | 0.068387 | 0.876736 | 0.082517 | 0.082113 | 0 | 0.84 | 0.84 | 0.539978 |  | Guardian | Clear laminate (4mm+.090"PVB+4mm) | 15463150 | # | 256 | 1510863263 | 0 | 0.876736 | 0.700561 | 0
3076 | C_Lam55.1.grd | IGDB v47.0 | 1 | 0 | 10.0076 | 0.711297 | 0.07007 | 0.068567 | 0.877196 | 0.08256 | 0.082163 | 0 | 0.84 | 0.84 | 0.778815 |  | Guardian | Clear laminate (5mm+.030"PVB+5mm) | 15594221 | # | 256 | 1510863267 | 0 | 0.877196 | 0.711297 | 0
3077 | C_Lam55.2.grd | IGDB v47.0 | 1 | 0 | 10.7696 | 0.693162 | 0.069245 | 0.067655 | 0.874135 | 0.082313 | 0.081883 | 0 | 0.84 | 0.84 | 0.655935 |  | Guardian | Clear laminate (5mm+.060"PVB+5mm) | 15528685 | # | 256 | 1510863267 | 0 | 0.874135 | 0.693162 | 0
3078 | C_Lam55.3.grd | IGDB v47.0 | 1 | 0 | 11.5316 | 0.67961 | 0.068637 | 0.066982 | 0.871089 | 0.082069 | 0.081607 | 0 | 0.84 | 0.84 | 0.576323 |  | Guardian | Clear laminate (5mm+.090"PVB+5mm) | 15397612 | # | 256 | 1510863268 | 0 | 0.871089 | 0.67961 | 0
3080 | C_Lam66.1.grd | IGDB v47.0 | 1 | 0 | 11.9888 | 0.684968 | 0.068523 | 0.066847 | 0.870111 | 0.081999 | 0.081529 | 0 | 0.84 | 0.84 | 0.808237 |  | Guardian | Clear laminate (6mm+.030"PVB+6mm) | 15594219 | # | 256 | 1510863268 | 0 | 0.870111 | 0.684968 | 0
3081 | C_Lam66.2.grd | IGDB v47.0 | 1 | 0 | 12.750799 | 0.667598 | 0.067762 | 0.066005 | 0.867073 | 0.081756 | 0.081253 | 0 | 0.84 | 0.84 | 0.69228 |  | Guardian | Clear laminate (6mm+.060"PVB+6mm) | 15462891 | # | 256 | 1510863268 | 0 | 0.867073 | 0.667598 | 0
3082 | C_Lam66.3.grd | IGDB v47.0 | 1 | 0 | 13.5128 | 0.654626 | 0.067202 | 0.065384 | 0.864049 | 0.081515 | 0.08098 | 0 | 0.84 | 0.84 | 0.614398 |  | Guardian | Clear laminate (6mm+.090"PVB+6mm) | 15397355 | # | 256 | 1510863268 | 0 | 0.864049 | 0.654626 | 0
3174 | C_Lam66HP.GRD | IGDB v15.0 | 1 | 0 | 13.7668 | 0.632351 | 0.064571 | 0.063122 | 0.8528 | 0.079415 | 0.07879 | 0 | 0.84 | 0.84 | 0.851504 |  | Guardian | Clear HP laminate (6mm+.100"HPpvb+6mm) | 15200234 | # | 256 | 1510863262 | 0 | 0.8528 | 0.632351 | 0
3083 | C_Lam88.1.grd | IGDB v47.0 | 1 | 0 | 15.697199 | 0.639662 | 0.066048 | 0.064093 | 0.857037 | 0.080977 | 0.080374 | 0 | 0.84 | 0.84 | 0.848043 |  | Guardian | Clear laminate (8mm+.030"PVB+8mm) | 15462888 | # | 256 | 1510863269 | 0 | 0.857037 | 0.639662 | 0
2819 | CA35.mmm | IGDB v103.0 | 1 | 0 | 3.352 | 0.240972 | 0.050062 | 0.050961 | 0.383184 | 0.055277 | 0.055807 | 0 | 0.84 | 0.90344 | 1.38 |  | 3M Corporation | Ceramic Archtectural 35 | 10987936 | # | 256 | 1739489643 | 0 | 0.383184 | 0.240972 | 0
2820 | CA45.mmm | IGDB v103.0 | 1 | 0 | 3.352 | 0.280551 | 0.054594 | 0.051157 | 0.460328 | 0.062159 | 0.059969 | 0 | 0.84 | 0.904467 | 1.38 |  | 3M Corporation | Ceramic Architectural 45 | 11909038 | # | 256 | 1739489643 | 0 | 0.460328 | 0.280551 | 0
2821 | CA60.mmm | IGDB v103.0 | 1 | 0 | 3.352 | 0.356351 | 0.058876 | 0.057402 | 0.634434 | 0.071873 | 0.070335 | 0 | 0.84 | 0.902984 | 1.38 |  | 3M Corporation | Ceramic Architectural 60 | 13816776 | # | 256 | 1739489643 | 0 | 0.634434 | 0.356351 | 0
2822 | CA80.mmm | IGDB v103.0 | 1 | 0 | 3.352 | 0.435194 | 0.062051 | 0.062699 | 0.790098 | 0.081156 | 0.080949 | 0 | 0.84 | 0.906499 | 1.38 |  | 3M Corporation | Ceramic Architectural 80 | 15263965 | # | 256 | 1739489643 | 0 | 0.790098 | 0.435194 | 0
28004 | CASV D2_6.KBG | IGDB v68.0 | 1 | 0 | 5.89 | 0.234003 | 0.31621 | 0.391796 | 0.503871 | 0.157442 | 0.089884 | 0 | 0.843932 | 0.07113 | 1 |  | Zhuzhou Kibing Group Co.,Ltd | CAVS D2_6 | 12632239 | # | 256 | 1586299480 | 0 | 0.503871 | 0.234003 | 0
28003 | CAVS D1_6.KBG | IGDB v68.0 | 1 | 0 | 5.86 | 0.343809 | 0.259694 | 0.345826 | 0.655728 | 0.06114 | 0.044612 | 0 | 0.844044 | 0.079195 | 1 |  | Zhuzhou Kibing Group Co.,Ltd | CAVS D1_6 | 14211015 | # | 256 | 1586299481 | 0 | 0.655728 | 0.343809 | 0
28005 | CAVS D3_6.KBG | IGDB v68.0 | 1 | 0 | 5.98 | 0.278523 | 0.378673 | 0.4343 | 0.598568 | 0.165067 | 0.140557 | 0 | 0.843828 | 0.06825 | 1 |  | Zhuzhou Kibing Group Co.,Ltd | CAVS D3_6 | 13160130 | # | 256 | 1586299481 | 0 | 0.598568 | 0.278523 | 0
28006 | CAVS D4_6.KBG | IGDB v68.0 | 1 | 0 | 5.84 | 0.210277 | 0.279143 | 0.368253 | 0.470175 | 0.118424 | 0.091207 | 0 | 0.843235 | 0.088108 | 1 |  | Zhuzhou Kibing Group Co.,Ltd | CAVS D4_6 | 12368804 | # | 256 | 1586299480 | 0 | 0.470175 | 0.210277 | 0
28007 | CAVS D5_6.KBG | IGDB v68.0 | 1 | 0 | 5.96 | 0.225651 | 0.293657 | 0.559057 | 0.520596 | 0.131111 | 0.190477 | 0 | 0.848705 | 0.067338 | 1 |  | Zhuzhou Kibing Group Co.,Ltd | CAVS D5_6 | 13223841 | # | 256 | 1586299481 | 0 | 0.520596 | 0.225651 | 0
28550 | CAVS D6_6.KBG | IGDB v81.0 | 1 | 0 | 5.83 | 0.274017 | 0.360392 | 0.569065 | 0.599327 | 0.220579 | 0.219956 | 0 | 0.845201 | 0.045146 | 1 |  | Zhuzhou Kibing Group Co.,Ltd | CAVS D6_6 | 12701632 | # | 256 | 1675888733 | 0 | 0.599327 | 0.274017 | 0
28551 | CAVS D7_6.KBG | IGDB v81.0 | 1 | 0 | 5.81 | 0.408871 | 0.283863 | 0.388604 | 0.709243 | 0.137513 | 0.127741 | 0 | 0.842598 | 0.071329 | 1 |  | Zhuzhou Kibing Group Co.,Ltd | CAVS D7_6 | 13950169 | # | 256 | 1675888733 | 0 | 0.709243 | 0.408871 | 0
16808 | CAVS S1_6.KBG | IGDB v60.0 | 1 | 0 | 5.9 | 0.623454 | 0.158791 | 0.203213 | 0.851092 | 0.061874 | 0.050181 | 0 | 0.843862 | 0.133592 | 1 |  | Zhuzhou Kibing Group Co.,Ltd | CAVS S1_6 | 15331307 | # | 256 | 1538271387 | 0 | 0.851092 | 0.623454 | 0
28553 | CAVS S1+_6.KBG | IGDB v85.0 | 1 | 0 | 5.85 | 0.657785 | 0.147822 | 0.186946 | 0.873848 | 0.060273 | 0.051373 | 0 | 0.844293 | 0.107679 | 1 |  | Zhuzhou Kibing Group Co.,Ltd | CAVS S1+_6 | 15594221 | # | 256 | 1675888743 | 0 | 0.873848 | 0.657785 | 0
16809 | CAVS S2_6.KBG | IGDB v60.0 | 1 | 0 | 5.92 | 0.523369 | 0.16529 | 0.214485 | 0.767111 | 0.068718 | 0.036077 | 0 | 0.843886 | 0.15004 | 1 |  | Zhuzhou Kibing Group Co.,Ltd | CAVS S2_6 | 14935515 | # | 256 | 1538271383 | 0 | 0.767111 | 0.523369 | 0
16810 | CAVS S2-1_6.KBG | IGDB v60.0 | 1 | 0 | 5.92 | 0.497329 | 0.209676 | 0.243473 | 0.741867 | 0.109283 | 0.04481 | 0 | 0.843448 | 0.139651 | 1 |  | Zhuzhou Kibing Group Co.,Ltd | CAVS S2-1_6 | 14607065 | # | 256 | 1538271383 | 0 | 0.741867 | 0.497329 | 0
16811 | CAVS S3_6.KBG | IGDB v60.0 | 1 | 0 | 5.95 | 0.412105 | 0.222109 | 0.199966 | 0.574501 | 0.17972 | 0.024222 | 0 | 0.842562 | 0.13972 | 1 |  | Zhuzhou Kibing Group Co.,Ltd | CAVS S3_6 | 13289921 | # | 256 | 1538271387 | 0 | 0.574501 | 0.412105 | 0
16812 | CAVS S4_6.KBG | IGDB v60.0 | 1 | 0 | 5.95 | 0.316277 | 0.350498 | 0.314564 | 0.470686 | 0.334481 | 0.114522 | 0 | 0.843745 | 0.115519 | 1 |  | Zhuzhou Kibing Group Co.,Ltd | CAVS S4_6 | 11515829 | # | 256 | 1538271380 | 0 | 0.470686 | 0.316277 | 0
16813 | CAVS S5_6.KBG | IGDB v60.0 | 1 | 0 | 5.93 | 0.321577 | 0.335284 | 0.316286 | 0.494749 | 0.283856 | 0.079813 | 0 | 0.84359 | 0.100317 | 1 |  | Zhuzhou Kibing Group Co.,Ltd | CAVS S5_6 | 12238260 | # | 256 | 1538271377 | 0 | 0.494749 | 0.321577 | 0
16814 | CAVS S6_6.KBG | IGDB v60.0 | 1 | 0 | 5.95 | 0.244619 | 0.291464 | 0.276201 | 0.362862 | 0.261633 | 0.051301 | 0 | 0.843047 | 0.127181 | 1 |  | Zhuzhou Kibing Group Co.,Ltd | CAVS S6_6 | 11117976 | # | 256 | 1538271377 | 0 | 0.362862 | 0.244619 | 0
28008 | CAVS T1_6.KBG | IGDB v68.0 | 1 | 0 | 5.83 | 0.291328 | 0.333502 | 0.512923 | 0.703873 | 0.064365 | 0.049399 | 0 | 0.843706 | 0.039683 | 1 |  | Zhuzhou Kibing Group Co.,Ltd | CAVS T1_6 | 14147534 | # | 256 | 1586299481 | 0 | 0.703873 | 0.291328 | 0
28557 | CAVS-S120_6.KBG | IGDB v86.0 | 1 | 0 | 5.93 | 0.142144 | 0.341864 | 0.285693 | 0.220215 | 0.326655 | 0.06723 | 0 | 0.842806 | 0.108432 | 1 |  | Zhuzhou Kibing Group Co.,Ltd | CAVS-S120_6 | 7897982 | # | 256 | 1675888744 | 0 | 0.220215 | 0.142144 | 0
28556 | CAVS-S130_6.KBG | IGDB v86.0 | 1 | 0 | 5.89 | 0.160204 | 0.41941 | 0.367817 | 0.260376 | 0.416214 | 0.085368 | 0 | 0.843179 | 0.089184 | 1 |  | Zhuzhou Kibing Group Co.,Ltd | CAVS-S130_6 | 9670528 | # | 256 | 1675888743 | 0 | 0.260376 | 0.160204 | 0
28555 | CAVS-S140_6.KBG | IGDB v86.0 | 1 | 0 | 5.98 | 0.245068 | 0.317205 | 0.329187 | 0.391207 | 0.290146 | 0.075373 | 0 | 0.842872 | 0.097905 | 1 |  | Zhuzhou Kibing Group Co.,Ltd | CAVS-S140_6 | 11185054 | # | 256 | 1675888743 | 0 | 0.391207 | 0.245068 | 0
28019 | CAVS-S25_6.KBG | IGDB v105.0 | 1 | 0 | 5.87 | 0.209181 | 0.296565 | 0.296193 | 0.317847 | 0.259452 | 0.069086 | 0 | 0.842837 | 0.065012 | 1 |  | Zhuzhou Kibing Group Co.,Ltd | CAVS-S25_6 | 9214615 | # | 256 | 1754504755 | 0 | 0.317847 | 0.209181 | 0
14960 | CBlue3119T_EF10.GTS | IGDB v73.0 | 1 | 0 | 9.8 | 0.151435 | 0.442377 | 0.191558 | 0.330787 | 0.082068 | 0.09738 | 0 | 0.032113 | 0.84 | 1 |  | Glas Trösch AG | COMBI Blue 31/19 T on Clear EUROFLOAT 10 mm | 10592143 |  | 256 | 1595272275 | 0 | 0.330787 | 0.151435 | 0
14962 | CBlue3119T_EF12.GTS | IGDB v73.0 | 1 | 0 | 11.8 | 0.148948 | 0.442341 | 0.178578 | 0.328641 | 0.082002 | 0.09673 | 0 | 0.032113 | 0.84 | 1 |  | Glas Trösch AG | COMBI Blue 31/19 T on Clear EUROFLOAT 12 mm | 10526606 |  | 256 | 1595272275 | 0 | 0.328641 | 0.148948 | 0
14966 | CBlue3119T_EF6.GTS | IGDB v73.0 | 1 | 0 | 5.8 | 0.156727 | 0.442467 | 0.222457 | 0.335142 | 0.082204 | 0.0987 | 0 | 0.032113 | 0.84 | 1 |  | Glas Trösch AG | COMBI Blue 31/19 T on Clear EUROFLOAT 6 mm | 10657937 |  | 256 | 1595272275 | 0 | 0.335142 | 0.156727 | 0
14968 | CBlue3119T_EF8.GTS | IGDB v73.0 | 1 | 0 | 7.8 | 0.154032 | 0.44242 | 0.206102 | 0.332958 | 0.082133 | 0.098038 | 0 | 0.032113 | 0.84 | 1 |  | Glas Trösch AG | COMBI Blue 31/19 T on Clear EUROFLOAT 8 mm | 10592400 |  | 256 | 1595272275 | 0 | 0.332958 | 0.154032 | 0
14970 | CBlue3119T_EWNG10.GTS | IGDB v73.0 | 1 | 0 | 9.8 | 0.163101 | 0.442388 | 0.26412 | 0.338484 | 0.082086 | 0.099571 | 0 | 0.032113 | 0.84 | 1 |  | Glas Trösch AG | COMBI Blue 31/19 T on Low-Iron EUROWHITE NG 10 mm | 10723474 |  | 256 | 1595272275 | 0 | 0.338484 | 0.163101 | 0
14972 | CBlue3119T_EWNG12.GTS | IGDB v73.0 | 1 | 0 | 11.8 | 0.162621 | 0.442384 | 0.260231 | 0.337824 | 0.08207 | 0.099368 | 0 | 0.032113 | 0.84 | 1 |  | Glas Trösch AG | COMBI Blue 31/19 T on Low-Iron EUROWHITE NG 12 mm | 10723474 |  | 256 | 1595272274 | 0 | 0.337824 | 0.162621 | 0
14976 | CBlue3119T_EWNG6.GTS | IGDB v73.0 | 1 | 0 | 5.8 | 0.164079 | 0.442407 | 0.272202 | 0.339852 | 0.082126 | 0.099983 | 0 | 0.032113 | 0.84 | 1 |  | Glas Trösch AG | COMBI Blue 31/19 T on Low-Iron EUROWHITE NG 6 mm | 10723475 |  | 256 | 1595272274 | 0 | 0.339852 | 0.164079 | 0
14978 | CBlue3119T_EWNG8.GTS | IGDB v73.0 | 1 | 0 | 7.8 | 0.163587 | 0.442398 | 0.268108 | 0.339166 | 0.082102 | 0.099772 | 0 | 0.032113 | 0.84 | 1 |  | Glas Trösch AG | COMBI Blue 31/19 T on Low-Iron EUROWHITE NG 8 mm | 10723475 |  | 256 | 1595272274 | 0 | 0.339166 | 0.163587 | 0
14470 | CBronze4021T_EF10.GTS | IGDB v59.0 | 1 | 0 | 9.8 | 0.171959 | 0.483351 | 0.137955 | 0.429203 | 0.067714 | 0.107724 | 0 | 0.025466 | 0.84 | 1 |  | Glas Trösch AG | COMBI Bronze 40/21 T on Clear EUROFLOAT 10 mm | 10269101 |  | 256 | 1538271363 | 0 | 0.429203 | 0.171959 | 0
14476 | CBronze4021T_EF6.GTS | IGDB v59.0 | 1 | 0 | 5.8 | 0.176935 | 0.483462 | 0.154112 | 0.43504 | 0.067949 | 0.109788 | 0 | 0.025466 | 0.84 | 1 |  | Glas Trösch AG | COMBI Bronze 40/21 T on Clear EUROFLOAT 6 mm | 10334639 |  | 256 | 1538271356 | 0 | 0.43504 | 0.176935 | 0
14478 | CBronze4021T_EF8.GTS | IGDB v59.0 | 1 | 0 | 7.8 | 0.174408 | 0.483404 | 0.145619 | 0.432104 | 0.067825 | 0.108745 | 0 | 0.025466 | 0.84 | 1 |  | Glas Trösch AG | COMBI Bronze 40/21 T on Clear EUROFLOAT 8 mm | 10334638 |  | 256 | 1538271356 | 0 | 0.432104 | 0.174408 | 0
14510 | CBronze4021T_EWNG10.GTS | IGDB v59.0 | 1 | 0 | 9.8 | 0.182557 | 0.48344 | 0.172935 | 0.439337 | 0.067823 | 0.111498 | 0 | 0.025466 | 0.84 | 1 |  | Glas Trösch AG | COMBI Bronze 40/21 T on Low-Iron EW NG 10 mm | 10465969 |  | 256 | 1538271355 | 0 | 0.439337 | 0.182557 | 0
14514 | CBronze4021T_EWNG4.GTS | IGDB v73.0 | 1 | 0 | 3.8 | 0.184065 | 0.48348 | 0.180111 | 0.442081 | 0.067915 | 0.112512 | 0 | 0.025466 | 0.84 | 1 |  | Glas Trösch AG | COMBI Bronze 40/21 T on Low-Iron EUROWHITE NG 4 mm | 10465970 |  | 256 | 1595272274 | 0 | 0.442081 | 0.184065 | 0
14516 | CBronze4021T_EWNG6.GTS | IGDB v59.0 | 1 | 0 | 5.8 | 0.183554 | 0.483467 | 0.177652 | 0.44115 | 0.06789 | 0.112183 | 0 | 0.025466 | 0.84 | 1 |  | Glas Trösch AG | COMBI Bronze 40/21 T on Low-Iron EUROWHITE NG 6 mm | 10465969 |  | 256 | 1538271357 | 0 | 0.44115 | 0.183554 | 0
14518 | CBronze4021T_EWNG8.GTS | IGDB v59.0 | 1 | 0 | 7.8 | 0.183052 | 0.483455 | 0.175263 | 0.440243 | 0.067856 | 0.11183 | 0 | 0.025466 | 0.84 | 1 |  | Glas Trösch AG | COMBI Bronze 40/21 T on Low-Iron EUROWHITE NG 8 mm | 10465969 |  | 256 | 1538271356 | 0 | 0.440243 | 0.183052 | 0
1616 | CEB14-50_6.CSG | IGDB v17.3 | 1 | 0 | 5.846 | 0.364497 | 0.239705 | 0.261231 | 0.55685 | 0.161158 | 0.03135 | 0 | 0.84 | 0.096127 | 1 |  | China Southern Glass (CSG) | LowE on Clear | 13224123 | # | 256 | 1510862664 | 0 | 0.55685 | 0.364497 | 0
1618 | CEB14-60_6.CSG | IGDB v17.3 | 1 | 0 | 5.954 | 0.434124 | 0.17851 | 0.223044 | 0.624363 | 0.103327 | 0.031814 | 0 | 0.84 | 0.14146 | 1 |  | China Southern Glass (CSG) | LowE on Clear | 13881799 | # | 256 | 1510862665 | 0 | 0.624363 | 0.434124 | 0
1601 | CED02-78_12.CSG | IGDB v31.0 | 1 | 0 | 11.98 | 0.386298 | 0.334694 | 0.417269 | 0.742475 | 0.055479 | 0.041977 | 0 | 0.84 | 0.040574 | 1 |  | China Southern Glass (CSG) | Double LowE on LowIron | 14279132 | # | 256 | 1510862774 | 0 | 0.742475 | 0.386298 | 0
1621 | CED12-52_6.CSG | IGDB v17.3 | 1 | 0 | 5.873 | 0.259915 | 0.281294 | 0.40023 | 0.530805 | 0.106981 | 0.030778 | 0 | 0.84 | 0.053709 | 1 |  | China Southern Glass (CSG) | Double Silver LowE on Clear | 13223091 | # | 256 | 1510862664 | 0 | 0.530805 | 0.259915 | 0
1666 | CED12-57_6.CSG | IGDB v39.0 | 1 | 0 | 5.97 | 0.284588 | 0.325086 | 0.42406 | 0.585474 | 0.116178 | 0.042237 | 0 | 0.84 | 0.041881 | 1 |  | China Southern Glass (CSG) | Double LowE on Clear | 12962503 | # | 256 | 1510862831 | 0 | 0.585474 | 0.284588 | 0
19529 | CED12-58_10.CSG.CSG | IGDB v43.0 | 1 | 0 | 9.963 | 0.267393 | 0.216566 | 0.432332 | 0.560467 | 0.075998 | 0.027544 | 0 | 0.84 | 0.037969 | 1 |  | China Southern Glass (CSG) | Double Silver LowE on Clear | 13486774 | # | 256 | 1510862887 | 0 | 0.560467 | 0.267393 | 0
1623 | CED12-58_6.CSG | IGDB v17.3 | 1 | 0 | 5.873 | 0.306151 | 0.259185 | 0.419328 | 0.618428 | 0.076374 | 0.032585 | 0 | 0.84 | 0.049327 | 1 |  | China Southern Glass (CSG) | Double Silver LowE on Clear | 13685188 | # | 256 | 1510862664 | 0 | 0.618428 | 0.306151 | 0
1625 | CED12-67_6.CSG | IGDB v17.3 | 1 | 0 | 5.919 | 0.349057 | 0.278749 | 0.392106 | 0.682704 | 0.066548 | 0.039952 | 0 | 0.84 | 0.054855 | 1 |  | China Southern Glass (CSG) | Double Silver LowE on Clear | 14211791 | # | 256 | 1510862664 | 0 | 0.682704 | 0.349057 | 0
1667 | CED12-78_6.CSG | IGDB v39.0 | 1 | 0 | 5.97 | 0.368561 | 0.284843 | 0.42406 | 0.735588 | 0.059842 | 0.042237 | 0 | 0.84 | 0.042173 | 1 |  | China Southern Glass (CSG) | Double LowE on Clear | 14410200 | # | 256 | 1510862831 | 0 | 0.735588 | 0.368561 | 0
1668 | CED13-56_6.CSG | IGDB v39.0 | 1 | 0 | 5.97 | 0.294403 | 0.288281 | 0.482941 | 0.535882 | 0.169911 | 0.183413 | 0 | 0.84 | 0.035396 | 1 |  | China Southern Glass (CSG) | Double LowE on Clear | 13157559 | # | 256 | 1510862831 | 0 | 0.535882 | 0.294403 | 0
1654 | CED14-46_6.CSG | IGDB v29.0 | 1 | 0 | 5.9 | 0.285786 | 0.330744 | 0.331661 | 0.481167 | 0.161005 | 0.088227 | 0 | 0.84 | 0.030102 | 1 |  | China Southern Glass (CSG) | Double Silver LowE on Clear | 12171955 | # | 256 | 1510862750 | 0 | 0.481167 | 0.285786 | 0
1661 | CED14-47_6.CSG | IGDB v29.0 | 1 | 0 | 5.95 | 0.269139 | 0.344498 | 0.37835 | 0.484598 | 0.174951 | 0.098889 | 0 | 0.84 | 0.052917 | 1 |  | China Southern Glass (CSG) | Double LowE on Clear | 12631215 | # | 256 | 1510862750 | 0 | 0.484598 | 0.269139 | 0
1669 | CED22-52_6.CSG | IGDB v39.0 | 1 | 0 | 5.97 | 0.189203 | 0.095843 | 0.415034 | 0.463131 | 0.093897 | 0.032686 | 0 | 0.84 | 0.045213 | 1 |  | China Southern Glass (CSG) | Double LowE on Green | 11975839 | # | 256 | 1510862831 | 0 | 0.463131 | 0.189203 | 0
1670 | CED22-57_6.CSG | IGDB v39.0 | 1 | 0 | 5.97 | 0.198563 | 0.098618 | 0.439944 | 0.489426 | 0.096193 | 0.028251 | 0 | 0.84 | 0.041881 | 1 |  | China Southern Glass (CSG) | Double LowE on Green | 11779757 | # | 256 | 1510862832 | 0 | 0.489426 | 0.198563 | 0
1671 | CED22-67_6.CSG | IGDB v39.0 | 1 | 0 | 5.97 | 0.242872 | 0.082934 | 0.389856 | 0.579731 | 0.062942 | 0.044548 | 0 | 0.84 | 0.05045 | 1 |  | China Southern Glass (CSG) | Double LowE on Green | 12897973 | # | 256 | 1510862832 | 0 | 0.579731 | 0.242872 | 0
1672 | CED22-78_6.CSG | IGDB v39.0 | 1 | 0 | 5.97 | 0.247623 | 0.081625 | 0.423824 | 0.606599 | 0.05697 | 0.031328 | 0 | 0.84 | 0.042173 | 1 |  | China Southern Glass (CSG) | Double LowE on Green | 13030329 | # | 256 | 1510862832 | 0 | 0.606599 | 0.247623 | 0
1673 | CED23-56_6.CSG | IGDB v39.0 | 1 | 0 | 5.97 | 0.192526 | 0.105391 | 0.481615 | 0.445119 | 0.134531 | 0.179697 | 0 | 0.84 | 0.035396 | 1 |  | China Southern Glass (CSG) | Double LowE on Green | 11909278 | # | 256 | 1510862832 | 0 | 0.445119 | 0.192526 | 0
1674 | CED32-57_6.CSG | IGDB v39.0 | 1 | 0 | 5.97 | 0.152674 | 0.139362 | 0.434139 | 0.2959 | 0.061346 | 0.018619 | 0 | 0.84 | 0.041881 | 1 |  | China Southern Glass (CSG) | Double LowE on Grey | 9737363 | # | 256 | 1510862833 | 0 | 0.2959 | 0.152674 | 0
1675 | CED32-67_6.CSG | IGDB v39.0 | 1 | 0 | 5.98 | 0.195417 | 0.127863 | 0.384689 | 0.357009 | 0.050561 | 0.03331 | 0 | 0.84 | 0.05045 | 1 |  | China Southern Glass (CSG) | Double LowE on Grey | 10789533 | # | 256 | 1510862833 | 0 | 0.357009 | 0.195417 | 0
1676 | CED32-78_6.CSG | IGDB v39.0 | 1 | 0 | 5.97 | 0.199816 | 0.12608 | 0.41475 | 0.372322 | 0.047096 | 0.024667 | 0 | 0.84 | 0.042173 | 1 |  | China Southern Glass (CSG) | Double LowE on Grey | 10790305 | # | 256 | 1510862833 | 0 | 0.372322 | 0.199816 | 0
1677 | CED33-56_6.CSG | IGDB v39.0 | 1 | 0 | 5.97 | 0.163898 | 0.124245 | 0.447533 | 0.272116 | 0.075721 | 0.142207 | 0 | 0.84 | 0.035396 | 1 |  | China Southern Glass (CSG) | Double LowE on Grey | 9801865 | # | 256 | 1510862833 | 0 | 0.272116 | 0.163898 | 0
1678 | CED52-78_6.CSG | IGDB v39.0 | 1 | 0 | 5.96 | 0.227677 | 0.126553 | 0.426064 | 0.459311 | 0.056031 | 0.036204 | 0 | 0.83952 | 0.042173 | 1 |  | China Southern Glass (CSG) | Double LowE on Blue | 12696224 | # | 256 | 1510862833 | 0 | 0.459311 | 0.227677 | 0
1679 | CED72-52_6.CSG | IGDB v39.0 | 1 | 0 | 5.96 | 0.186847 | 0.15833 | 0.4175 | 0.385215 | 0.076579 | 0.027868 | 0 | 0.84 | 0.045213 | 1 |  | China Southern Glass (CSG) | Double LowE on LightGrey | 11578009 | # | 256 | 1510862834 | 0 | 0.385215 | 0.186847 | 0
1680 | CED72-78_6.CSG | IGDB v39.0 | 1 | 0 | 5.96 | 0.255357 | 0.151513 | 0.424054 | 0.516163 | 0.049594 | 0.025952 | 0 | 0.84 | 0.042173 | 1 |  | China Southern Glass (CSG) | Double LowE on LightGrey | 12632500 | # | 256 | 1510862834 | 0 | 0.516163 | 0.255357 | 0
1628 | CEF13-69_6.CSG | IGDB v17.3 | 1 | 0 | 5.971 | 0.447083 | 0.259096 | 0.304431 | 0.691281 | 0.129052 | 0.043074 | 0 | 0.84 | 0.084295 | 1 |  | China Southern Glass (CSG) | LowE on Clear | 14146514 | # | 256 | 1510862665 | 0 | 0.691281 | 0.447083 | 0
1653 | CEG12-24_6.CSG | IGDB v18.1 | 1 | 0 | 5.953 | 0.190865 | 0.539416 | 0.639919 | 0.240858 | 0.448421 | 0.588974 | 0 | 0.84 | 0.033878 | 1 |  | China Southern Glass (CSG) | LowE on Clear | 11241848 | # | 256 | 1510862695 | 0 | 0.240858 | 0.190865 | 0
1652 | CEN12-40_6.CSG | IGDB v18.1 | 1 | 0 | 5.983 | 0.249244 | 0.232374 | 0.342634 | 0.453097 | 0.11006 | 0.068435 | 0 | 0.84 | 0.062921 | 1 |  | China Southern Glass (CSG) | Double Silver LowE on Clear | 12236458 | # | 256 | 1510862695 | 0 | 0.453097 | 0.249244 | 0
19560 | CEN12-57_8.CSG | IGDB v78.0 | 1 | 0 | 7.813 | 0.270002 | 0.25975 | 0.43547 | 0.568571 | 0.116091 | 0.037267 | 0 | 0.84 | 0.040879 | 1 |  | China Southern Glass (CSG) | Double Low-E on Clear | 12830915 | # | 256 | 1675888724 | 0 | 0.568571 | 0.270002 | 0
19561 | CEN13-55_6.CSG | IGDB v78.0 | 1 | 0 | 5.882 | 0.255695 | 0.321186 | 0.502991 | 0.541424 | 0.163369 | 0.116655 | 0 | 0.84 | 0.033338 | 1 |  | China Southern Glass (CSG) | Double Low-E on Clear | 12437177 | # | 256 | 1675888724 | 0 | 0.541424 | 0.255695 | 0
19589 | CEN14-42_6.CSG | IGDB v101.0 | 1 | 0 | 5.852 | 0.23803 | 0.343089 | 0.413617 | 0.440743 | 0.193168 | 0.097335 | 0 | 0.84 | 0.050541 | 1 |  | China Southern Glass (CSG) | Double LowE on Clear | 12367015 | # | 256 | 1739489620 | 0 | 0.440743 | 0.23803 | 0
19536 | CEN15-45_6.CSG | IGDB v68.0 | 1 | 0 | 5.94 | 0.205897 | 0.351955 | 0.392822 | 0.445282 | 0.164244 | 0.063297 | 0 | 0.84 | 0.045085 | 1 |  | China Southern Glass (CSG) | Double LowE on Clear | 11187374 | # | 256 | 1586299473 | 0 | 0.445282 | 0.205897 | 0
2813 | CeramicIR15.mmm | IGDB v70.0 | 1 | 0 | 3.22 | 0.167294 | 0.044565 | 0.046188 | 0.196142 | 0.046778 | 0.050458 | 0 | 0.84 | 0.887564 | 1 |  | 3M Corporation | Ceramic IR15 | 7896181 |  | 256 | 1586299515 | 0 | 0.196142 | 0.167294 | 0
2814 | CeramicIR25.mmm | IGDB v70.0 | 1 | 0 | 3.22 | 0.205966 | 0.045831 | 0.047565 | 0.312902 | 0.049795 | 0.053598 | 0 | 0.84 | 0.885192 | 1 |  | 3M Corporation | Ceramic IR25 | 9935505 |  | 256 | 1586299515 | 0 | 0.312902 | 0.205966 | 0
2815 | CeramicIR35.mmm | IGDB v70.0 | 1 | 0 | 3.22 | 0.29063 | 0.049205 | 0.049914 | 0.45964 | 0.05651 | 0.059479 | 0 | 0.84 | 0.883278 | 1 |  | 3M Corporation | Ceramic IR35 | 11843502 |  | 256 | 1586299515 | 0 | 0.45964 | 0.29063 | 0
2812 | CeramicIR5.mmm | IGDB v70.0 | 1 | 0 | 3.22 | 0.088855 | 0.042875 | 0.046243 | 0.063769 | 0.044484 | 0.049181 | 0 | 0.84 | 0.893412 | 1 |  | 3M Corporation | Ceramic IR5 | 4540740 |  | 256 | 1586299515 | 0 | 0.063769 | 0.088855 | 0
2816 | CeramicIR50.mmm | IGDB v70.0 | 1 | 0 | 3.22 | 0.356274 | 0.054052 | 0.053554 | 0.622607 | 0.066302 | 0.067611 | 0 | 0.84 | 0.879739 | 1 |  | 3M Corporation | Ceramic IR50 | 13685191 |  | 256 | 1586299515 | 0 | 0.622607 | 0.356274 | 0
2817 | CeramicIR70.mmm | IGDB v70.0 | 1 | 0 | 3.22 | 0.462183 | 0.06161 | 0.059022 | 0.804684 | 0.081015 | 0.079842 | 0 | 0.84 | 0.882595 | 1 |  | 3M Corporation | Ceramic IR70 | 15330016 |  | 256 | 1586299516 | 0 | 0.804684 | 0.462183 | 0
1630 | CES11-70_6.CSG | IGDB v17.3 | 1 | 0 | 5.868 | 0.488889 | 0.208927 | 0.257801 | 0.726112 | 0.095704 | 0.03277 | 0 | 0.84 | 0.103125 | 1 |  | China Southern Glass (CSG) | LowE on Clear | 14540760 | # | 256 | 1510862665 | 0 | 0.726112 | 0.488889 | 0
1631 | CES11-80_6.CSG | IGDB v17.3 | 1 | 0 | 5.895 | 0.570065 | 0.15982 | 0.213577 | 0.799978 | 0.058952 | 0.040621 | 0 | 0.84 | 0.13043 | 1 |  | China Southern Glass (CSG) | LowE on Clear | 15198691 | # | 256 | 1510862665 | 0 | 0.799978 | 0.570065 | 0
19563 | CES11-80T_10LI.CSG | IGDB v78.0 | 1 | 0 | 9.813 | 0.599241 | 0.2083 | 0.244018 | 0.819294 | 0.062353 | 0.044722 | 0 | 0.84 | 0.121135 | 1 |  | China Southern Glass (CSG) | Single Low-E on Low Iron | 15264743 | # | 256 | 1675888724 | 0 | 0.819294 | 0.599241 | 0
19562 | CES11-80T_6LI.CSG | IGDB v78.0 | 1 | 0 | 5.842 | 0.620013 | 0.226261 | 0.250548 | 0.833014 | 0.060804 | 0.047257 | 0 | 0.84 | 0.124797 | 1 |  | China Southern Glass (CSG) | Single Low-E on Low Iron | 15330537 | # | 256 | 1675888724 | 0 | 0.833014 | 0.620013 | 0
19539 | CES11-85_6.CSG | IGDB v70.0 | 1 | 0 | 5.89 | 0.539604 | 0.244799 | 0.314545 | 0.829861 | 0.085497 | 0.058331 | 0 | 0.84 | 0.071709 | 1 |  | China Southern Glass (CSG) | Single LowE on Clear | 15002856 | # | 256 | 1586299498 | 0 | 0.829861 | 0.539604 | 0
1659 | CET03-65_6.CSG | IGDB v19.0 | 1 | 0 | 5.98 | 0.261293 | 0.457039 | 0.535396 | 0.668001 | 0.079474 | 0.041905 | 0 | 0.84 | 0.019507 | 1 |  | China Southern Glass (CSG) | Triple Silver LowE on Low Iron | 13621454 | # | 256 | 1510862711 | 0 | 0.668001 | 0.261293 | 0
19527 | CET13-65_3.CSG.CSG | IGDB v43.0 | 1 | 0 | 2.926 | 0.284512 | 0.437271 | 0.532671 | 0.686812 | 0.085636 | 0.089066 | 0 | 0.839694 | 0.045327 | 1 |  | China Southern Glass (CSG) | High Performance LowE on Clear | 13818578 | # | 256 | 1510862888 | 0 | 0.686812 | 0.284512 | 0
19528 | CET13-65_4.CSG.CSG | IGDB v43.0 | 1 | 0 | 3.935 | 0.289359 | 0.398822 | 0.530332 | 0.692112 | 0.082608 | 0.086576 | 0 | 0.84 | 0.045327 | 1 |  | China Southern Glass (CSG) | High Performance LowE on Clear | 13884371 | # | 256 | 1510862887 | 0 | 0.692112 | 0.289359 | 0
1660 | CET73-65_6.CSG | IGDB v19.0 | 1 | 0 | 5.98 | 0.182279 | 0.196501 | 0.530114 | 0.468227 | 0.065917 | 0.03415 | 0 | 0.84 | 0.019507 | 1 |  | China Southern Glass (CSG) | Triple Silver LowE on Light Grey | 11844267 | # | 256 | 1510862711 | 0 | 0.468227 | 0.182279 | 0
19564 | CET73-65_8.CSG | IGDB v78.0 | 1 | 0 | 7.763 | 0.184259 | 0.142531 | 0.538816 | 0.443155 | 0.062335 | 0.066385 | 0 | 0.84 | 0.027694 | 1 |  | China Southern Glass (CSG) | Tripe Low-E on Light Grey | 11646376 | # | 256 | 1675888724 | 0 | 0.443155 | 0.184259 | 0
19508 | CEV11-55T_10.CSG | IGDB v42.0 | 1 | 0 | 9.939 | 0.251726 | 0.228428 | 0.381128 | 0.505012 | 0.105679 | 0.033446 | 0 | 0.84 | 0.049624 | 1 |  | China Southern Glass (CSG) | Double LowE on Clear | 12369593 | # | 256 | 1510862860 | 0 | 0.505012 | 0.251726 | 0
19507 | CEV11-55T_5.CSG | IGDB v42.0 | 1 | 0 | 4.963 | 0.270281 | 0.299039 | 0.386564 | 0.523585 | 0.108778 | 0.033625 | 0 | 0.84 | 0.049624 | 1 |  | China Southern Glass (CSG) | Double LowE on Clear | 12566718 | # | 256 | 1510862861 | 0 | 0.523585 | 0.270281 | 0
11588 | CG_1.0+_10.gre | IGDB v61.0 | 1 | 0 | 9.7536 | 0.456621 | 0.447332 | 0.330523 | 0.810476 | 0.109255 | 0.121483 | 0 | 0.027925 | 0.84 | 1.000345 |  | Guardian Europe | ClimaGuard 1.0+ on Float ExtraClear 10mm | 14216164 | # | 256 | 1538271421 | 0 | 0.810476 | 0.456621 | 0
11589 | CG_1.0+_12.gre | IGDB v61.0 | 1 | 0 | 11.9888 | 0.447863 | 0.447067 | 0.309574 | 0.80557 | 0.108869 | 0.120521 | 0 | 0.027952 | 0.84 | 1.000345 |  | Guardian Europe | ClimaGuard 1.0+ on Float ExtraClear 12mm | 14215907 | # | 256 | 1538271421 | 0 | 0.80557 | 0.447863 | 0
11584 | CG_1.0+_4.gre | IGDB v61.0 | 1 | 0 | 3.8354 | 0.4851 | 0.448666 | 0.406677 | 0.825358 | 0.110506 | 0.12445 | 0 | 0.02742 | 0.84 | 1.000345 |  | Guardian Europe | ClimaGuard 1.0+ on Float ExtraClear 4mm | 14281960 | # | 256 | 1538271421 | 0 | 0.825358 | 0.4851 | 0
11585 | CG_1.0+_5.gre | IGDB v61.0 | 1 | 0 | 4.8514 | 0.480101 | 0.448385 | 0.392408 | 0.822852 | 0.110241 | 0.123939 | 0 | 0.028086 | 0.84 | 1.000345 |  | Guardian Europe | ClimaGuard 1.0+ on Float ExtraClear 5mm | 14281959 | # | 256 | 1538271422 | 0 | 0.822852 | 0.480101 | 0
11586 | CG_1.0+_6.gre | IGDB v61.0 | 1 | 0 | 5.842 | 0.475219 | 0.448196 | 0.378826 | 0.820355 | 0.109971 | 0.123447 | 0 | 0.028619 | 0.84 | 1.000345 |  | Guardian Europe | ClimaGuard 1.0+ on Float ExtraClear 6mm | 14281958 | # | 256 | 1538271422 | 0 | 0.820355 | 0.475219 | 0
11587 | CG_1.0+_8.gre | IGDB v61.0 | 1 | 0 | 7.747 | 0.465735 | 0.448047 | 0.353521 | 0.815399 | 0.109674 | 0.122457 | 0 | 0.027999 | 0.84 | 1.000345 |  | Guardian Europe | ClimaGuard 1.0+ on Float ExtraClear 8mm | 14281701 | # | 256 | 1538271422 | 0 | 0.815399 | 0.465735 | 0
11594 | CG_1.0+T_10.gre | IGDB v61.0 | 1 | 0 | 9.7536 | 0.458348 | 0.442314 | 0.325279 | 0.807591 | 0.10311 | 0.120273 | 0 | 0.027472 | 0.84 | 1.000345 |  | Guardian Europe | ClimaGuard 1.0+ T on Float ExtraClear 10mm | 14871520 | # | 256 | 1538271423 | 0 | 0.807591 | 0.458348 | 0
11595 | CG_1.0+T_12.gre | IGDB v61.0 | 1 | 0 | 11.9888 | 0.449705 | 0.441867 | 0.304298 | 0.802761 | 0.10281 | 0.119271 | 0 | 0.027298 | 0.84 | 1.000345 |  | Guardian Europe | ClimaGuard 1.0+ T on Float ExtraClear 12mm | 14871519 | # | 256 | 1538271423 | 0 | 0.802761 | 0.449705 | 0
11590 | CG_1.0+T_4.gre | IGDB v61.0 | 1 | 0 | 3.8354 | 0.486497 | 0.443459 | 0.401434 | 0.822324 | 0.104243 | 0.123393 | 0 | 0.027486 | 0.84 | 1.000345 |  | Guardian Europe | ClimaGuard 1.0+ T on Float ExtraClear 4mm | 15002852 | # | 256 | 1538271423 | 0 | 0.822324 | 0.486497 | 0
11591 | CG_1.0+T_5.gre | IGDB v61.0 | 1 | 0 | 4.8514 | 0.481549 | 0.443319 | 0.387173 | 0.819847 | 0.1042 | 0.122856 | 0 | 0.02706 | 0.84 | 1.000345 |  | Guardian Europe | ClimaGuard 1.0+ T on Float ExtraClear 5mm | 15002851 | # | 256 | 1538271424 | 0 | 0.819847 | 0.481549 | 0
11592 | CG_1.0+T_6.gre | IGDB v61.0 | 1 | 0 | 5.842 | 0.476714 | 0.443217 | 0.373595 | 0.817386 | 0.104019 | 0.122333 | 0 | 0.026929 | 0.84 | 1.000345 |  | Guardian Europe | ClimaGuard 1.0+ T on Float ExtraClear 6mm | 14937314 | # | 256 | 1538271424 | 0 | 0.817386 | 0.476714 | 0
11593 | CG_1.0+T_8.gre | IGDB v61.0 | 1 | 0 | 7.747 | 0.467341 | 0.442902 | 0.348293 | 0.812461 | 0.103606 | 0.121291 | 0 | 0.026241 | 0.84 | 1.000345 |  | Guardian Europe | ClimaGuard 1.0+ T on Float ExtraClear 8mm | 14937057 | # | 256 | 1538271424 | 0 | 0.812461 | 0.467341 | 0
11540 | CG_Dry_10.gre | IGDB v33.0 | 1 | 0 | 9.7536 | 0.726144 | 0.098059 | 0.092809 | 0.862673 | 0.096865 | 0.096954 | 0 | 0.200011 | 0.84 | 1.000345 |  | Guardian Europe | ClimaGuard Dry on Float ExtraClear 10mm | 15528172 | # | 256 | 1510862787 | 0 | 0.862673 | 0.726144 | 0
11541 | CG_Dry_12.gre | IGDB v33.0 | 1 | 0 | 11.7602 | 0.706125 | 0.096832 | 0.090382 | 0.857243 | 0.096427 | 0.096284 | 0 | 0.200011 | 0.84 | 1.000345 |  | Guardian Europe | ClimaGuard Dry on Float ExtraClear 12mm | 15462635 | # | 256 | 1510862787 | 0 | 0.857243 | 0.706125 | 0
11536 | CG_Dry_4.gre | IGDB v33.0 | 1 | 0 | 3.8354 | 0.790895 | 0.102355 | 0.101125 | 0.878922 | 0.098188 | 0.098975 | 0 | 0.200011 | 0.84 | 1.000345 |  | Guardian Europe | ClimaGuard Dry on Float ExtraClear 4mm | 15594224 | # | 256 | 1510862787 | 0 | 0.878922 | 0.790895 | 0
11537 | CG_Dry_5.gre | IGDB v33.0 | 1 | 0 | 4.8514 | 0.77912 | 0.101529 | 0.09956 | 0.876103 | 0.09795 | 0.098624 | 0 | 0.200011 | 0.84 | 1.000345 |  | Guardian Europe | ClimaGuard Dry on Float ExtraClear 5mm | 15593967 | # | 256 | 1510862788 | 0 | 0.876103 | 0.77912 | 0
11538 | CG_Dry_6.gre | IGDB v33.0 | 1 | 0 | 5.842 | 0.767916 | 0.100779 | 0.098093 | 0.873374 | 0.097744 | 0.09828 | 0 | 0.200011 | 0.84 | 1.000345 |  | Guardian Europe | ClimaGuard Dry on Float ExtraClear 6mm | 15593967 | # | 256 | 1510862788 | 0 | 0.873374 | 0.767916 | 0
11539 | CG_Dry_8.gre | IGDB v33.0 | 1 | 0 | 7.747 | 0.747108 | 0.099386 | 0.095427 | 0.868146 | 0.097304 | 0.097634 | 0 | 0.200011 | 0.84 | 1.000345 |  | Guardian Europe | ClimaGuard Dry on Float ExtraClear 8mm | 15528429 | # | 256 | 1510862788 | 0 | 0.868146 | 0.747108 | 0
11564 | CG_Prem2_10.gre | IGDB v45.0 | 1 | 0 | 9.7536 | 0.577254 | 0.292366 | 0.214189 | 0.879867 | 0.047356 | 0.057359 | 0 | 0.038704 | 0.84 | 1.000345 |  | Guardian Europe | ClimaGuard Premium2 on Float ExtraClear 10mm | 15528686 | # | 256 | 1510862907 | 0 | 0.879867 | 0.577254 | 0
11565 | CG_Prem2_12.gre | IGDB v45.0 | 1 | 0 | 11.9888 | 0.564495 | 0.292363 | 0.200782 | 0.87547 | 0.047712 | 0.058006 | 0 | 0.038704 | 0.84 | 1.000345 |  | Guardian Europe | ClimaGuard Premium2 on Float ExtraClear 12mm | 15528684 | # | 256 | 1510862907 | 0 | 0.87547 | 0.564495 | 0
11560 | CG_Prem2_4.gre | IGDB v45.0 | 1 | 0 | 3.8354 | 0.618324 | 0.293347 | 0.263709 | 0.893014 | 0.046942 | 0.056056 | 0 | 0.038704 | 0.84 | 1.000345 |  | Guardian Europe | ClimaGuard Premium2 on Float ExtraClear 4mm | 15594481 | # | 256 | 1510862907 | 0 | 0.893014 | 0.618324 | 0
11561 | CG_Prem2_5.gre | IGDB v45.0 | 1 | 0 | 4.8514 | 0.610879 | 0.29265 | 0.253589 | 0.890738 | 0.046587 | 0.05586 | 0 | 0.038704 | 0.84 | 1.000345 |  | Guardian Europe | ClimaGuard Premium2 on Float ExtraClear 5mm | 15594481 | # | 256 | 1510862908 | 0 | 0.890738 | 0.610879 | 0
11562 | CG_Prem2_6.gre | IGDB v45.0 | 1 | 0 | 5.842 | 0.603785 | 0.291091 | 0.24332 | 0.888526 | 0.045073 | 0.05451 | 0 | 0.038704 | 0.84 | 1.000345 |  | Guardian Europe | ClimaGuard Premium2 on Float ExtraClear 6mm | 15594480 | # | 256 | 1510862908 | 0 | 0.888526 | 0.603785 | 0
11563 | CG_Prem2_8.gre | IGDB v45.0 | 1 | 0 | 7.747 | 0.590578 | 0.293626 | 0.230275 | 0.884294 | 0.048371 | 0.058067 | 0 | 0.038704 | 0.84 | 1.000345 |  | Guardian Europe | ClimaGuard Premium2 on Float ExtraClear 8mm | 15528943 | # | 256 | 1510862908 | 0 | 0.884294 | 0.590578 | 0
11576 | CG_Prem2_UC10.gre | IGDB v59.0 | 1 | 0 | 9.7536 | 0.626574 | 0.293648 | 0.274309 | 0.889709 | 0.046665 | 0.055951 | 0 | 0.038542 | 0.84 | 1.000345 |  | Guardian Europe | ClimaGuard Premium2 on Float UltraClear 10mm | 15594481 | # | 256 | 1538271348 | 0 | 0.889709 | 0.626574 | 0
11577 | CG_Prem2_UC12.gre | IGDB v59.0 | 1 | 0 | 11.9888 | 0.62228 | 0.29362 | 0.268619 | 0.886902 | 0.046439 | 0.05587 | 0 | 0.038621 | 0.84 | 1.000345 |  | Guardian Europe | ClimaGuard Premium2 on Float UltraClear 12mm | 15528945 | # | 256 | 1538271351 | 0 | 0.886902 | 0.62228 | 0
11572 | CG_Prem2_UC4.gre | IGDB v59.0 | 1 | 0 | 3.8354 | 0.639761 | 0.294559 | 0.292561 | 0.898191 | 0.047373 | 0.056181 | 0 | 0.03987 | 0.84 | 1.000345 |  | Guardian Europe | ClimaGuard Premium2 on Float UltraClear 4mm | 15660275 | # | 256 | 1538271351 | 0 | 0.898191 | 0.639761 | 0
11573 | CG_Prem2_UC5.gre | IGDB v59.0 | 1 | 0 | 4.8514 | 0.637536 | 0.294482 | 0.289384 | 0.896774 | 0.047269 | 0.056146 | 0 | 0.038865 | 0.84 | 1.000345 |  | Guardian Europe | ClimaGuard Premium2 on Float UltraClear 5mm | 15594739 | # | 256 | 1538271350 | 0 | 0.896774 | 0.637536 | 0
11574 | CG_Prem2_UC6.gre | IGDB v59.0 | 1 | 0 | 5.842 | 0.63532 | 0.294301 | 0.286269 | 0.895356 | 0.047126 | 0.056105 | 0 | 0.039089 | 0.84 | 1.000345 |  | Guardian Europe | ClimaGuard Premium2 on Float UltraClear 6mm | 15594482 | # | 256 | 1538271350 | 0 | 0.895356 | 0.63532 | 0
11575 | CG_Prem2_UC8.gre | IGDB v59.0 | 1 | 0 | 7.747 | 0.630931 | 0.294048 | 0.280192 | 0.892525 | 0.046858 | 0.056021 | 0 | 0.039694 | 0.84 | 1.000345 |  | Guardian Europe | ClimaGuard Premium2 on Float UltraClear 8mm | 15594482 | # | 256 | 1538271350 | 0 | 0.892525 | 0.630931 | 0
11570 | CG_Prem2T_10.gre | IGDB v45.0 | 1 | 0 | 9.7536 | 0.591202 | 0.282418 | 0.205449 | 0.878372 | 0.051368 | 0.061918 | 0 | 0.041146 | 0.84 | 1.000345 |  | Guardian Europe | ClimaGuard Premium2 T on Float ExtraClear 10mm | 15528686 | # | 256 | 1510862909 | 0 | 0.878372 | 0.591202 | 0
11571 | CG_Prem2T_12.gre | IGDB v45.0 | 1 | 0 | 11.9888 | 0.577828 | 0.279147 | 0.189783 | 0.873979 | 0.048068 | 0.058915 | 0 | 0.041146 | 0.84 | 1.000345 |  | Guardian Europe | ClimaGuard Premium2 T on Float ExtraClear 12mm | 15528685 | # | 256 | 1510862909 | 0 | 0.873979 | 0.577828 | 0
11566 | CG_Prem2T_4.gre | IGDB v45.0 | 1 | 0 | 3.8354 | 0.634406 | 0.28191 | 0.249765 | 0.891507 | 0.049304 | 0.059057 | 0 | 0.041146 | 0.84 | 1.000345 |  | Guardian Europe | ClimaGuard Premium2 T on Float ExtraClear 4mm | 15594482 | # | 256 | 1510862909 | 0 | 0.891507 | 0.634406 | 0
11567 | CG_Prem2T_5.gre | IGDB v45.0 | 1 | 0 | 4.8514 | 0.626551 | 0.278845 | 0.238037 | 0.889233 | 0.046137 | 0.056059 | 0 | 0.041146 | 0.84 | 1.000345 |  | Guardian Europe | ClimaGuard Premium2 T on Float ExtraClear 5mm | 15594481 | # | 256 | 1510862910 | 0 | 0.889233 | 0.626551 | 0
11568 | CG_Prem2T_6.gre | IGDB v45.0 | 1 | 0 | 5.842 | 0.619078 | 0.281676 | 0.232808 | 0.887023 | 0.049605 | 0.059636 | 0 | 0.041146 | 0.84 | 1.000345 |  | Guardian Europe | ClimaGuard Premium2 T on Float ExtraClear 6mm | 15594480 | # | 256 | 1510862910 | 0 | 0.887023 | 0.619078 | 0
11569 | CG_Prem2T_8.gre | IGDB v45.0 | 1 | 0 | 7.747 | 0.605189 | 0.277486 | 0.21427 | 0.882795 | 0.045351 | 0.055679 | 0 | 0.041146 | 0.84 | 1.000345 |  | Guardian Europe | ClimaGuard Premium2 T on Float ExtraClear 8mm | 15594223 | # | 256 | 1510862910 | 0 | 0.882795 | 0.605189 | 0
11582 | CG_Prem2T_UC10.gre | IGDB v59.0 | 1 | 0 | 9.7536 | 0.643088 | 0.282475 | 0.259518 | 0.888218 | 0.049024 | 0.058915 | 0 | 0.041522 | 0.84 | 1.000345 |  | Guardian Europe | ClimaGuard Premium2 T on Float UltraClear 10mm | 15594226 | # | 256 | 1538271346 | 0 | 0.888218 | 0.643088 | 0
11583 | CG_Prem2T_UC12.gre | IGDB v59.0 | 1 | 0 | 11.9888 | 0.63855 | 0.281849 | 0.254234 | 0.88541 | 0.048793 | 0.058815 | 0 | 0.04132 | 0.84 | 1.000345 |  | Guardian Europe | ClimaGuard Premium2 T on Float UltraClear 12mm | 15594225 | # | 256 | 1538271346 | 0 | 0.88541 | 0.63855 | 0
11578 | CG_Prem2T_UC4.gre | IGDB v59.0 | 1 | 0 | 3.8354 | 0.657065 | 0.283061 | 0.276401 | 0.896701 | 0.049756 | 0.059203 | 0 | 0.04153 | 0.84 | 1.000345 |  | Guardian Europe | ClimaGuard Premium2 T on Float UltraClear 4mm | 15660019 | # | 256 | 1538271346 | 0 | 0.896701 | 0.657065 | 0
11579 | CG_Prem2T_UC5.gre | IGDB v59.0 | 1 | 0 | 4.8514 | 0.654689 | 0.283078 | 0.273488 | 0.895273 | 0.049606 | 0.059168 | 0 | 0.041552 | 0.84 | 1.000345 |  | Guardian Europe | ClimaGuard Premium2 T on Float UltraClear 5mm | 15660019 | # | 256 | 1538271345 | 0 | 0.895273 | 0.654689 | 0
11580 | CG_Prem2T_UC6.gre | IGDB v59.0 | 1 | 0 | 5.842 | 0.652339 | 0.282983 | 0.270605 | 0.893859 | 0.04949 | 0.059102 | 0 | 0.04104 | 0.84 | 1.000345 |  | Guardian Europe | ClimaGuard Premium2 T on Float UltraClear 6mm | 15660019 | # | 256 | 1538271345 | 0 | 0.893859 | 0.652339 | 0
11581 | CG_Prem2T_UC8.gre | IGDB v59.0 | 1 | 0 | 7.747 | 0.647683 | 0.282533 | 0.264975 | 0.891023 | 0.04924 | 0.059008 | 0 | 0.040737 | 0.84 | 1.000345 |  | Guardian Europe | ClimaGuard Premium2 T on Float UltraClear 8mm | 15594482 | # | 256 | 1538271347 | 0 | 0.891023 | 0.647683 | 0
27764 | CG_SGreyT10c.grm | IGDB v70.0 | 1 | 0 | 9.7536 | 0.261723 | 0.11977 | 0.262944 | 0.458302 | 0.054995 | 0.044468 | 0 | 0.84 | 0.099928 | 1.000345 |  | Guardian Middle East | ClimaGuard® Shadow Grey T on 10 mm Clear | 12826788 | # | 256 | 1586299496 | 0 | 0.458302 | 0.261723 | 0
27760 | CG_SGreyT4c.grm | IGDB v70.0 | 1 | 0 | 3.7592 | 0.283809 | 0.151075 | 0.263537 | 0.470122 | 0.055481 | 0.045016 | 0 | 0.84 | 0.099928 | 1.000345 |  | Guardian Middle East | ClimaGuard® Shadow Grey T on 4 mm Clear | 12958377 | # | 256 | 1586299496 | 0 | 0.470122 | 0.283809 | 0
27761 | CG_SGreyT5c.grm | IGDB v70.0 | 1 | 0 | 4.7498 | 0.279879 | 0.145013 | 0.263429 | 0.468143 | 0.055398 | 0.044923 | 0 | 0.84 | 0.099928 | 1.000345 |  | Guardian Middle East | ClimaGuard® Shadow Grey T on 5 mm Clear | 12958376 | # | 256 | 1586299499 | 0 | 0.468143 | 0.279879 | 0
27762 | CG_SGreyT6c.grm | IGDB v70.0 | 1 | 0 | 5.7404 | 0.27607 | 0.139338 | 0.263325 | 0.466174 | 0.055317 | 0.044832 | 0 | 0.84 | 0.099928 | 1.000345 |  | Guardian Middle East | ClimaGuard® Shadow Grey T on 6 mm Clear | 12892583 | # | 256 | 1586299496 | 0 | 0.466174 | 0.27607 | 0
27763 | CG_SGreyT8c.grm | IGDB v70.0 | 1 | 0 | 7.6962 | 0.268875 | 0.129164 | 0.263132 | 0.462317 | 0.055158 | 0.044653 | 0 | 0.84 | 0.099928 | 1.000345 |  | Guardian Middle East | ClimaGuard® Shadow Grey T on 8 mm Clear | 12892582 | # | 256 | 1586299496 | 0 | 0.462317 | 0.268875 | 0
12038 | CG_SunT10c.grm | IGDB v56.0 | 1 | 0 | 9.7536 | 0.434823 | 0.285402 | 0.443406 | 0.75721 | 0.169804 | 0.157477 | 0 | 0.84 | 0.026144 | 1.000345 |  | Guardian Middle East | ClimaGuard® Sun T on 10 mm Clear | 14214109 | # | 256 | 1510863110 | 0 | 0.75721 | 0.434823 | 0
12034 | CG_SunT4c.grm | IGDB v56.0 | 1 | 0 | 3.7592 | 0.475459 | 0.375292 | 0.445333 | 0.777541 | 0.175921 | 0.158867 | 0 | 0.84 | 0.026144 | 1.000345 |  | Guardian Middle East | ClimaGuard® Sun T on 4 mm Clear | 14345698 | # | 256 | 1510863127 | 0 | 0.777541 | 0.475459 | 0
12035 | CG_SunT5c.grm | IGDB v56.0 | 1 | 0 | 4.7498 | 0.468226 | 0.357865 | 0.444929 | 0.774134 | 0.175082 | 0.158701 | 0 | 0.84 | 0.026144 | 1.000345 |  | Guardian Middle East | ClimaGuard® Sun T on 5 mm Clear | 14345698 | # | 256 | 1510863126 | 0 | 0.774134 | 0.468226 | 0
12036 | CG_SunT6c.grm | IGDB v56.0 | 1 | 0 | 5.7404 | 0.461214 | 0.341449 | 0.444665 | 0.770747 | 0.173777 | 0.158371 | 0 | 0.84 | 0.026144 | 1.000345 |  | Guardian Middle East | ClimaGuard® Sun T on 6 mm Clear | 14280161 | # | 256 | 1510863127 | 0 | 0.770747 | 0.461214 | 0
12037 | CG_SunT8c.grm | IGDB v56.0 | 1 | 0 | 7.6962 | 0.44797 | 0.312147 | 0.444129 | 0.764112 | 0.171434 | 0.157797 | 0 | 0.84 | 0.026144 | 1.000345 |  | Guardian Middle East | ClimaGuard® Sun T on 8 mm Clear | 14279903 | # | 256 | 1510863109 | 0 | 0.764112 | 0.44797 | 0
18209 | CG2-16_08211981-2.CIG | IGDB v60.0 | 1 | 0 | 2.2 | 0.07503 | 0.215121 | 0.397511 | 0.166765 | 0.073382 | 0.193665 | 0 | 0.84 | 0.043684 | 1 |  | Cardinal Glass Industries | CG2-16 08211981 | 7370339 | # | 256 | 1538271390 | 0 | 0.166765 | 0.07503 | 0
18210 | CG2-16_08211981-3.CIG | IGDB v97.0 | 1 | 0 | 3 | 0.074266 | 0.206384 | 0.397511 | 0.165882 | 0.073175 | 0.193665 | 0 | 0.84 | 0.043684 | 1 |  | Cardinal Glass Industries | CG2-16 08211981 | 7370339 | # | 256 | 1739489591 | 0 | 0.165882 | 0.074266 | 0
18211 | CG2-16_08211981-4.CIG | IGDB v60.0 | 1 | 0 | 3.9 | 0.073367 | 0.193085 | 0.397511 | 0.16528 | 0.073018 | 0.193665 | 0 | 0.84 | 0.043684 | 1 |  | Cardinal Glass Industries | CG2-16 08211981 | 7370338 | # | 256 | 1538271386 | 0 | 0.16528 | 0.073367 | 0
18212 | CG2-16_08211981-5.CIG | IGDB v60.0 | 1 | 0 | 4.7 | 0.072691 | 0.186595 | 0.397509 | 0.164458 | 0.072063 | 0.19366 | 0 | 0.84 | 0.043684 | 1 |  | Cardinal Glass Industries | CG2-16 08211981 | 7370082 | # | 256 | 1538271385 | 0 | 0.164458 | 0.072691 | 0
18213 | CG2-16_08211981-6.CIG | IGDB v60.0 | 1 | 0 | 5.7 | 0.071608 | 0.174658 | 0.397501 | 0.163451 | 0.072195 | 0.193652 | 0 | 0.84 | 0.043684 | 1 |  | Cardinal Glass Industries | CG2-16 08211981 | 7304545 | # | 256 | 1538271386 | 0 | 0.163451 | 0.071608 | 0
2195 | CG2-55_22124-2.CIG | IGDB v101.0 | 1 | 0 | 2.2 | 0.259092 | 0.432551 | 0.4872 | 0.603694 | 0.137708 | 0.141586 | 0 | 0.84 | 0.028419 | 1 |  | Cardinal Glass Industries | CG2-55_22124-2 | 12570314 | # | 256 | 1739489619 | 0 | 0.603694 | 0.259092 | 0
2196 | CG2-55_22124-3.CIG | IGDB v101.0 | 1 | 0 | 3 | 0.256691 | 0.412844 | 0.487137 | 0.600439 | 0.136811 | 0.141443 | 0 | 0.84 | 0.028419 | 1 |  | Cardinal Glass Industries | CG2-55_22124-3 | 12504521 | # | 256 | 1739489620 | 0 | 0.600439 | 0.256691 | 0
2197 | CG2-55_22124-4.CIG | IGDB v101.0 | 1 | 0 | 3.9 | 0.254788 | 0.394669 | 0.487089 | 0.598175 | 0.136209 | 0.141344 | 0 | 0.84 | 0.028419 | 1 |  | Cardinal Glass Industries | CG2-55_22124-4 | 12504520 | # | 256 | 1739489620 | 0 | 0.598175 | 0.254788 | 0
2198 | CG2-55_22124-5.CIG | IGDB v101.0 | 1 | 0 | 4.7 | 0.252714 | 0.377369 | 0.486967 | 0.595768 | 0.13513 | 0.141063 | 0 | 0.84 | 0.028419 | 1 |  | Cardinal Glass Industries | CG2-55_22124-5 | 12504519 | # | 256 | 1739489620 | 0 | 0.595768 | 0.252714 | 0
2199 | CG2-55_22124-6.CIG | IGDB v101.0 | 1 | 0 | 5.7 | 0.248826 | 0.351127 | 0.486827 | 0.590278 | 0.133415 | 0.140731 | 0 | 0.84 | 0.028419 | 1 |  | Cardinal Glass Industries | CG2-55_22124-6 | 12438726 | # | 256 | 1739489620 | 0 | 0.590278 | 0.248826 | 0
2094 | CG2-72-28.CIG | IGDB v110.0 | 1 | 0 | 2.8 | 0.431853 | 0.33685 | 0.41848 | 0.794553 | 0.057917 | 0.043903 | 0 | 0.84 | 0.04191 | 1 |  | Cardinal Glass Industries | CG2-72 on 2.8mm | 14739430 | # | 256 | 1773376706 | 0 | 0.794553 | 0.431853
18263 | CG3-15_10181-2.CIG | IGDB v82.0 | 1 | 0 | 2.2 | 0.058534 | 0.336307 | 0.372265 | 0.148794 | 0.084824 | 0.12081 | 0 | 0.84 | 0.029585 | 1 |  | Cardinal Glass Industries | CG3-15_10181 | 7237976 | # | 256 | 1675888734 | 0 | 0.148794 | 0.058534 | 0
18264 | CG3-15_10181-3.CIG | IGDB v97.0 | 1 | 0 | 3 | 0.057992 | 0.324118 | 0.372265 | 0.147684 | 0.085549 | 0.120811 | 0 | 0.84 | 0.029585 | 1 |  | Cardinal Glass Industries | CG3-15_10181 | 7237975 | # | 256 | 1739489591 | 0 | 0.147684 | 0.057992 | 0
18265 | CG3-15_10181-4.CIG | IGDB v82.0 | 1 | 0 | 3.9 | 0.057569 | 0.29829 | 0.372256 | 0.147492 | 0.084195 | 0.120804 | 0 | 0.84 | 0.029585 | 1 |  | Cardinal Glass Industries | CG3-15_10181 | 7237975 | # | 256 | 1675888734 | 0 | 0.147492 | 0.057569 | 0
18266 | CG3-15_10181-5.CIG | IGDB v82.0 | 1 | 0 | 4.7 | 0.05713 | 0.287301 | 0.37224 | 0.146763 | 0.0831 | 0.120728 | 0 | 0.84 | 0.029585 | 1 |  | Cardinal Glass Industries | CG3-15_10181 | 7172438 | # | 256 | 1675888734 | 0 | 0.146763 | 0.05713 | 0
18267 | CG3-15_10181-6.CIG | IGDB v82.0 | 1 | 0 | 5.7 | 0.056488 | 0.266436 | 0.37224 | 0.145881 | 0.083074 | 0.120725 | 0 | 0.84 | 0.029585 | 1 |  | Cardinal Glass Industries | CG3-15_10181 | 7172182 | # | 256 | 1675888734 | 0 | 0.145881 | 0.056488 | 0
18251 | CG3-15CPVB_10181-3.CIG | IGDB v82.0 | 1 | 0 | 8.5 | 0.056099 | 0.333198 | 0.236475 | 0.148627 | 0.107025 | 0.125746 | 0 | 0.844601 | 0.844601 | 0.5 |  | Cardinal Glass Industries | CG3-15CPVB_10181 | 7106903 | # | 256 | 1675888764 | 0 | 0.148627 | 0.056099 | 0
18252 | CG3-15CPVB_10181-5.CIG | IGDB v82.0 | 1 | 0 | 11.7 | 0.053961 | 0.25331 | 0.229417 | 0.143514 | 0.083363 | 0.133307 | 0 | 0.844601 | 0.844601 | 0.579 |  | Cardinal Glass Industries | CG3-15CPVB_10181 | 6844248 | # | 256 | 1675888765 | 0 | 0.143514 | 0.053961 | 0
18253 | CG3-15CPVB_10181-6.CIG | IGDB v82.0 | 1 | 0 | 13.7 | 0.051728 | 0.258914 | 0.213965 | 0.138957 | 0.092276 | 0.125376 | 0 | 0.844601 | 0.844601 | 0.617 |  | Cardinal Glass Industries | CG3-15CPVB_10181 | 6778453 | # | 256 | 1675888765 | 0 | 0.138957 | 0.051728 | 0
18254 | CG3-15CSGP_10181-3.CIG | IGDB v82.0 | 1 | 0 | 8.5 | 0.056309 | 0.333471 | 0.233698 | 0.14981 | 0.108701 | 0.128513 | 0 | 0.844601 | 0.844601 | 0.565 |  | Cardinal Glass Industries | CG3-15CSGP_10181 | 7106905 | # | 256 | 1675888765 | 0 | 0.14981 | 0.056309 | 0
18255 | CG3-15CSGP_10181-5.CIG | IGDB v82.0 | 1 | 0 | 11.7 | 0.053515 | 0.253397 | 0.223518 | 0.14231 | 0.083143 | 0.141601 | 0 | 0.844601 | 0.844601 | 0.641 |  | Cardinal Glass Industries | CG3-15CSGP_10181 | 6909783 | # | 256 | 1675888764 | 0 | 0.14231 | 0.053515 | 0
18256 | CG3-15CSGP_10181-6.CIG | IGDB v82.0 | 1 | 0 | 13.7 | 0.051683 | 0.26632 | 0.212672 | 0.138883 | 0.09437 | 0.125726 | 0 | 0.844601 | 0.844601 | 0.677 |  | Cardinal Glass Industries | CG3-15CSGP_10181 | 6843988 | # | 256 | 1675888764 | 0 | 0.138883 | 0.051683 | 0
18257 | CG3-15iPVB_10181-3.CIG | IGDB v82.0 | 1 | 0 | 8.5 | 0.053754 | 0.32737 | 0.221088 | 0.1439 | 0.107237 | 0.108432 | 0 | 0.845461 | 0.148902 | 0.5 |  | Cardinal Glass Industries | CG3-15iPVB_10181 | 6909783 | # | 256 | 1675888764 | 0 | 0.1439 | 0.053754 | 0
18258 | CG3-15iPVB_10181-5.CIG | IGDB v82.0 | 1 | 0 | 11.7 | 0.052819 | 0.264744 | 0.214521 | 0.141959 | 0.09029 | 0.115244 | 0 | 0.845461 | 0.148902 | 0.579 |  | Cardinal Glass Industries | CG3-15iPVB_10181 | 6843991 | # | 256 | 1675888765 | 0 | 0.141959 | 0.052819 | 0
18259 | CG3-15iPVB_10181-6.CIG | IGDB v82.0 | 1 | 0 | 13.7 | 0.04876 | 0.275034 | 0.202286 | 0.131619 | 0.090699 | 0.106689 | 0 | 0.845461 | 0.148902 | 0.617 |  | Cardinal Glass Industries | CG3-15iPVB_10181 | 6646611 | # | 256 | 1675888765 | 0 | 0.131619 | 0.04876 | 0
18260 | CG3-15iSGP_10181-3.CIG | IGDB v82.0 | 1 | 0 | 8.5 | 0.054419 | 0.323866 | 0.218789 | 0.144105 | 0.106886 | 0.114054 | 0 | 0.845461 | 0.148902 | 0.565 |  | Cardinal Glass Industries | CG3-15iSGP_10181 | 6909785 | # | 256 | 1675888765 | 0 | 0.144105 | 0.054419 | 0
18261 | CG3-15iSGP_10181-5.CIG | IGDB v82.0 | 1 | 0 | 11.7 | 0.052179 | 0.27051 | 0.214594 | 0.14013 | 0.091054 | 0.104419 | 0 | 0.845461 | 0.148902 | 0.641 |  | Cardinal Glass Industries | CG3-15iSGP_10181 | 6778455 | # | 256 | 1675888765 | 0 | 0.14013 | 0.052179 | 0
18262 | CG3-15iSGP_10181-6.CIG | IGDB v82.0 | 1 | 0 | 13.7 | 0.048886 | 0.273832 | 0.200909 | 0.132149 | 0.090153 | 0.111503 | 0 | 0.845461 | 0.148902 | 0.677 |  | Cardinal Glass Industries | CG3-15iSGP_10181 | 6712146 | # | 256 | 1675888765 | 0 | 0.132149 | 0.048886 | 0
2095 | CG3-66-28.CIG | IGDB v110.0 | 1 | 0 | 2.8 | 0.277187 | 0.463922 | 0.547447 | 0.716323 | 0.070151 | 0.049215 | 0 | 0.84 | 0.019943 | 1 |  | Cardinal Glass Industries | CG3-66 on 2.8mm | 13950933 | # | 256 | 1773376707 | 0 | 0.716323 | 0.277187
18214 | CG52_033086.CIG | IGDB v69.0 | 1 | 0 | 9.5 | 0.200215 | 0.256529 | 0.513213 | 0.551485 | 0.066407 | 0.08434 | 0 | 0.843003 | 0.018012 | 1 |  | Cardinal Glass Industries | CG52 033086 | 12372405 | # | 256 | 1586299491 | 0 | 0.551485 | 0.200215 | 0
3338 | CG5323C2.3.grd | IGDB v35.0 | 1 | 0 | 2.286 | 0.228176 | 0.420583 | 0.539452 | 0.58659 | 0.104076 | 0.048759 | 0 | 0.84 | 0.024234 | 1.000345 |  | Guardian | ClimaGuard 53/23 LE on 2.3mm Clear | 12700866 | # | 256 | 1510862812 | 0 | 0.58659 | 0.228176 | 0
3339 | CG5323C3.grd | IGDB v35.0 | 1 | 0 | 2.9718 | 0.226969 | 0.403304 | 0.539404 | 0.58475 | 0.103745 | 0.04866 | 0 | 0.84 | 0.024234 | 1.000345 |  | Guardian | ClimaGuard 53/23 LE on 3mm Clear | 12700866 | # | 256 | 1510862812 | 0 | 0.58475 | 0.226969 | 0
3367 | CG5323C4.grd | IGDB v35.0 | 1 | 0 | 3.8354 | 0.225455 | 0.382841 | 0.539344 | 0.582428 | 0.103322 | 0.048522 | 0 | 0.84 | 0.024234 | 1.000345 |  | Guardian | ClimaGuard 53/23 LE on 4mm Clear | 12700865 | # | 256 | 1510862812 | 0 | 0.582428 | 0.225455 | 0
3368 | CG5323C5.grd | IGDB v35.0 | 1 | 0 | 4.6228 | 0.224108 | 0.365347 | 0.539288 | 0.580333 | 0.102945 | 0.048399 | 0 | 0.84 | 0.024234 | 1.000345 |  | Guardian | ClimaGuard 53/23 LE on 5mm Clear | 12700608 | # | 256 | 1510862810 | 0 | 0.580333 | 0.224108 | 0
3369 | CG5323C6.grd | IGDB v35.0 | 1 | 0 | 5.6134 | 0.222435 | 0.344822 | 0.539219 | 0.577717 | 0.102471 | 0.048242 | 0 | 0.84 | 0.024234 | 1.000345 |  | Guardian | ClimaGuard 53/23 LE on 6mm Clear | 12635071 | # | 256 | 1510862810 | 0 | 0.577717 | 0.222435 | 0
26162 | CG55_Clear2.3.grd | IGDB v92.0 | 1 | 0 | 2.286 | 0.255132 | 0.420476 | 0.553394 | 0.608821 | 0.121741 | 0.126092 | 0 | 0.84 | 0.02804 | 1.000345 |  | Guardian | ClimaGuard 55 on 2.3 mm Clear | 12373707 | # | 256 | 1686340951 | 0 | 0.608821 | 0.255132 | 0
26163 | CG55_Clear3.grd | IGDB v92.0 | 1 | 0 | 2.9718 | 0.253629 | 0.405144 | 0.553351 | 0.607111 | 0.121349 | 0.125986 | 0 | 0.84 | 0.02804 | 1.000345 |  | Guardian | ClimaGuard 55 on 3 mm Clear | 12373707 | # | 256 | 1686340951 | 0 | 0.607111 | 0.253629 | 0
26164 | CG55_Clear4.grd | IGDB v92.0 | 1 | 0 | 3.8354 | 0.25175 | 0.386866 | 0.553275 | 0.604959 | 0.120872 | 0.125849 | 0 | 0.84 | 0.02804 | 1.000345 |  | Guardian | ClimaGuard 55 on 4 mm Clear) | 12373706 | # | 256 | 1686340951 | 0 | 0.604959 | 0.25175 | 0
26165 | CG55_Clear5.grd | IGDB v92.0 | 1 | 0 | 4.6228 | 0.250081 | 0.371174 | 0.553238 | 0.603002 | 0.120433 | 0.125734 | 0 | 0.84 | 0.02804 | 1.000345 |  | Guardian | ClimaGuard 55 on 5 mm Clear | 12373705 | # | 256 | 1686340951 | 0 | 0.603002 | 0.250081 | 0
26166 | CG55_Clear6.grd | IGDB v92.0 | 1 | 0 | 5.6134 | 0.24806 | 0.352636 | 0.553124 | 0.600565 | 0.119881 | 0.12558 | 0 | 0.84 | 0.02804 | 1.000345 |  | Guardian | ClimaGuard 55 on 6 mm Clear | 12307913 | # | 256 | 1686340951 | 0 | 0.600565 | 0.24806 | 0
3282 | CG5527C2.3.grd | IGDB v45.0 | 1 | 0 | 2.286 | 0.27912 | 0.44109 | 0.518878 | 0.610024 | 0.142609 | 0.132924 | 0 | 0.84 | 0.031298 | 1.000345 |  | Guardian | ClimaGuard 55/27 LE on 2.3mm Clear | 12897995 | # | 256 | 1510862654 | 0 | 0.610024 | 0.27912 | 0
3283 | CG5527C3.grd | IGDB v45.0 | 1 | 0 | 2.9718 | 0.277252 | 0.425002 | 0.518816 | 0.608298 | 0.142057 | 0.132808 | 0 | 0.84 | 0.031298 | 1.000345 |  | Guardian | ClimaGuard 55/27 LE on 3mm Clear | 12897995 | # | 256 | 1510862654 | 0 | 0.608298 | 0.277252 | 0
3284 | CG5527C4.grd | IGDB v45.0 | 1 | 0 | 3.8354 | 0.274953 | 0.405891 | 0.518696 | 0.606134 | 0.141538 | 0.132722 | 0 | 0.84 | 0.031298 | 1.000345 |  | Guardian | ClimaGuard 55/27 LE on 4mm Clear | 12832458 | # | 256 | 1510862654 | 0 | 0.606134 | 0.274953 | 0
3285 | CG5527C5.grd | IGDB v45.0 | 1 | 0 | 4.6228 | 0.272902 | 0.389511 | 0.518546 | 0.604169 | 0.14123 | 0.1327 | 0 | 0.84 | 0.031298 | 1.000345 |  | Guardian | ClimaGuard 55/27 LE on 5mm Clear | 12832202 | # | 256 | 1510862654 | 0 | 0.604169 | 0.272902 | 0
3286 | CG5527C6.grd | IGDB v45.0 | 1 | 0 | 5.6134 | 0.270379 | 0.370049 | 0.51846 | 0.601708 | 0.140462 | 0.13254 | 0 | 0.84 | 0.031298 | 1.000345 |  | Guardian | ClimaGuard 55/27 LE on 6mm Clear | 12832201 | # | 256 | 1510862655 | 0 | 0.601708 | 0.270379 | 0
3370 | CG5527Emb23L3.grd | IGDB v45.0 | 1 | 0 | 5.334 | 0.24105 | 0.462614 | 0.440562 | 0.597938 | 0.142581 | 0.136274 | 0 | 0.84 | 0.84 | 0.652474 |  | Guardian | ClimaGuard 55/27 embedded clr Lam 2.3mm+.030+2.3mm | 11652554 | # | 256 | 1510863306 | 0 | 0.597938 | 0.24105 | 0
3371 | CG5527Emb23L6.grd | IGDB v45.0 | 1 | 0 | 6.096 | 0.239291 | 0.462568 | 0.418092 | 0.59683 | 0.142521 | 0.135865 | 0 | 0.84 | 0.84 | 0.51921 |  | Guardian | ClimaGuard 55/27 embedded clr Lam 2.3mm+.060+2.3mm | 11587017 | # | 256 | 1510863306 | 0 | 0.59683 | 0.239291 | 0
3372 | CG5527Emb23L9.grd | IGDB v45.0 | 1 | 0 | 6.858 | 0.237954 | 0.46253 | 0.401792 | 0.595725 | 0.142462 | 0.13546 | 0 | 0.84 | 0.84 | 0.446521 |  | Guardian | ClimaGuard 55/27 embedded clr Lam 2.3mm+.090+2.3mm | 11521225 | # | 256 | 1510863307 | 0 | 0.595725 | 0.237954 | 0
3373 | CG5527Emb27L3.grd | IGDB v45.0 | 1 | 0 | 6.0452 | 0.239535 | 0.453924 | 0.43223 | 0.596198 | 0.142278 | 0.135973 | 0 | 0.84 | 0.84 | 0.680165 |  | Guardian | ClimaGuard 55/27 embedded clr Lam 2.7mm+.030+2.7mm | 11586761 | # | 256 | 1510863307 | 0 | 0.596198 | 0.239535 | 0
3374 | CG5527Emb27L6.grd | IGDB v45.0 | 1 | 0 | 6.8072 | 0.237785 | 0.453878 | 0.410207 | 0.595093 | 0.142219 | 0.135566 | 0 | 0.84 | 0.84 | 0.54517 |  | Guardian | ClimaGuard 55/27 embedded clr Lam 2.7mm+.060+2.7mm | 11586761 | # | 256 | 1510863307 | 0 | 0.595093 | 0.237785 | 0
3375 | CG5527Emb27L9.grd | IGDB v45.0 | 1 | 0 | 7.5692 | 0.236457 | 0.453841 | 0.394243 | 0.593991 | 0.142159 | 0.135162 | 0 | 0.84 | 0.84 | 0.47075 |  | Guardian | ClimaGuard 55/27 embedded clr Lam 2.7mm+.090+2.7mm | 11521225 | # | 256 | 1510863307 | 0 | 0.593991 | 0.236457 | 0
3379 | CG5527Emb31L3.grd | IGDB v45.0 | 1 | 0 | 6.908801 | 0.237721 | 0.443665 | 0.422394 | 0.594094 | 0.141912 | 0.135611 | 0 | 0.84 | 0.84 | 0.709587 |  | Guardian | ClimaGuard 55/27 embedded clr Lam 3.1mm+.030+3.1mm | 11586760 | # | 256 | 1510863308 | 0 | 0.594094 | 0.237721 | 0
3380 | CG5527Emb31L6.grd | IGDB v45.0 | 1 | 0 | 7.6708 | 0.235984 | 0.44362 | 0.400898 | 0.592992 | 0.141853 | 0.135205 | 0 | 0.84 | 0.84 | 0.574592 |  | Guardian | ClimaGuard 55/27 embedded clr Lam 3.1mm+.060+3.1mm | 11521224 | # | 256 | 1510863308 | 0 | 0.592992 | 0.235984 | 0
3381 | CG5527Emb31L9.grd | IGDB v45.0 | 1 | 0 | 8.432799 | 0.234665 | 0.443583 | 0.385331 | 0.591894 | 0.141794 | 0.134802 | 0 | 0.84 | 0.84 | 0.498442 |  | Guardian | ClimaGuard 55/27 embedded clr Lam 3.1mm+.090+3.1mm | 11455688 | # | 256 | 1510863308 | 0 | 0.591894 | 0.234665 | 0
3382 | CG5527Exp23L3.grd | IGDB v45.0 | 1 | 0 | 5.334 | 0.264795 | 0.348475 | 0.518303 | 0.603159 | 0.14109 | 0.132701 | 0 | 0.837079 | 0.031298 | 0.652474 |  | Guardian | ClimaGuard 55/27 exposed clr Lam 2.3mm+.030+2.3mm | 12766665 | # | 256 | 1510863308 | 0 | 0.603159 | 0.264795 | 0
3383 | CG5527Exp23L6.grd | IGDB v45.0 | 1 | 0 | 6.096 | 0.262843 | 0.329748 | 0.518236 | 0.602026 | 0.140734 | 0.13263 | 0 | 0.837079 | 0.031298 | 0.51921 |  | Guardian | ClimaGuard 55/27 exposed clr Lam 2.3mm+.060+2.3mm | 12701129 | # | 256 | 1510863309 | 0 | 0.602026 | 0.262843 | 0
3384 | CG5527Exp23L9.grd | IGDB v45.0 | 1 | 0 | 6.858 | 0.261355 | 0.316309 | 0.51818 | 0.600897 | 0.14038 | 0.13256 | 0 | 0.837079 | 0.031298 | 0.446521 |  | Guardian | ClimaGuard 55/27 exposed clr Lam 2.3mm+.090+2.3mm | 12701129 | # | 256 | 1510863309 | 0 | 0.600897 | 0.261355 | 0
3385 | CG5527Exp27L3.grd | IGDB v45.0 | 1 | 0 | 6.0452 | 0.263103 | 0.335904 | 0.51824 | 0.601393 | 0.140558 | 0.132592 | 0 | 0.837079 | 0.031298 | 0.680165 |  | Guardian | ClimaGuard 55/27 exposed clr Lam 2.7mm+.030+2.7mm | 12766665 | # | 256 | 1510863309 | 0 | 0.601393 | 0.263103 | 0
3386 | CG5527Exp27L6.grd | IGDB v45.0 | 1 | 0 | 6.8072 | 0.261162 | 0.317905 | 0.518173 | 0.600264 | 0.140204 | 0.132522 | 0 | 0.837079 | 0.031298 | 0.54517 |  | Guardian | ClimaGuard 55/27 exposed clr Lam 2.7mm+.060+2.7mm | 12701129 | # | 256 | 1510863309 | 0 | 0.600264 | 0.261162 | 0
3387 | CG5527Exp27L9.grd | IGDB v45.0 | 1 | 0 | 7.5692 | 0.259683 | 0.305009 | 0.518118 | 0.599139 | 0.139852 | 0.132453 | 0 | 0.837079 | 0.031298 | 0.47075 |  | Guardian | ClimaGuard 55/27 exposed clr Lam 2.7mm+.090+2.7mm | 12635593 | # | 256 | 1510863310 | 0 | 0.599139 | 0.259683 | 0
3389 | CG5527Exp3+3L9.grd | IGDB v93.0 | 1 | 0 | 8.2296 | 0.256231 | 0.295448 | 0.517975 | 0.594604 | 0.138449 | 0.132164 | 0 | 0.837079 | 0.031298 | 0.477673 |  | Guardian | ClimaGuard 55/27#4 exposed clr Lam 3mm+.090+3mm | 12569800 | # | 256 | 1696555421 | 0 | 0.594604 | 0.256231 | 0
3388 | CG5527Exp31+3L3.grd | IGDB v93.0 | 1 | 0 | 6.8072 | 0.260443 | 0.323191 | 0.518141 | 0.59853 | 0.139678 | 0.132405 | 0 | 0.837079 | 0.031298 | 0.694011 |  | Guardian | ClimaGuard 55/27#4 exposed clr Lam 3.1mm+.030+3mm | 12701128 | # | 256 | 1696555421 | 0 | 0.59853 | 0.260443 | 0
3390 | CG5527Exp31+3L9.grd | IGDB v93.0 | 1 | 0 | 8.331201 | 0.255999 | 0.29397 | 0.517953 | 0.594353 | 0.138379 | 0.132146 | 0 | 0.837079 | 0.031298 | 0.479404 |  | Guardian | ClimaGuard 55/27#4 exposed clr Lam 3.1mm+.090+3mm | 12569800 | # | 256 | 1696555420 | 0 | 0.594353 | 0.255999 | 0
3391 | CG5527Exp31L3.grd | IGDB v45.0 | 1 | 0 | 6.908801 | 0.261078 | 0.321467 | 0.518165 | 0.599258 | 0.139917 | 0.132461 | 0 | 0.837079 | 0.031298 | 0.709587 |  | Guardian | ClimaGuard 55/27 exposed clr Lam 3.1mm+.030+3.1mm | 12766664 | # | 256 | 1510863310 | 0 | 0.599258 | 0.261078 | 0
3392 | CG5527Exp31L6.grd | IGDB v45.0 | 1 | 0 | 7.6708 | 0.25915 | 0.304309 | 0.518099 | 0.598133 | 0.139565 | 0.132392 | 0 | 0.837079 | 0.031298 | 0.574592 |  | Guardian | ClimaGuard 55/27 exposed clr Lam 3.1mm+.060+3.1mm | 12701128 | # | 256 | 1510863310 | 0 | 0.598133 | 0.25915 | 0
3393 | CG5527Exp31L9.grd | IGDB v45.0 | 1 | 0 | 7.3152 | 0.257681 | 0.292038 | 0.518044 | 0.597011 | 0.139215 | 0.132323 | 0 | 0.837079 | 0.031298 | 0.789199 |  | Guardian | ClimaGuard 55/27 exposed clr Lam 3.1mm+.090+3.1mm | 12635592 | # | 256 | 1510863310 | 0 | 0.597011 | 0.257681 | 0
3395 | CG5527Exp31SGP9.grd | IGDB v93.0 | 1 | 0 | 8.331201 | 0.25872 | 0.293781 | 0.518048 | 0.595077 | 0.138622 | 0.132193 | 0 | 0.837079 | 0.031298 | 0.508826 |  | Guardian | ClimaGuard 55/27#4 exp clr Lam 3.1mm+.090SGP+3mm | 12635336 | # | 256 | 1696555421 | 0 | 0.595077 | 0.25872 | 0
26167 | CG55aExp27L3.grd | IGDB v106.0 | 1 | 0 | 6.0452 | 0.240387 | 0.27061 | 0.542366 | 0.600193 | 0.073512 | 0.078203 | 0 | 0.837079 | 0.027668 | 0.66805 |  | Guardian | ClimaGuard 55A exposed clear Lam 2.7mm+.030+2.7mm | 12570564 | # | 256 | 1754504750 | 0 | 0.600193 | 0.240387 | 0
18274 | CG60_011080-2.CIG | IGDB v90.0 | 1 | 0 | 2.2 | 0.250636 | 0.461306 | 0.549502 | 0.64947 | 0.090865 | 0.066351 | 0 | 0.84 | 0.019731 | 1 |  | Cardinal Glass Industries | CG60 011080 | 13752261 | # | 256 | 1675888756 | 0 | 0.64947 | 0.250636 | 0
18275 | CG60_011080-3.CIG | IGDB v97.0 | 1 | 0 | 3 | 0.248713 | 0.439493 | 0.549445 | 0.646013 | 0.090461 | 0.066192 | 0 | 0.84 | 0.019731 | 1 |  | Cardinal Glass Industries | CG60 011080 | 13752260 | # | 256 | 1739489591 | 0 | 0.646013 | 0.248713 | 0
18276 | CG60_011080-4.CIG | IGDB v90.0 | 1 | 0 | 3.9 | 0.247334 | 0.419281 | 0.549401 | 0.643642 | 0.090189 | 0.066093 | 0 | 0.84 | 0.019731 | 1 |  | Cardinal Glass Industries | CG60 011080 | 13752259 | # | 256 | 1675888757 | 0 | 0.643642 | 0.247334 | 0
18277 | CG60_011080-5.CIG | IGDB v90.0 | 1 | 0 | 4.7 | 0.245758 | 0.400053 | 0.549279 | 0.641134 | 0.089453 | 0.065752 | 0 | 0.84 | 0.019731 | 1 |  | Cardinal Glass Industries | CG60 011080 | 13686466 | # | 256 | 1675888757 | 0 | 0.641134 | 0.245758 | 0
18278 | CG60_011080-6.CIG | IGDB v90.0 | 1 | 0 | 5.7 | 0.242621 | 0.370941 | 0.549139 | 0.635363 | 0.08855 | 0.065388 | 0 | 0.84 | 0.019731 | 1 |  | Cardinal Glass Industries | CG60 011080 | 13620929 | # | 256 | 1675888757 | 0 | 0.635363 | 0.242621 | 0
18279 | CG60_011080-8.CIG | IGDB v90.0 | 1 | 0 | 7.8 | 0.238604 | 0.319195 | 0.549283 | 0.629087 | 0.089564 | 0.065966 | 0 | 0.84 | 0.019731 | 1 |  | Cardinal Glass Industries | CG60 011080 | 13620671 | # | 256 | 1675888756 | 0 | 0.629087 | 0.238604 | 0
26261 | CG62 3mmCLR090PVB_3mmMG.grd | IGDB v108.0 | 1 | 0 | 8.2296 | 0.067339 | 0.484378 | 0.070738 | 0.181318 | 0.154894 | 0.055191 | 0 | 0.84 | 0.84 | 0.477673 |  | Guardian | ClimaGuard® 62-C3(2)/PVB-2.28mm/MG3 | 7108469 | # | 256 | 1764629603 | 0 | 0.181318 | 0.067339 | 0
26444 | CG62 3mmCLR090PVB_ATGCLR.grd | IGDB v107.0 | 1 | 0 | 5.969 | 0.234978 | 0.489704 | 0.500573 | 0.615494 | 0.170282 | 0.189058 | 0 | 0.84 | 0.84 | 0.398061 |  | Guardian | ClimaGuard 62-C3(2)/PVB-2.28mm/ATG | 13094859 | # | 256 | 1754504762 | 0 | 0.615494 | 0.234978 | 0
26446 | CG62 3mmCLR090SGP_ATGCLR.grd | IGDB v107.0 | 1 | 0 | 5.969 | 0.229999 | 0.48947 | 0.40678 | 0.602012 | 0.169559 | 0.182743 | 0 | 0.84 | 0.84 | 0.425752 |  | Guardian | ClimaGuard® 62-C3(2)/SGP-2.28mm/ATG | 13029064 | # | 256 | 1754504761 | 0 | 0.602012 | 0.229999 | 0
26468 | CG62 3mmGN090PVB_ATGCLR.grd | IGDB v108.0 | 1 | 0 | 5.969 | 0.206136 | 0.209123 | 0.498853 | 0.563955 | 0.148543 | 0.184803 | 0 | 0.84 | 0.84 | 0.398061 |  | Guardian | ClimaGuard® 62-GN3(2)/PVB-2.28mm/ATG | 12569021 | # | 256 | 1764629603 | 0 | 0.563955 | 0.206136 | 0
26474 | CG62 3mmGN090SGP_ATGCLR.grd | IGDB v108.0 | 1 | 0 | 5.969 | 0.207716 | 0.209134 | 0.497507 | 0.561924 | 0.14845 | 0.183755 | 0 | 0.84 | 0.84 | 0.425752 |  | Guardian | ClimaGuard® 62-GN3(2)/SGP-2.28mm/ATG | 12634556 | # | 256 | 1764629603 | 0 | 0.561924 | 0.207716 | 0
26273 | CG62 3mmGY090PVB_3mmClr.grd | IGDB v108.0 | 1 | 0 | 8.2296 | 0.162357 | 0.28232 | 0.425686 | 0.422177 | 0.105487 | 0.176126 | 0 | 0.84 | 0.84 | 0.477673 |  | Guardian | ClimaGuard® 62-GY3(2)/PVB-2.28mm/C3 | 11186091 | # | 256 | 1764629604 | 0 | 0.422177 | 0.162357 | 0
26448 | CG62 3mmGy090PVB_ATGCLR.grd | IGDB v107.0 | 1 | 0 | 5.969 | 0.165612 | 0.282342 | 0.496976 | 0.4275 | 0.105473 | 0.178497 | 0 | 0.84 | 0.84 | 0.398061 |  | Guardian | ClimaGuard® 62-Gy3(2)/PVB-2.28mm/ATG | 11251885 | # | 256 | 1754504761 | 0 | 0.4275 | 0.165612 | 0
26450 | CG62 3mmGy090SGP_ATGCLR.grd | IGDB v107.0 | 1 | 0 | 5.969 | 0.162176 | 0.282211 | 0.403334 | 0.418156 | 0.105132 | 0.172629 | 0 | 0.84 | 0.84 | 0.425752 |  | Guardian | ClimaGuard® 62-Gy3(2)/SGP-2.28mm/ATG | 11185834 | # | 256 | 1754504761 | 0 | 0.418156 | 0.162176 | 0
26469 | CG62 3mmMG090PVB_ATGCLR.grd | IGDB v108.0 | 1 | 0 | 5.969 | 0.068821 | 0.083923 | 0.494356 | 0.183908 | 0.057031 | 0.171137 | 0 | 0.84 | 0.84 | 0.398061 |  | Guardian | ClimaGuard® 62-MG3(2)/PVB-2.28mm/ATG | 7108470 | # | 256 | 1764629604 | 0 | 0.183908 | 0.068821 | 0
26475 | CG62 3mmMG090SGP_ATGCLR.grd | IGDB v108.0 | 1 | 0 | 5.969 | 0.069356 | 0.083925 | 0.492956 | 0.183231 | 0.057016 | 0.170192 | 0 | 0.84 | 0.84 | 0.425752 |  | Guardian | ClimaGuard® 62-MG3(2)/SGP-2.28mm/ATG | 7174006 | # | 256 | 1764629603 | 0 | 0.183231 | 0.069356 | 0
26452 | CG62 5mmCLR090PVB_ATGCLR.grd | IGDB v107.0 | 1 | 0 | 7.62 | 0.232437 | 0.448757 | 0.500439 | 0.611323 | 0.168708 | 0.1888 | 0 | 0.84 | 0.84 | 0.456905 |  | Guardian | ClimaGuard® 62-C5(2)/PVB-2.28mm/ATG | 13094858 | # | 256 | 1754504761 | 0 | 0.611323 | 0.232437 | 0
26301 | CG62 5mmCLR090SG5mmCLR.grd | IGDB v107.0 | 1 | 0 | 11.5316 | 0.220933 | 0.448425 | 0.32554 | 0.586557 | 0.16781 | 0.178224 | 0 | 0.84 | 0.84 | 0.590169 |  | Guardian | ClimaGuard 62-C5(2)/SGP-2.28/C5 | 12897475 | # | 256 | 1754504763 | 0 | 0.586557 | 0.220933 | 0
26303 | CG62 5mmCLR090SG5mmGRY.grd | IGDB v107.0 | 1 | 0 | 11.5316 | 0.127971 | 0.44483 | 0.147329 | 0.33201 | 0.157174 | 0.086928 | 0 | 0.84 | 0.84 | 0.590169 |  | Guardian | ClimaGuard 62-C5(2)/SGP-2.28/Gy5 | 10132888 | # | 256 | 1754504761 | 0 | 0.33201 | 0.127971 | 0
26262 | CG62 5mmCLR090SGP_5mmGN.grd | IGDB v108.0 | 1 | 0 | 11.5316 | 0.186078 | 0.447128 | 0.127294 | 0.519479 | 0.164638 | 0.150021 | 0 | 0.84 | 0.84 | 0.590169 |  | Guardian | ClimaGuard® 62-C5(2)/SGP-2.28/GN5 | 12240048 | # | 256 | 1764629602 | 0 | 0.519479 | 0.186078 | 0
26263 | CG62 5mmCLR090SGP_5mmMG.grd | IGDB v108.0 | 1 | 0 | 11.5316 | 0.033802 | 0.443193 | 0.048655 | 0.091661 | 0.152444 | 0.045359 | 0 | 0.84 | 0.84 | 0.590169 |  | Guardian | ClimaGuard® 62-C5(2)/SGP-2.28/MG5 | 4937300 | # | 256 | 1764629602 | 0 | 0.091661 | 0.033802 | 0
26454 | CG62 5mmCLR090SGP_ATGCLR.grd | IGDB v107.0 | 1 | 0 | 7.62 | 0.227524 | 0.448563 | 0.406675 | 0.597947 | 0.168014 | 0.182483 | 0 | 0.84 | 0.84 | 0.486327 |  | Guardian | ClimaGuard® 62-C5(2)/SGP-2.28mm/ATG | 13028807 | # | 256 | 1754504761 | 0 | 0.597947 | 0.227524 | 0
26470 | CG62 5mmGN090PVB_ATGCLR.grd | IGDB v108.0 | 1 | 0 | 7.62 | 0.190313 | 0.142457 | 0.498247 | 0.533081 | 0.138106 | 0.183202 | 0 | 0.84 | 0.84 | 0.456905 |  | Guardian | ClimaGuard® 62-GN5(2)/PVB-2.28mm/ATG | 12240564 | # | 256 | 1764629603 | 0 | 0.533081 | 0.190313 | 0
26476 | CG62 5mmGN090SGP_ATGCLR.grd | IGDB v108.0 | 1 | 0 | 7.62 | 0.191806 | 0.142476 | 0.496878 | 0.531171 | 0.138018 | 0.182167 | 0 | 0.84 | 0.84 | 0.486327 |  | Guardian | ClimaGuard® 62-GN5(2)/SGP-2.28mm/ATG | 12305844 | # | 256 | 1764629603 | 0 | 0.531171 | 0.191806 | 0
26274 | CG62 5mmGY090PVB_5mmClr.grd | IGDB v108.0 | 1 | 0 | 11.5316 | 0.130831 | 0.200176 | 0.389104 | 0.340202 | 0.08519 | 0.171385 | 0 | 0.84 | 0.84 | 0.560747 |  | Guardian | ClimaGuard® 62-GY5(2)/PVB-2.28mm/C5 | 10198938 | # | 256 | 1764629603 | 0 | 0.340202 | 0.130831 | 0
26456 | CG62 5mmGY090PVB_ATGCLR.grd | IGDB v107.0 | 1 | 0 | 7.62 | 0.134985 | 0.200205 | 0.495876 | 0.346831 | 0.085256 | 0.175407 | 0 | 0.84 | 0.84 | 0.456905 |  | Guardian | ClimaGuard® 62-Gy5(2)/PVB-2.28mm/ATG | 10330269 | # | 256 | 1754504762 | 0 | 0.346831 | 0.134985 | 0
26275 | CG62 5mmGY090SGP_5mmClr.grd | IGDB v108.0 | 1 | 0 | 11.5316 | 0.131553 | 0.200162 | 0.378091 | 0.338286 | 0.085061 | 0.169416 | 0 | 0.84 | 0.84 | 0.590169 |  | Guardian | ClimaGuard® 62-GY5(2)/SGP-2.28mm/C5 | 10264218 | # | 256 | 1764629605 | 0 | 0.338286 | 0.131553 | 0
26458 | CG62 5mmGY090SGP_ATGCLR.grd | IGDB v107.0 | 1 | 0 | 7.62 | 0.132186 | 0.200143 | 0.402304 | 0.339262 | 0.085023 | 0.169668 | 0 | 0.84 | 0.84 | 0.486327 |  | Guardian | ClimaGuard® 62-Gy5(2)/SGP-2.28mm/ATG | 10264219 | # | 256 | 1754504763 | 0 | 0.339262 | 0.132186 | 0
26471 | CG62 5mmMG090PVB_ATGCLR.grd | IGDB v108.0 | 1 | 0 | 7.62 | 0.034679 | 0.055762 | 0.493952 | 0.093945 | 0.048554 | 0.169886 | 0 | 0.84 | 0.84 | 0.456905 |  | Guardian | ClimaGuard® 62-MG5(2)/PVB-2.28mm/ATG | 5003094 | # | 256 | 1764629605 | 0 | 0.093945 | 0.034679 | 0
26477 | CG62 5mmMG090SGP_ATGCLR.grd | IGDB v108.0 | 1 | 0 | 7.62 | 0.034971 | 0.055763 | 0.492544 | 0.093595 | 0.048546 | 0.168952 | 0 | 0.84 | 0.84 | 0.486327 |  | Guardian | ClimaGuard® 62-MG5(2)/SGP-2.28mm/ATG | 5003094 | # | 256 | 1764629605 | 0 | 0.093595 | 0.034971 | 0
26264 | CG62 6mmCLR090PVB_6mmGN.grd | IGDB v108.0 | 1 | 0 | 13.5128 | 0.175403 | 0.42444 | 0.107298 | 0.502176 | 0.16305 | 0.143953 | 0 | 0.84 | 0.84 | 0.598822 |  | Guardian | ClimaGuard® 62-C6(2)/PVB-2.28/GN6 | 11911851 | # | 256 | 1764629605 | 0 | 0.502176 | 0.175403 | 0
26265 | CG62 6mmCLR090PVB_6mmMG.grd | IGDB v108.0 | 1 | 0 | 13.5128 | 0.022147 | 0.420766 | 0.044567 | 0.061346 | 0.151446 | 0.043424 | 0 | 0.84 | 0.84 | 0.598822 |  | Guardian | ClimaGuard® 62-C6(2)/PVB-2.28/MG6 | 3950405 | # | 256 | 1764629605 | 0 | 0.061346 | 0.022147 | 0
26460 | CG62 6mmCLR090PVB_ATGCLR.grd | IGDB v107.0 | 1 | 0 | 8.6106 | 0.230932 | 0.426363 | 0.50038 | 0.608829 | 0.1678 | 0.188653 | 0 | 0.84 | 0.84 | 0.488057 |  | Guardian | ClimaGuard® 62-C6(2)/PVB-2.28mm/ATG | 13029321 | # | 256 | 1754504763 | 0 | 0.608829 | 0.230932 | 0
26266 | CG62 6mmCLR090SGP_6mmMG.grd | IGDB v108.0 | 1 | 0 | 13.5128 | 0.022303 | 0.420781 | 0.044526 | 0.061117 | 0.151445 | 0.043412 | 0 | 0.84 | 0.84 | 0.628244 |  | Guardian | ClimaGuard® 62-C6(2)/SGP-2.28/MG6 | 3950149 | # | 256 | 1764629604 | 0 | 0.061117 | 0.022303 | 0
26462 | CG62 6mmCLR090SGP_ATGCLR.grd | IGDB v107.0 | 1 | 0 | 8.6106 | 0.226092 | 0.426143 | 0.406605 | 0.595527 | 0.167091 | 0.182343 | 0 | 0.84 | 0.84 | 0.517479 |  | Guardian | ClimaGuard® 62-C6(2)/SGP-2.28mm/ATG | 12963270 | # | 256 | 1754504763 | 0 | 0.595527 | 0.226092 | 0
26472 | CG62 6mmGN090PVB_ATGCLR.grd | IGDB v108.0 | 1 | 0 | 8.6106 | 0.181686 | 0.119232 | 0.497927 | 0.515492 | 0.132401 | 0.18233 | 0 | 0.84 | 0.84 | 0.488057 |  | Guardian | ClimaGuard® 62-GN6(2)/PVB-2.28mm/ATG | 12043183 | # | 256 | 1764629604 | 0 | 0.515492 | 0.181686 | 0
26478 | CG62 6mmGN090SGP_ATGCLR.grd | IGDB v108.0 | 1 | 0 | 8.6106 | 0.183099 | 0.119244 | 0.496555 | 0.51364 | 0.132316 | 0.181312 | 0 | 0.84 | 0.84 | 0.517479 |  | Guardian | ClimaGuard® 62-GN6(2)/SGP-2.28mm/ATG | 12108719 | # | 256 | 1764629604 | 0 | 0.51364 | 0.183099 | 0
26276 | CG62 6mmGY090PVB_6mmClr.grd | IGDB v108.0 | 1 | 0 | 13.5128 | 0.114475 | 0.166007 | 0.357245 | 0.298207 | 0.07641 | 0.167945 | 0 | 0.84 | 0.84 | 0.598822 |  | Guardian | ClimaGuard® 62-GY6(2)/PVB-2.28mm/C6 | 9672337 | # | 256 | 1764629604 | 0 | 0.298207 | 0.114475 | 0
26464 | CG62 6mmGY090PVB_ATGCLR.grd | IGDB v107.0 | 1 | 0 | 8.6106 | 0.119437 | 0.16607 | 0.495436 | 0.306017 | 0.076574 | 0.174092 | 0 | 0.84 | 0.84 | 0.488057 |  | Guardian | ClimaGuard® 62-Gy6(2)/PVB-2.28mm/ATG | 9803668 | # | 256 | 1754504762 | 0 | 0.306017 | 0.119437 | 0
26277 | CG62 6mmGY090SGP_6mmClr.grd | IGDB v108.0 | 1 | 0 | 13.5128 | 0.116111 | 0.166024 | 0.368895 | 0.297886 | 0.076459 | 0.168182 | 0 | 0.84 | 0.84 | 0.628244 |  | Guardian | ClimaGuard® 62-GY6(2)/SGP-2.28mm/C6 | 9737873 | # | 256 | 1764629604 | 0 | 0.297886 | 0.116111 | 0
26466 | CG62 6mmGY090SGP_ATGCLR.grd | IGDB v107.0 | 1 | 0 | 8.6106 | 0.117016 | 0.166009 | 0.40186 | 0.299362 | 0.076389 | 0.168418 | 0 | 0.84 | 0.84 | 0.517479 |  | Guardian | ClimaGuard® 62-Gy6(2)/SGP-2.28mm/ATG | 9737874 | # | 256 | 1754504762 | 0 | 0.299362 | 0.117016 | 0
26473 | CG62 6mmMG090PVB_ATGCLR.grd | IGDB v108.0 | 1 | 0 | 8.6106 | 0.023062 | 0.049907 | 0.493872 | 0.062884 | 0.046849 | 0.169646 | 0 | 0.84 | 0.84 | 0.488057 |  | Guardian | ClimaGuard® 62-MG6(2)/PVB-2.28mm/ATG | 3950406 | # | 256 | 1764629604 | 0 | 0.062884 | 0.023062 | 0
26479 | CG62 6mmMG090SGP_ATGCLR.grd | IGDB v108.0 | 1 | 0 | 8.6106 | 0.023225 | 0.0499 | 0.492469 | 0.062652 | 0.046845 | 0.168709 | 0 | 0.84 | 0.84 | 0.517479 |  | Guardian | ClimaGuard® 62-MG6(2)/SGP-2.28mm/ATG | 4015942 | # | 256 | 1764629607 | 0 | 0.062652 | 0.023225 | 0
3360 | CG6227C2.3.grd | IGDB v106.0 | 1 | 0 | 2.286 | 0.257206 | 0.45715 | 0.565983 | 0.673571 | 0.080467 | 0.065785 | 0 | 0.84 | 0.023226 | 1.000345 |  | Guardian | ClimaGuard 62/27 LE on 2.3mm Clear | 13490639 | # | 256 | 1754504736 | 0 | 0.673571 | 0.257206 | 0
3361 | CG6227C3.grd | IGDB v106.0 | 1 | 0 | 2.9718 | 0.25601 | 0.439856 | 0.566454 | 0.671698 | 0.080286 | 0.065706 | 0 | 0.84 | 0.023108 | 1.000345 |  | Guardian | ClimaGuard 62/27 LE on 3mm Clear | 13490639 | # | 256 | 1754504736 | 0 | 0.671698 | 0.25601 | 0
3362 | CG6227C4.grd | IGDB v106.0 | 1 | 0 | 3.8354 | 0.254527 | 0.419278 | 0.565988 | 0.66936 | 0.080082 | 0.065588 | 0 | 0.84 | 0.023261 | 1.000345 |  | Guardian | ClimaGuard 62/27 LE on 4mm Clear | 13490382 | # | 256 | 1754504736 | 0 | 0.66936 | 0.254527 | 0
3363 | CG6227C5.grd | IGDB v106.0 | 1 | 0 | 4.6228 | 0.253188 | 0.401583 | 0.565968 | 0.667232 | 0.079888 | 0.065259 | 0 | 0.84 | 0.023392 | 1.000345 |  | Guardian | ClimaGuard 62/27 LE on 5mm Clear | 13490382 | # | 256 | 1754504736 | 0 | 0.667232 | 0.253188 | 0
3364 | CG6227C6.grd | IGDB v106.0 | 1 | 0 | 5.6134 | 0.251526 | 0.380677 | 0.565405 | 0.664567 | 0.079647 | 0.065192 | 0 | 0.84 | 0.02332 | 1.000345 |  | Guardian | ClimaGuard 62/27 LE on 6mm Clear | 13424845 | # | 256 | 1754504736 | 0 | 0.664567 | 0.251526 | 0
3365 | CG6227Exp27L3.grd | IGDB v106.0 | 1 | 0 | 6.0452 | 0.271374 | 0.32809 | 0.512849 | 0.676569 | 0.074961 | 0.043588 | 0 | 0.837079 | 0.02987 | 0.680165 |  | Guardian | ClimaGuard 62/27 exposed clr Lam 2.7mm+.030+2.7mm | 13621711 | # | 256 | 1754504736 | 0 | 0.676569 | 0.271374 | 0
3453 | CG6227GY3.grd | IGDB v109.0 | 1 | 0 | 2.9718 | 0.180992 | 0.255832 | 0.562325 | 0.467944 | 0.061328 | 0.053095 | 0 | 0.84 | 0.023108 | 1.000345 |  | Guardian | ClimaGuard® 62/27 on 3 mm Gray | 11647153 |  | 256 | 1773376708 | 0 | 0.467944 | 0.180992
3454 | CG6227GY5.grd | IGDB v109.0 | 1 | 0 | 4.6228 | 0.147701 | 0.182449 | 0.561068 | 0.380065 | 0.055894 | 0.049402 | 0 | 0.84 | 0.023108 | 1.000345 |  | Guardian | ClimaGuard® 62/27 on 5 mm Gray | 10659745 |  | 256 | 1773376709 | 0 | 0.380065 | 0.147701
3455 | CG6227GY6.grd | IGDB v109.0 | 1 | 0 | 5.6134 | 0.130791 | 0.152031 | 0.560558 | 0.335537 | 0.053561 | 0.047825 | 0 | 0.84 | 0.023108 | 1.000345 |  | Guardian | ClimaGuard® 62/27 on 6 mm Gray | 10067608 |  | 256 | 1773376709 | 0 | 0.335537 | 0.130791
26318 | CG62T-C3_060P-030nP_C3.grd | IGDB v89.0 | 1 | 0 | 8.432799 | 0.184571 | 0.485893 | 0.33266 | 0.495679 | 0.164764 | 0.138759 | 0 | 0.84 | 0.84 | 0.482865 |  | Guardian | ClimaGuard 62T-C3(2)/PVB-.76+.76Gn73+.76/C3 | 12108199 | # | 256 | 1675888769 | 0 | 0.495679 | 0.184571 | 0
26354 | CG62T-C3_060P-030nP_Gn3.grd | IGDB v90.0 | 1 | 0 | 8.432799 | 0.160527 | 0.485142 | 0.137498 | 0.450407 | 0.16292 | 0.122777 | 0 | 0.84 | 0.84 | 0.482865 |  | Guardian | ClimaGuard 62T-C3(2)/PVB-.76+.76Gn73+.76/Gn3 | 11516825 | # | 256 | 1675888772 | 0 | 0.450407 | 0.160527 | 0
26312 | CG62T-C3_060P-030yP_C3.grd | IGDB v88.0 | 1 | 0 | 8.432799 | 0.122361 | 0.483696 | 0.259214 | 0.313606 | 0.157927 | 0.080504 | 0 | 0.84 | 0.84 | 0.482865 |  | Guardian | ClimaGuard 62T-C3(2)/PVB-.76+.76Grey44+.76/C3 | 10197397 | # | 256 | 1675888768 | 0 | 0.313606 | 0.122361 | 0
26326 | CG62T-C3_060P-030yP_Gy3.grd | IGDB v88.0 | 1 | 0 | 8.432799 | 0.086237 | 0.48289 | 0.170613 | 0.21607 | 0.155582 | 0.061145 | 0 | 0.84 | 0.84 | 0.482865 |  | Guardian | ClimaGuard 62T-C3(2)/PVB-.76+.76Y44+.76/Gray3 | 8683902 | # | 256 | 1675888768 | 0 | 0.21607 | 0.086237 | 0
26350 | CG62T-C3_060P-030zP_Bz3.grd | IGDB v90.0 | 1 | 0 | 8.5598 | 0.104053 | 0.483241 | 0.161704 | 0.273989 | 0.156849 | 0.071209 | 0 | 0.84 | 0.84 | 0.486327 |  | Guardian | ClimaGuard 62T-C3(2)/PVB-.76+.76Bz52+.76/Bz3 | 8555673 | # | 256 | 1675888771 | 0 | 0.273989 | 0.104053 | 0
26316 | CG62T-C3_060P-030zP_C3.grd | IGDB v89.0 | 1 | 0 | 8.432799 | 0.138213 | 0.484163 | 0.255815 | 0.363473 | 0.159484 | 0.093309 | 0 | 0.84 | 0.84 | 0.482865 |  | Guardian | ClimaGuard 62T-C3(2)/PVB-.76+.76Bz52+.76/C3 | 10068393 | # | 256 | 1675888769 | 0 | 0.363473 | 0.138213 | 0
26320 | CG62T-C3_060yP-030P_C3.grd | IGDB v88.0 | 1 | 0 | 8.432799 | 0.065274 | 0.482532 | 0.173974 | 0.160853 | 0.154594 | 0.052361 | 0 | 0.84 | 0.84 | 0.482865 |  | Guardian | ClimaGuard 62T-C3(2)/PVB-.76Y44+.76+.76Y44/C3 | 7893102 | # | 256 | 1675888768 | 0 | 0.160853 | 0.065274 | 0
26327 | CG62T-C3_060yP-030P_Gy3.grd | IGDB v88.0 | 1 | 0 | 8.432799 | 0.046171 | 0.48231 | 0.120355 | 0.110988 | 0.153974 | 0.047641 | 0 | 0.84 | 0.84 | 0.482865 |  | Guardian | ClimaGuard 62T-C3(2)/PVB-.76Y44+.76+.76Y44/Gray3 | 6708828 | # | 256 | 1675888767 | 0 | 0.110988 | 0.046171 | 0
26352 | CG62T-C3_060zP-030P_C3.grd | IGDB v90.0 | 1 | 0 | 8.432799 | 0.083165 | 0.482845 | 0.164486 | 0.216552 | 0.155586 | 0.060495 | 0 | 0.84 | 0.84 | 0.482865 |  | Guardian | ClimaGuard 62T-C3(2)/PVB-.76Bz52+.76Bz52+.76/C3 | 7634061 | # | 256 | 1675888771 | 0 | 0.216552 | 0.083165 | 0
26333 | CG62T-C3_075P-015LP_C3.grd | IGDB v89.0 | 1 | 0 | 8.432799 | 0.20302 | 0.486726 | 0.395836 | 0.536089 | 0.16679 | 0.155871 | 0 | 0.84 | 0.84 | 0.482865 |  | Guardian | ClimaGuard 62T-C3(2)/PVB-1.52+.38BL78+.38/C3 | 13158821 | # | 256 | 1675888769 | 0 | 0.536089 | 0.20302 | 0
26310 | CG62T-C3_090P_C3.grd | IGDB v88.0 | 1 | 0 | 8.432799 | 0.232167 | 0.487982 | 0.431027 | 0.614716 | 0.170692 | 0.187853 | 0 | 0.84 | 0.84 | 0.482865 |  | Guardian | ClimaGuard 62T-C3(2)/PVB-2.28/C3 | 13160649 | # | 256 | 1675888767 | 0 | 0.614716 | 0.232167 | 0
26338 | CG62T-C3_090P_C5.grd | IGDB v89.0 | 1 | 0 | 9.982201 | 0.229847 | 0.487884 | 0.397407 | 0.610805 | 0.17048 | 0.186042 | 0 | 0.84 | 0.84 | 0.524402 |  | Guardian | ClimaGuard 62T-C3(2)/PVB-2.28/C5 | 13094856 | # | 256 | 1675888769 | 0 | 0.610805 | 0.229847 | 0
26321 | CG62T-C3_090P_Gn3.grd | IGDB v89.0 | 1 | 0 | 8.432799 | 0.201179 | 0.48678 | 0.174721 | 0.557069 | 0.16776 | 0.162585 | 0 | 0.84 | 0.84 | 0.482865 |  | Guardian | ClimaGuard 62T-C3(2)/PVB-2.28/Gn3 | 12503482 | # | 256 | 1675888769 | 0 | 0.557069 | 0.201179 | 0
26313 | CG62T-C3_090P_Gy3.grd | IGDB v88.0 | 1 | 0 | 8.432799 | 0.162693 | 0.484955 | 0.271074 | 0.422123 | 0.161699 | 0.112311 | 0 | 0.84 | 0.84 | 0.482865 |  | Guardian | ClimaGuard 62T-C3(2)/PVB-2.28/Gray3 | 11251626 | # | 256 | 1675888767 | 0 | 0.422123 | 0.162693 | 0
26324 | CG62T-C3_090yP_C3.grd | IGDB v88.0 | 1 | 0 | 8.432799 | 0.035171 | 0.482227 | 0.126127 | 0.082724 | 0.153713 | 0.044902 | 0 | 0.84 | 0.84 | 0.482865 |  | Guardian | ClimaGuard 62T-C3(2)/PVB-.76Grey44x3/C3 | 6050128 | # | 256 | 1675888767 | 0 | 0.082724 | 0.035171 | 0
26319 | CG62T-C5_060P-030nP_C5.grd | IGDB v89.0 | 1 | 0 | 11.5316 | 0.181006 | 0.447519 | 0.306868 | 0.489623 | 0.163254 | 0.137482 | 0 | 0.84 | 0.84 | 0.560747 |  | Guardian | ClimaGuard 62T-C5(2)/PVB-.76+.76Gn73+.76/C5 | 12042405 | # | 256 | 1675888769 | 0 | 0.489623 | 0.181006 | 0
26355 | CG62T-C5_060P-030nP_Gn5.grd | IGDB v90.0 | 1 | 0 | 11.5316 | 0.147692 | 0.446537 | 0.099336 | 0.424282 | 0.160651 | 0.114854 | 0 | 0.84 | 0.84 | 0.560747 |  | Guardian | ClimaGuard 62T-C5(2)/PVB-.76+.76Gn73+.76/Gn5 | 11188113 | # | 256 | 1675888771 | 0 | 0.424282 | 0.147692 | 0
26314 | CG62T-C5_060P-030yP_C5.grd | IGDB v88.0 | 1 | 0 | 11.5316 | 0.119837 | 0.445407 | 0.238775 | 0.309656 | 0.156566 | 0.079967 | 0 | 0.84 | 0.84 | 0.560747 |  | Guardian | ClimaGuard 62T-C5(2)/PVB-.76+.76Grey44+.76/C5 | 10131603 | # | 256 | 1675888767 | 0 | 0.309656 | 0.119837 | 0
26328 | CG62T-C5_060P-030yP_Gy5.grd | IGDB v88.0 | 1 | 0 | 11.5316 | 0.070864 | 0.444351 | 0.132251 | 0.176975 | 0.153615 | 0.055313 | 0 | 0.84 | 0.84 | 0.560747 |  | Guardian | ClimaGuard 62T-C5(2)/PVB-.76+.76Y44+.76/Gray5 | 7959922 | # | 256 | 1675888767 | 0 | 0.176975 | 0.070864 | 0
26351 | CG62T-C5_060P-030zP_Bz5.grd | IGDB v90.0 | 1 | 0 | 11.6078 | 0.089288 | 0.444667 | 0.126509 | 0.237136 | 0.154745 | 0.064218 | 0 | 0.84 | 0.84 | 0.562477 |  | Guardian | ClimaGuard 62T-C5(2)/PVB-.76+.76Bz52+.76/Bz5 | 7832209 | # | 256 | 1675888771 | 0 | 0.237136 | 0.089288 | 0
26317 | CG62T-C5_060P-030zP_C5.grd | IGDB v89.0 | 1 | 0 | 11.5316 | 0.135367 | 0.445837 | 0.236383 | 0.35878 | 0.15808 | 0.092555 | 0 | 0.84 | 0.84 | 0.560747 |  | Guardian | ClimaGuard 62T-C5(2)/PVB-.76+.76Bz52+.76/C5 | 10002599 | # | 256 | 1675888769 | 0 | 0.35878 | 0.135367 | 0
26322 | CG62T-C5_060yP-030P_C5.grd | IGDB v88.0 | 1 | 0 | 11.5316 | 0.063856 | 0.444271 | 0.161062 | 0.158831 | 0.153311 | 0.052221 | 0 | 0.84 | 0.84 | 0.560747 |  | Guardian | ClimaGuard 62T-C5(2)/PVB-.76Y44+.76+.76Y44/C5 | 7892844 | # | 256 | 1675888767 | 0 | 0.158831 | 0.063856 | 0
26329 | CG62T-C5_060yP-030P_Gy5.grd | IGDB v88.0 | 1 | 0 | 11.5316 | 0.037974 | 0.443964 | 0.09677 | 0.090965 | 0.152536 | 0.046086 | 0 | 0.84 | 0.84 | 0.560747 |  | Guardian | ClimaGuard 62T-C5(2)/PVB-.76Y44+.76+.76Y44/Gray5 | 6116691 | # | 256 | 1675888767 | 0 | 0.090965 | 0.037974 | 0
26353 | CG62T-C5_060zP-030P_C5.grd | IGDB v90.0 | 1 | 0 | 11.5316 | 0.08136 | 0.444531 | 0.153004 | 0.213694 | 0.15428 | 0.060211 | 0 | 0.84 | 0.84 | 0.560747 |  | Guardian | ClimaGuard 62T-C5(2)/PVB-.76Bz52+.76Bz52+.76/C5 | 7568523 | # | 256 | 1675888771 | 0 | 0.213694 | 0.08136 | 0
26332 | CG62T-C5_075P-015LP_C5.grd | IGDB v89.0 | 1 | 0 | 11.5316 | 0.199188 | 0.448347 | 0.364068 | 0.529625 | 0.165238 | 0.1544 | 0 | 0.84 | 0.84 | 0.560747 |  | Guardian | ClimaGuard 62T-C5(2)/PVB-1.52+.38BL78+.38/C5 | 13093283 | # | 256 | 1675888769 | 0 | 0.529625 | 0.199188 | 0
26341 | CG62T-C5_090P_Bz5.grd | IGDB v89.0 | 1 | 0 | 11.6078 | 0.148914 | 0.446226 | 0.196409 | 0.398596 | 0.159391 | 0.104599 | 0 | 0.84 | 0.84 | 0.562477 |  | Guardian | ClimaGuard 62T-C5(2)/PVB-2.28/Bz5 | 10332590 | # | 256 | 1675888769 | 0 | 0.398596 | 0.148914 | 0
26311 | CG62T-C5_090P_C5.grd | IGDB v88.0 | 1 | 0 | 11.5316 | 0.227568 | 0.449536 | 0.397297 | 0.606937 | 0.169014 | 0.1858 | 0 | 0.84 | 0.84 | 0.560747 |  | Guardian | ClimaGuard 62T-C5(2)/PVB-2.28/C5 | 13094855 | # | 256 | 1675888767 | 0 | 0.606937 | 0.227568 | 0
26345 | CG62T-C5_090P_Gn5.grd | IGDB v89.0 | 1 | 0 | 11.5316 | 0.184635 | 0.447915 | 0.123679 | 0.523867 | 0.164891 | 0.150228 | 0 | 0.84 | 0.84 | 0.560747 |  | Guardian | ClimaGuard 62T-C5(2)/PVB-2.28/Gn5 | 12174769 | # | 256 | 1675888769 | 0 | 0.523867 | 0.184635 | 0
26315 | CG62T-C5_090P_Gy5.grd | IGDB v88.0 | 1 | 0 | 11.5316 | 0.133489 | 0.445763 | 0.203761 | 0.345347 | 0.157715 | 0.090151 | 0 | 0.84 | 0.84 | 0.560747 |  | Guardian | ClimaGuard 62T-C5(2)/PVB-2.28/Gray5 | 10330267 | # | 256 | 1675888767 | 0 | 0.345347 | 0.133489 | 0
26342 | CG62T-C5_090SGP_Bz5.grd | IGDB v89.0 | 1 | 0 | 11.6078 | 0.150609 | 0.446268 | 0.196437 | 0.399057 | 0.159413 | 0.104741 | 0 | 0.84 | 0.84 | 0.591899 |  | Guardian | ClimaGuard 62T-C5(2)/SGP-2.28/Bz5 | 10398126 | # | 256 | 1675888770 | 0 | 0.399057 | 0.150609 | 0
26325 | CG62T-C5_090yP_C5.grd | IGDB v88.0 | 1 | 0 | 11.5316 | 0.034378 | 0.443953 | 0.117758 | 0.081684 | 0.152458 | 0.044862 | 0 | 0.84 | 0.84 | 0.560747 |  | Guardian | ClimaGuard 62T-C5(2)/PVB-.76Grey44x3/C5 | 6050127 | # | 256 | 1675888768 | 0 | 0.081684 | 0.034378 | 0
26331 | CG62T-C5_VSO2_C5.grd | IGDB v89.0 | 1 | 0 | 11.201401 | 0.227371 | 0.449522 | 0.397088 | 0.604668 | 0.168896 | 0.184727 | 0 | 0.84 | 0.84 | 0.591899 |  | Guardian | ClimaGuard 62T-C5(2)/VSO2-1.96/C5 | 13094854 | # | 256 | 1675888768 | 0 | 0.604668 | 0.227371 | 0
26330 | CG62T-C5_VSO2_Gy5.grd | IGDB v89.0 | 1 | 0 | 11.201401 | 0.133453 | 0.445754 | 0.203602 | 0.344065 | 0.157677 | 0.089795 | 0 | 0.84 | 0.84 | 0.591899 |  | Guardian | ClimaGuard 62T-C5(2)/VSO2-1.96/Gy5 | 10330266 | # | 256 | 1675888768 | 0 | 0.344065 | 0.133453 | 0
26343 | CG62T-C6_090P_Bz6.grd | IGDB v89.0 | 1 | 0 | 13.817601 | 0.131656 | 0.423344 | 0.159448 | 0.354497 | 0.157107 | 0.092036 | 0 | 0.84 | 0.84 | 0.604014 |  | Guardian | ClimaGuard 62T-C6(2)/PVB-2.28/Bz6 | 9674662 | # | 256 | 1675888770 | 0 | 0.354497 | 0.131656 | 0
26334 | CG62T-C6_090P_C6.grd | IGDB v89.0 | 1 | 0 | 13.5128 | 0.22471 | 0.427052 | 0.377556 | 0.602023 | 0.167959 | 0.184511 | 0 | 0.84 | 0.84 | 0.598822 |  | Guardian | ClimaGuard 62T-C6(2)/PVB-2.28/C6 | 13029061 | # | 256 | 1675888770 | 0 | 0.602023 | 0.22471 | 0
26336 | CG62T-C6_090P_Gy6.grd | IGDB v89.0 | 1 | 0 | 13.5128 | 0.117682 | 0.422935 | 0.172017 | 0.303852 | 0.155673 | 0.079874 | 0 | 0.84 | 0.84 | 0.598822 |  | Guardian | ClimaGuard 62T-C6(2)/PVB-2.28/Gy6 | 9738130 | # | 256 | 1675888770 | 0 | 0.303852 | 0.117682 | 0
26340 | CG62T-C6_090SGP_Bz6.grd | IGDB v89.0 | 1 | 0 | 13.817601 | 0.133158 | 0.423357 | 0.159483 | 0.354904 | 0.157114 | 0.092155 | 0 | 0.84 | 0.84 | 0.633436 |  | Guardian | ClimaGuard 62T-C6(2)/SGP-2.28/Bz6 | 9740198 | # | 256 | 1675888770 | 0 | 0.354904 | 0.133158 | 0
26337 | CG62T-C6_090SGP_C6.grd | IGDB v89.0 | 1 | 0 | 13.5128 | 0.227361 | 0.427114 | 0.377943 | 0.602773 | 0.168004 | 0.184872 | 0 | 0.84 | 0.84 | 0.628244 |  | Guardian | ClimaGuard 62T-C6(2)/SGP-2.28/C6 | 13160133 | # | 256 | 1675888770 | 0 | 0.602773 | 0.227361 | 0
26344 | CG62T-C6_090SGP_Gn6.grd | IGDB v89.0 | 1 | 0 | 13.5128 | 0.17716 | 0.425231 | 0.105671 | 0.504469 | 0.163205 | 0.143362 | 0 | 0.84 | 0.84 | 0.628244 |  | Guardian | ClimaGuard 62T-C6(2)/SGP-2.28/Gn6 | 12042923 | # | 256 | 1675888770 | 0 | 0.504469 | 0.17716 | 0
26339 | CG62T-C6_090SGP_Gy6.grd | IGDB v89.0 | 1 | 0 | 13.5128 | 0.119289 | 0.422987 | 0.172043 | 0.304228 | 0.155685 | 0.07997 | 0 | 0.84 | 0.84 | 0.628244 |  | Guardian | ClimaGuard 62T-C6(2)/SGP-2.28/Gy6 | 9803666 | # | 256 | 1675888770 | 0 | 0.304228 | 0.119289 | 0
26348 | CG62T-C6_VSO2_Bz6.grd | IGDB v108.0 | 1 | 0 | 13.4874 | 0.131522 | 0.423329 | 0.159358 | 0.353166 | 0.157056 | 0.09166 | 0 | 0.84 | 0.84 | 0.635167 |  | Guardian | ClimaGuard 62T-C6(2)/VSO2-1.96/Bz6 | 9674662 | # | 256 | 1764629586 | 0 | 0.353166 | 0.131522 | 0
26349 | CG62T-C6_VSO2_C6.grd | IGDB v89.0 | 1 | 0 | 13.1826 | 0.224515 | 0.427026 | 0.37738 | 0.599779 | 0.167837 | 0.18345 | 0 | 0.84 | 0.84 | 0.629975 |  | Guardian | ClimaGuard 62T-C6(2)/VSO2-1.96/C6 | 13029061 | # | 256 | 1675888768 | 0 | 0.599779 | 0.224515 | 0
26346 | CG62T-C6_VSO2_Gn6.grd | IGDB v89.0 | 1 | 0 | 13.1826 | 0.174985 | 0.425174 | 0.104832 | 0.501965 | 0.163086 | 0.142351 | 0 | 0.84 | 0.84 | 0.629975 |  | Guardian | ClimaGuard 62T-C6(2)/VSO2-1.96/Gn6 | 11977387 | # | 256 | 1675888768 | 0 | 0.501965 | 0.174985 | 0
26347 | CG62T-C6_VSO2_Gy6.grd | IGDB v89.0 | 1 | 0 | 13.1826 | 0.117673 | 0.422952 | 0.171872 | 0.302727 | 0.155645 | 0.079593 | 0 | 0.84 | 0.84 | 0.629975 |  | Guardian | ClimaGuard 62T-C6(2)/VSO2-1.96/Gy6 | 9738129 | # | 256 | 1675888768 | 0 | 0.302727 | 0.117673 | 0
18099 | CG66_121985.CIG | IGDB v69.0 | 1 | 0 | 9.5 | 0.258749 | 0.28436 | 0.546449 | 0.685175 | 0.067423 | 0.046662 | 0 | 0.843003 | 0.019943 | 1 |  | Cardinal Glass Industries | CG66 121985 | 13688013 | # | 256 | 1586299401 | 0 | 0.685175 | 0.258749 | 0
26267 | CG70 3mmCLR090PVB_3mmMG.grd | IGDB v108.0 | 1 | 0 | 8.2296 | 0.087215 | 0.432944 | 0.066399 | 0.195262 | 0.168959 | 0.0552 | 0 | 0.84 | 0.84 | 0.477673 |  | Guardian | ClimaGuard® 70-C3(2)/PVB-2.28mm/MG3 | 7109496 | # | 256 | 1764629607 | 0 | 0.195262 | 0.087215 | 0
26445 | CG70 3mmCLR090PVB_ATGCLR.grd | IGDB v107.0 | 1 | 0 | 5.969 | 0.303957 | 0.439649 | 0.448726 | 0.661414 | 0.186689 | 0.193283 | 0 | 0.84 | 0.84 | 0.398061 |  | Guardian | ClimaGuard® 70-C3(2)/PVB-2.28mm/ATG | 13096657 | # | 256 | 1754504762 | 0 | 0.661414 | 0.303957 | 0
26447 | CG70 3mmCLR090SGP_ATGCLR.grd | IGDB v107.0 | 1 | 0 | 5.969 | 0.293464 | 0.439271 | 0.36551 | 0.646949 | 0.185867 | 0.186625 | 0 | 0.84 | 0.84 | 0.425752 |  | Guardian | ClimaGuard® 70-C3(2)/SGP-2.28mm/ATG | 13030606 | # | 256 | 1754504762 | 0 | 0.646949 | 0.293464 | 0
26480 | CG70 3mmGN090PVB_ATGCLR.grd | IGDB v108.0 | 1 | 0 | 5.969 | 0.25128 | 0.19582 | 0.446285 | 0.605961 | 0.162174 | 0.188373 | 0 | 0.84 | 0.84 | 0.398061 |  | Guardian | ClimaGuard® 70-GN3(2)/PVB-2.28mm/ATG | 12570819 | # | 256 | 1764629607 | 0 | 0.605961 | 0.25128 | 0
26486 | CG70 3mmGN090SGP_ATGCLR.grd | IGDB v108.0 | 1 | 0 | 5.969 | 0.253075 | 0.195842 | 0.444755 | 0.603762 | 0.162054 | 0.187328 | 0 | 0.84 | 0.84 | 0.425752 |  | Guardian | ClimaGuard® 70-GN3(2)/SGP-2.28mm/ATG | 12636354 | # | 256 | 1764629608 | 0 | 0.603762 | 0.253075 | 0
26278 | CG70 3mmGY090PVB_3mmClr.grd | IGDB v108.0 | 1 | 0 | 8.2296 | 0.210356 | 0.253078 | 0.381717 | 0.453717 | 0.112759 | 0.178535 | 0 | 0.84 | 0.84 | 0.477673 |  | Guardian | ClimaGuard® 70-GY3(2)/PVB-2.28mm/C3 | 11187632 | # | 256 | 1764629607 | 0 | 0.453717 | 0.210356 | 0
26449 | CG70 3mmGy090PVB_ATGCLR.grd | IGDB v107.0 | 1 | 0 | 5.969 | 0.216908 | 0.253114 | 0.444308 | 0.459427 | 0.112747 | 0.181119 | 0 | 0.84 | 0.84 | 0.398061 |  | Guardian | ClimaGuard® 70-Gy3(2)/PVB-2.28mm/ATG | 11253426 | # | 256 | 1754504762 | 0 | 0.459427 | 0.216908 | 0
26451 | CG70 3mmGy090SGP_ATGCLR.grd | IGDB v107.0 | 1 | 0 | 5.969 | 0.209389 | 0.252894 | 0.361309 | 0.449392 | 0.112336 | 0.174989 | 0 | 0.84 | 0.84 | 0.425752 |  | Guardian | ClimaGuard® 70-Gy3(2)/SGP-2.28mm/ATG | 11187376 | # | 256 | 1754504762 | 0 | 0.449392 | 0.209389 | 0
26481 | CG70 3mmMG090PVB_ATGCLR.grd | IGDB v108.0 | 1 | 0 | 5.969 | 0.089988 | 0.079046 | 0.440943 | 0.19792 | 0.058017 | 0.17264 | 0 | 0.84 | 0.84 | 0.398061 |  | Guardian | ClimaGuard® 70-MG3(2)/PVB-2.28mm/ATG | 7109754 | # | 256 | 1764629607 | 0 | 0.19792 | 0.089988 | 0
26487 | CG70 3mmMG090SGP_ATGCLR.grd | IGDB v108.0 | 1 | 0 | 5.969 | 0.090558 | 0.079022 | 0.43937 | 0.197187 | 0.058 | 0.171704 | 0 | 0.84 | 0.84 | 0.425752 |  | Guardian | ClimaGuard® 70-MG3(2)/SGP-2.28mm/ATG | 7175034 | # | 256 | 1764629606 | 0 | 0.197187 | 0.090558 | 0
26453 | CG70 5mmCLR090PVB_ATGCLR.grd | IGDB v107.0 | 1 | 0 | 7.62 | 0.298827 | 0.403871 | 0.448556 | 0.656937 | 0.184891 | 0.192981 | 0 | 0.84 | 0.84 | 0.456905 |  | Guardian | ClimaGuard® 70-C5(2)/PVB-2.28mm/ATG | 13096656 | # | 256 | 1754504762 | 0 | 0.656937 | 0.298827 | 0
26302 | CG70 5mmCLR090SG5mmCLR.grd | IGDB v107.0 | 1 | 0 | 11.5316 | 0.276331 | 0.403271 | 0.294269 | 0.630331 | 0.18385 | 0.181716 | 0 | 0.84 | 0.84 | 0.590169 |  | Guardian | ClimaGuard® 70-C5(2)/SGP-2.28/C5 | 12899274 | # | 256 | 1754504762 | 0 | 0.630331 | 0.276331 | 0
26304 | CG70 5mmCLR090SG5mmGRY.grd | IGDB v107.0 | 1 | 0 | 11.5316 | 0.163115 | 0.398956 | 0.133387 | 0.357053 | 0.171605 | 0.087617 | 0 | 0.84 | 0.84 | 0.590169 |  | Guardian | ClimaGuard® 70-C5(2)/SGP-2.28/Gy5 | 10199965 | # | 256 | 1754504763 | 0 | 0.357053 | 0.163115 | 0
26268 | CG70 5mmCLR090SGP_5mmGN.grd | IGDB v108.0 | 1 | 0 | 11.5316 | 0.218688 | 0.401463 | 0.121461 | 0.558266 | 0.180191 | 0.151977 | 0 | 0.84 | 0.84 | 0.590169 |  | Guardian | ClimaGuard® 70-C5(2)/SGP-2.28/GN5 | 12241590 | # | 256 | 1764629606 | 0 | 0.558266 | 0.218688 | 0
26269 | CG70 5mmCLR090SGP_5mmMG.grd | IGDB v108.0 | 1 | 0 | 11.5316 | 0.043779 | 0.396848 | 0.047409 | 0.098836 | 0.166124 | 0.045307 | 0 | 0.84 | 0.84 | 0.590169 |  | Guardian | ClimaGuard® 70-C5(2)/SGP-2.28/MG5 | 4938071 | # | 256 | 1764629607 | 0 | 0.098836 | 0.043779 | 0
26455 | CG70 5mmCLR090SGP_ATGCLR.grd | IGDB v107.0 | 1 | 0 | 7.62 | 0.288675 | 0.403515 | 0.365334 | 0.642564 | 0.184069 | 0.186354 | 0 | 0.84 | 0.84 | 0.486327 |  | Guardian | ClimaGuard® 70-C5(2)/SGP-2.28mm/ATG | 13030605 | # | 256 | 1754504763 | 0 | 0.642564 | 0.288675 | 0
26482 | CG70 5mmGN090PVB_ATGCLR.grd | IGDB v108.0 | 1 | 0 | 7.62 | 0.225708 | 0.137771 | 0.445421 | 0.572787 | 0.15022 | 0.186536 | 0 | 0.84 | 0.84 | 0.456905 |  | Guardian | ClimaGuard® 70-GN5(2)/PVB-2.28mm/ATG | 12242106 | # | 256 | 1764629607 | 0 | 0.572787 | 0.225708 | 0
26488 | CG70 5mmGN090SGP_ATGCLR.grd | IGDB v108.0 | 1 | 0 | 7.62 | 0.227369 | 0.137831 | 0.443874 | 0.570717 | 0.150117 | 0.185497 | 0 | 0.84 | 0.84 | 0.486327 |  | Guardian | ClimaGuard® 70-GN5(2)/SGP-2.28mm/ATG | 12307641 | # | 256 | 1764629607 | 0 | 0.570717 | 0.227369 | 0
26279 | CG70 5mmGY090PVB_5mmClr.grd | IGDB v108.0 | 1 | 0 | 11.5316 | 0.168831 | 0.18026 | 0.349171 | 0.365688 | 0.089716 | 0.173235 | 0 | 0.84 | 0.84 | 0.560747 |  | Guardian | ClimaGuard® 70-GY5(2)/PVB-2.28mm/C5 | 10200223 | # | 256 | 1764629609 | 0 | 0.365688 | 0.168831 | 0
26457 | CG70 5mmGY090PVB_ATGCLR.grd | IGDB v107.0 | 1 | 0 | 7.62 | 0.177 | 0.180372 | 0.442938 | 0.372806 | 0.089799 | 0.177574 | 0 | 0.84 | 0.84 | 0.456905 |  | Guardian | ClimaGuard® 70-Gy5(2)/PVB-2.28mm/ATG | 10331554 | # | 256 | 1754504763 | 0 | 0.372806 | 0.177 | 0
26305 | CG70 5mmGY090SGP_5mmClr.grd | IGDB v108.0 | 1 | 0 | 11.5316 | 0.170161 | 0.180295 | 0.348465 | 0.36436 | 0.089673 | 0.172298 | 0 | 0.84 | 0.84 | 0.590169 |  | Guardian | ClimaGuard® 70-GY5(2)/SGP-2.28mm/C5 | 10331295 | # | 256 | 1764629609 | 0 | 0.36436 | 0.170161 | 0
26459 | CG70 5mmGY090SGP_ATGCLR.grd | IGDB v107.0 | 1 | 0 | 7.62 | 0.170986 | 0.180237 | 0.360025 | 0.364671 | 0.089519 | 0.171596 | 0 | 0.84 | 0.84 | 0.486327 |  | Guardian | ClimaGuard® 70-Gy5(2)/SGP-2.28mm/ATG | 10265760 | # | 256 | 1754504763 | 0 | 0.364671 | 0.170986 | 0
26483 | CG70 5mmMG090PVB_ATGCLR.grd | IGDB v108.0 | 1 | 0 | 7.62 | 0.045643 | 0.05435 | 0.440403 | 0.101237 | 0.048734 | 0.171192 | 0 | 0.84 | 0.84 | 0.456905 |  | Guardian | ClimaGuard® 70-MG5(2)/PVB-2.28mm/ATG | 4938329 | # | 256 | 1764629609 | 0 | 0.101237 | 0.045643 | 0
26489 | CG70 5mmMG090SGP_ATGCLR.grd | IGDB v108.0 | 1 | 0 | 7.62 | 0.045925 | 0.054344 | 0.438841 | 0.100856 | 0.048735 | 0.170261 | 0 | 0.84 | 0.84 | 0.486327 |  | Guardian | ClimaGuard® 70-MG5(2)/SGP-2.28mm/ATG | 5003865 | # | 256 | 1764629609 | 0 | 0.100856 | 0.045925 | 0
26270 | CG70 6mmCLR090PVB_6mmGN.grd | IGDB v108.0 | 1 | 0 | 13.5128 | 0.203311 | 0.381542 | 0.104131 | 0.5397 | 0.178372 | 0.145558 | 0 | 0.84 | 0.84 | 0.598822 |  | Guardian | ClimaGuard® 70-C6(2)/PVB-2.28/GN6 | 11913393 | # | 256 | 1764629609 | 0 | 0.5397 | 0.203311 | 0
26271 | CG70 6mmCLR090PVB_6mmMG.grd | IGDB v108.0 | 1 | 0 | 13.5128 | 0.028786 | 0.377317 | 0.043953 | 0.066198 | 0.16497 | 0.043388 | 0 | 0.84 | 0.84 | 0.598822 |  | Guardian | ClimaGuard® 70-C6(2)/PVB-2.28/MG6 | 3885383 | # | 256 | 1764629608 | 0 | 0.066198 | 0.028786 | 0
26461 | CG70 6mmCLR090PVB_ATGCLR.grd | IGDB v107.0 | 1 | 0 | 8.6106 | 0.29583 | 0.384325 | 0.448431 | 0.654255 | 0.183825 | 0.192807 | 0 | 0.84 | 0.84 | 0.488057 |  | Guardian | ClimaGuard® 70-C6(2)/PVB-2.28mm/ATG | 13031119 | # | 256 | 1754504764 | 0 | 0.654255 | 0.29583 | 0
26272 | CG70 6mmCLR090SGP_6mmMG.grd | IGDB v108.0 | 1 | 0 | 13.5128 | 0.028964 | 0.377322 | 0.043916 | 0.065951 | 0.164966 | 0.043378 | 0 | 0.84 | 0.84 | 0.628244 |  | Guardian | ClimaGuard® 70-C6(2)/SGP-2.28/MG6 | 3950919 | # | 256 | 1764629608 | 0 | 0.065951 | 0.028964 | 0
26463 | CG70 6mmCLR090SGP_ATGCLR.grd | IGDB v107.0 | 1 | 0 | 8.6106 | 0.285908 | 0.383951 | 0.36524 | 0.63995 | 0.183019 | 0.18618 | 0 | 0.84 | 0.84 | 0.517479 |  | Guardian | ClimaGuard® 70-C6(2)/SGP-2.28mm/ATG | 12965068 | # | 256 | 1754504764 | 0 | 0.63995 | 0.285908 | 0
26484 | CG70 6mmGN090PVB_ATGCLR.grd | IGDB v108.0 | 1 | 0 | 8.6106 | 0.212556 | 0.117408 | 0.444969 | 0.553882 | 0.143709 | 0.185541 | 0 | 0.84 | 0.84 | 0.488057 |  | Guardian | ClimaGuard® 70-GN6(2)/PVB-2.28mm/ATG | 12044981 | # | 256 | 1764629608 | 0 | 0.553882 | 0.212556 | 0
26490 | CG70 6mmGN090SGP_ATGCLR.grd | IGDB v108.0 | 1 | 0 | 8.6106 | 0.214126 | 0.117443 | 0.443436 | 0.551889 | 0.143607 | 0.18451 | 0 | 0.84 | 0.84 | 0.517479 |  | Guardian | ClimaGuard® 70-GN6(2)/SGP-2.28mm/ATG | 12110260 | # | 256 | 1764629608 | 0 | 0.551889 | 0.214126 | 0
26306 | CG70 6mmGY090PVB_6mmClr.grd | IGDB v108.0 | 1 | 0 | 13.5128 | 0.148064 | 0.150119 | 0.331587 | 0.321418 | 0.079886 | 0.170697 | 0 | 0.84 | 0.84 | 0.598822 |  | Guardian | ClimaGuard® 70-GY6(2)/PVB-2.28mm/C6 | 9673622 | # | 256 | 1764629608 | 0 | 0.321418 | 0.148064 | 0
26465 | CG70 6mmGY090PVB_ATGCLR.grd | IGDB v107.0 | 1 | 0 | 8.6106 | 0.1568 | 0.150236 | 0.442383 | 0.329001 | 0.079994 | 0.176048 | 0 | 0.84 | 0.84 | 0.488057 |  | Guardian | ClimaGuard® 70-Gy6(2)/PVB-2.28mm/ATG | 9804953 | # | 256 | 1754504763 | 0 | 0.329001 | 0.1568 | 0
26307 | CG70 6mmGY090SGP_6mmClr.grd | IGDB v108.0 | 1 | 0 | 13.5128 | 0.149306 | 0.150142 | 0.33102 | 0.320246 | 0.079854 | 0.16978 | 0 | 0.84 | 0.84 | 0.628244 |  | Guardian | ClimaGuard® 70-GY6(2)/SGP-2.28mm/C6 | 9739158 | # | 256 | 1764629608 | 0 | 0.320246 | 0.149306 | 0
26467 | CG70 6mmGY090SGP_ATGCLR.grd | IGDB v107.0 | 1 | 0 | 8.6106 | 0.15151 | 0.150128 | 0.359487 | 0.32183 | 0.079781 | 0.170145 | 0 | 0.84 | 0.84 | 0.517479 |  | Guardian | ClimaGuard® 70-Gy6(2)/SGP-2.28mm/ATG | 9739159 | # | 256 | 1754504764 | 0 | 0.32183 | 0.15151 | 0
26485 | CG70 6mmMG090PVB_ATGCLR.grd | IGDB v108.0 | 1 | 0 | 8.6106 | 0.030484 | 0.049217 | 0.440295 | 0.067823 | 0.046912 | 0.170905 | 0 | 0.84 | 0.84 | 0.488057 |  | Guardian | ClimaGuard® 70-MG6(2)/PVB-2.28mm/ATG | 3951177 | # | 256 | 1764629606 | 0 | 0.067823 | 0.030484 | 0
26491 | CG70 6mmMG090SGP_ATGCLR.grd | IGDB v108.0 | 1 | 0 | 8.6106 | 0.030664 | 0.049193 | 0.438741 | 0.067571 | 0.046911 | 0.169975 | 0 | 0.84 | 0.84 | 0.517479 |  | Guardian | ClimaGuard® 70-MG6(2)/SGP-2.28mm/ATG | 4016713 | # | 256 | 1764629605 | 0 | 0.067571 | 0.030664 | 0
3252 | CG7036C2.3.grd | IGDB v45.0 | 1 | 0 | 2.286 | 0.400377 | 0.373416 | 0.435097 | 0.775937 | 0.060583 | 0.050013 | 0 | 0.84 | 0.03568 | 1.000345 |  | Guardian | ClimaGuard 70/36 LE on 2.3mm Clear | 14673377 | # | 256 | 1510862656 | 0 | 0.775937 | 0.400377 | 0
3253 | CG7036C3.grd | IGDB v45.0 | 1 | 0 | 2.9718 | 0.397245 | 0.358879 | 0.434956 | 0.773766 | 0.060488 | 0.049832 | 0 | 0.84 | 0.03568 | 1.000345 |  | Guardian | ClimaGuard 70/36 LE on 3mm Clear | 14673376 | # | 256 | 1510862656 | 0 | 0.773766 | 0.397245 | 0
3254 | CG7036C4.grd | IGDB v45.0 | 1 | 0 | 3.8354 | 0.393383 | 0.341592 | 0.434783 | 0.771042 | 0.060377 | 0.049607 | 0 | 0.84 | 0.03568 | 1.000345 |  | Guardian | ClimaGuard 70/36 LE on 4mm Clear | 14673375 | # | 256 | 1510862656 | 0 | 0.771042 | 0.393383 | 0
3255 | CG7036C5.grd | IGDB v45.0 | 1 | 0 | 4.6228 | 0.389936 | 0.326706 | 0.434669 | 0.768569 | 0.060119 | 0.049349 | 0 | 0.84 | 0.03568 | 1.000345 |  | Guardian | ClimaGuard 70/36 LE on 5mm Clear | 14673375 | # | 256 | 1510862656 | 0 | 0.768569 | 0.389936 | 0
3256 | CG7036C6.grd | IGDB v45.0 | 1 | 0 | 5.6134 | 0.385694 | 0.30925 | 0.434436 | 0.765471 | 0.06016 | 0.049153 | 0 | 0.84 | 0.03568 | 1.000345 |  | Guardian | ClimaGuard 70/36 LE on 6mm Clear | 14607838 | # | 256 | 1510862655 | 0 | 0.765471 | 0.385694 | 0
3366 | CG7036Exp27L3.grd | IGDB v45.0 | 1 | 0 | 6.0452 | 0.376281 | 0.276626 | 0.43407 | 0.765065 | 0.060377 | 0.049202 | 0 | 0.837079 | 0.03568 | 0.680165 |  | Guardian | ClimaGuard 70/36 exposed clr Lam 2.7mm+.030+2.7mm | 14542046 | # | 256 | 1510863312 | 0 | 0.765065 | 0.376281 | 0
26396 | CG70-C3_060P-030nP_C3.grd | IGDB v101.0 | 1 | 0 | 8.2296 | 0.245854 | 0.438044 | 0.333569 | 0.533912 | 0.180637 | 0.142217 | 0 | 0.84 | 0.84 | 0.501903 |  | Guardian | ClimaGuard 70-C3_060P-030nP_C3 | 11912883 | # | 256 | 1739489648 | 0 | 0.533912 | 0.245854 | 0
26422 | CG70-C3_060P-030nP_Gn3.grd | IGDB v101.0 | 1 | 0 | 8.2296 | 0.200966 | 0.436865 | 0.141218 | 0.486166 | 0.178536 | 0.125418 | 0 | 0.84 | 0.84 | 0.501903 |  | Guardian | ClimaGuard 70-C3_060P-030nP_Gn3 | 11387045 | # | 256 | 1739489648 | 0 | 0.486166 | 0.200966 | 0
26382 | CG70-C3_060P-030yP_C3.grd | IGDB v101.0 | 1 | 0 | 8.2296 | 0.163351 | 0.435154 | 0.238519 | 0.331918 | 0.172584 | 0.080829 | 0 | 0.84 | 0.84 | 0.501903 |  | Guardian | ClimaGuard 70-C3_060P-030yP_C3 | 10067352 | # | 256 | 1739489648 | 0 | 0.331918 | 0.163351 | 0
26390 | CG70-C3_060P-030yP_Gy3.grd | IGDB v101.0 | 1 | 0 | 8.255 | 0.119444 | 0.434189 | 0.15847 | 0.231107 | 0.170012 | 0.061503 | 0 | 0.84 | 0.84 | 0.501903 |  | Guardian | ClimaGuard 70-C3_060P-030yP_Gy3 | 8619393 | # | 256 | 1739489648 | 0 | 0.231107 | 0.119444 | 0
26418 | CG70-C3_060P-030zP_Bz3.grd | IGDB v101.0 | 1 | 0 | 8.382 | 0.134628 | 0.434559 | 0.144357 | 0.284233 | 0.171293 | 0.071303 | 0 | 0.84 | 0.84 | 0.507095 |  | Guardian | ClimaGuard 70-C3_060P-030zP_Bz3.grd | 8294044 | # | 256 | 1739489648 | 0 | 0.284233 | 0.134628 | 0
26394 | CG70-C3_060P-030zP_C3.grd | IGDB v101.0 | 1 | 0 | 8.2296 | 0.17807 | 0.435627 | 0.229987 | 0.376942 | 0.174061 | 0.092317 | 0 | 0.84 | 0.84 | 0.501903 |  | Guardian | ClimaGuard 70-C3_060P-030zP_C3 | 9741229 | # | 256 | 1739489649 | 0 | 0.376942 | 0.17807 | 0
26386 | CG70-C3_060yP-030P_C3.grd | IGDB v101.0 | 1 | 0 | 8.2296 | 0.093194 | 0.433721 | 0.164356 | 0.169545 | 0.168841 | 0.052322 | 0 | 0.84 | 0.84 | 0.501903 |  | Guardian | ClimaGuard 70-C3_060yP-030P_C3 | 7762800 | # | 256 | 1739489649 | 0 | 0.169545 | 0.093194 | 0
26391 | CG70-C3_060yP-030P_Gy3.grd | IGDB v101.0 | 1 | 0 | 8.255 | 0.068746 | 0.433439 | 0.114826 | 0.118213 | 0.168171 | 0.047646 | 0 | 0.84 | 0.84 | 0.501903 |  | Guardian | ClimaGuard 70-C3_060yP-030P_Gy3 | 6578526 | # | 256 | 1739489649 | 0 | 0.118213 | 0.068746 | 0
26420 | CG70-C3_060zP-030P_C3.grd | IGDB v101.0 | 1 | 0 | 8.2296 | 0.109617 | 0.434029 | 0.149437 | 0.219455 | 0.169767 | 0.059524 | 0 | 0.84 | 0.84 | 0.501903 |  | Guardian | ClimaGuard 70-C3_060zP-030P_C3 | 7241103 | # | 256 | 1739489649 | 0 | 0.219455 | 0.109617 | 0
26402 | CG70-C3_075P-015LP_C3.grd | IGDB v101.0 | 1 | 0 | 8.2296 | 0.259135 | 0.438664 | 0.330654 | 0.572124 | 0.182498 | 0.15652 | 0 | 0.84 | 0.84 | 0.501903 |  | Guardian | ClimaGuard 70-C3_075P-015LP_C3 | 12110277 | # | 256 | 1739489649 | 0 | 0.572124 | 0.259135 | 0
26380 | CG70-C3_090P_C3.grd | IGDB v101.0 | 1 | 0 | 8.2296 | 0.294527 | 0.440333 | 0.386599 | 0.653106 | 0.187016 | 0.190869 | 0 | 0.84 | 0.84 | 0.501903 |  | Guardian | ClimaGuard 70-C3_090P_C3 | 13030863 | # | 256 | 1739489649 | 0 | 0.653106 | 0.294527 | 0
26406 | CG70-C3_090P_C5.grd | IGDB v101.0 | 1 | 0 | 9.8806 | 0.289697 | 0.440181 | 0.355194 | 0.648679 | 0.186761 | 0.188817 | 0 | 0.84 | 0.84 | 0.546901 |  | Guardian | ClimaGuard 70-C3_090P_C5 | 13030861 | # | 256 | 1739489649 | 0 | 0.648679 | 0.289697 | 0
26398 | CG70-C3_090P_Gn3.grd | IGDB v101.0 | 1 | 0 | 8.2296 | 0.241971 | 0.438626 | 0.165941 | 0.593752 | 0.183817 | 0.165136 | 0 | 0.84 | 0.84 | 0.501903 |  | Guardian | ClimaGuard 70-C3_090P_Gn3 | 12439488 | # | 256 | 1739489649 | 0 | 0.593752 | 0.241971 | 0
26383 | CG70-C3_090P_Gy3.grd | IGDB v101.0 | 1 | 0 | 8.255 | 0.213335 | 0.436838 | 0.244234 | 0.453259 | 0.177079 | 0.114644 | 0 | 0.84 | 0.84 | 0.501903 |  | Guardian | ClimaGuard 70-C3_090P_Gy3 | 11187632 | # | 256 | 1739489649 | 0 | 0.453259 | 0.213335 | 0
26388 | CG70-C3_090yP_C3.grd | IGDB v101.0 | 1 | 0 | 8.2296 | 0.054826 | 0.433295 | 0.121947 | 0.086809 | 0.167863 | 0.044853 | 0 | 0.84 | 0.84 | 0.501903 |  | Guardian | ClimaGuard 70-C3_090yP_C3 | 5919569 | # | 256 | 1739489650 | 0 | 0.086809 | 0.054826 | 0
26397 | CG70-C5_060P-030nP_C5.grd | IGDB v101.0 | 1 | 0 | 11.5316 | 0.237676 | 0.402134 | 0.305859 | 0.526852 | 0.178766 | 0.140702 | 0 | 0.84 | 0.84 | 0.583246 |  | Guardian | ClimaGuard 70-C5_060P-030nP_C5 | 11847089 | # | 256 | 1739489650 | 0 | 0.526852 | 0.237676 | 0
26423 | CG70-C5_060P-030nP_Gn5.grd | IGDB v101.0 | 1 | 0 | 11.5316 | 0.177575 | 0.400598 | 0.100209 | 0.455848 | 0.175718 | 0.116328 | 0 | 0.84 | 0.84 | 0.583246 |  | Guardian | ClimaGuard 70-C5_060P-030nP_Gn5 | 10992796 | # | 256 | 1739489650 | 0 | 0.455848 | 0.177575 | 0
26384 | CG70-C5_060P-030yP_C5.grd | IGDB v101.0 | 1 | 0 | 11.5316 | 0.157429 | 0.399384 | 0.218748 | 0.327469 | 0.170908 | 0.080225 | 0 | 0.84 | 0.84 | 0.583246 |  | Guardian | ClimaGuard 70-C5_060P-030yP_C5.grd | 10001559 | # | 256 | 1739489650 | 0 | 0.327469 | 0.157429 | 0
26392 | CG70-C5_060P-030yP_Gy5.grd | IGDB v101.0 | 1 | 0 | 11.684 | 0.095491 | 0.398134 | 0.118862 | 0.183909 | 0.167562 | 0.054773 | 0 | 0.84 | 0.84 | 0.586707 |  | Guardian | ClimaGuard 70-C5_060P-030yP_Gy5 | 7829620 | # | 256 | 1739489650 | 0 | 0.183909 | 0.095491 | 0
26419 | CG70-C5_060P-030zP_Bz5.grd | IGDB v101.0 | 1 | 0 | 11.5316 | 0.113974 | 0.398496 | 0.112806 | 0.245216 | 0.168798 | 0.064299 | 0 | 0.84 | 0.84 | 0.583246 |  | Guardian | ClimaGuard 70-C5_060P-030zP_Bz5 | 7570835 | # | 256 | 1739489650 | 0 | 0.245216 | 0.113974 | 0
26395 | CG70-C5_060P-030zP_C5.grd | IGDB v101.0 | 1 | 0 | 11.5316 | 0.171799 | 0.399829 | 0.211685 | 0.371741 | 0.172342 | 0.091482 | 0 | 0.84 | 0.84 | 0.583246 |  | Guardian | ClimaGuard 70-C5_060P-030zP_C5 | 9675691 | # | 256 | 1739489650 | 0 | 0.371741 | 0.171799 | 0
26387 | CG70-C5_060yP-030P_C5.grd | IGDB v101.0 | 1 | 0 | 11.5316 | 0.089331 | 0.398021 | 0.151474 | 0.167278 | 0.167269 | 0.052156 | 0 | 0.84 | 0.84 | 0.583246 |  | Guardian | ClimaGuard 70-C5_060yP-030P_C5 | 7697006 | # | 256 | 1739489650 | 0 | 0.167278 | 0.089331 | 0
26393 | CG70-C5_060yP-030P_Gy5.grd | IGDB v101.0 | 1 | 0 | 11.684 | 0.054916 | 0.397658 | 0.089855 | 0.094133 | 0.166391 | 0.04588 | 0 | 0.84 | 0.84 | 0.586707 |  | Guardian | ClimaGuard 70-C5_060yP-030P_Gy5 | 5920596 | # | 256 | 1739489651 | 0 | 0.094133 | 0.054916 | 0
26421 | CG70-C5_060zP-030P_C5.grd | IGDB v101.0 | 1 | 0 | 11.5316 | 0.10539 | 0.398311 | 0.138564 | 0.21635 | 0.168159 | 0.059223 | 0 | 0.84 | 0.84 | 0.583246 |  | Guardian | ClimaGuard 70-C5_060zP-030P_C5 | 7175310 | # | 256 | 1739489651 | 0 | 0.21635 | 0.10539 | 0
26401 | CG70-C5_075P-015LP_C5.grd | IGDB v101.0 | 1 | 0 | 11.5316 | 0.25067 | 0.402737 | 0.303875 | 0.564387 | 0.180563 | 0.154714 | 0 | 0.84 | 0.84 | 0.583246 |  | Guardian | ClimaGuard 70-C5_075P-015LP_C5 | 12044482 | # | 256 | 1739489651 | 0 | 0.564387 | 0.25067 | 0
26409 | CG70-C5_090P_Bz5.grd | IGDB v101.0 | 1 | 0 | 11.5316 | 0.187502 | 0.400441 | 0.172977 | 0.422183 | 0.174248 | 0.105927 | 0 | 0.84 | 0.84 | 0.583246 |  | Guardian | ClimaGuard 70-C5_090P_Bz5 | 10202546 | # | 256 | 1739489651 | 0 | 0.422183 | 0.187502 | 0
26381 | CG70-C5_090P_C5.grd | IGDB v101.0 | 1 | 0 | 11.5316 | 0.285026 | 0.404337 | 0.355034 | 0.644293 | 0.184965 | 0.18853 | 0 | 0.84 | 0.84 | 0.583246 |  | Guardian | ClimaGuard 70-C5_090P_C5 | 12965324 | # | 256 | 1739489651 | 0 | 0.644293 | 0.285026 | 0
26413 | CG70-C5_090P_Gn5.grd | IGDB v101.0 | 1 | 0 | 11.5316 | 0.214346 | 0.402052 | 0.11771 | 0.556113 | 0.180331 | 0.151328 | 0 | 0.84 | 0.84 | 0.583246 |  | Guardian | ClimaGuard 70-C5_090P_Gn5 | 12110517 | # | 256 | 1739489651 | 0 | 0.556113 | 0.214346 | 0
26385 | CG70-C5_090P_Gy5.grd | IGDB v101.0 | 1 | 0 | 11.684 | 0.170456 | 0.399831 | 0.176246 | 0.36022 | 0.172038 | 0.08878 | 0 | 0.84 | 0.84 | 0.586707 |  | Guardian | ClimaGuard 70-C5_090P_Gy5 | 10134430 | # | 256 | 1739489651 | 0 | 0.36022 | 0.170456 | 0
26410 | CG70-C5_090SGP_Bz5.grd | IGDB v101.0 | 1 | 0 | 11.5316 | 0.191151 | 0.400537 | 0.176229 | 0.425449 | 0.174378 | 0.106908 | 0 | 0.84 | 0.84 | 0.583246 |  | Guardian | ClimaGuard 70-C5_090SGP_Bz5 | 10399410 | # | 256 | 1739489651 | 0 | 0.425449 | 0.191151 | 0
26389 | CG70-C5_090yP_C5.grd | IGDB v101.0 | 1 | 0 | 11.5316 | 0.052209 | 0.397606 | 0.113366 | 0.085651 | 0.166313 | 0.044808 | 0 | 0.84 | 0.84 | 0.583246 |  | Guardian | ClimaGuard 70-C5_090yP_C5 | 5854032 | # | 256 | 1739489651 | 0 | 0.085651 | 0.052209 | 0
26400 | CG70-C5_VSO2_C5.grd | IGDB v101.0 | 1 | 0 | 11.1506 | 0.282518 | 0.404203 | 0.350521 | 0.636872 | 0.184531 | 0.185204 | 0 | 0.84 | 0.84 | 0.61786 |  | Guardian | ClimaGuard 70-C5_VSO2_C5 | 12899276 | # | 256 | 1739489652 | 0 | 0.636872 | 0.282518 | 0
26399 | CG70-C5_VSO2_Gy5.grd | IGDB v101.0 | 1 | 0 | 11.302999 | 0.169087 | 0.39978 | 0.174422 | 0.356114 | 0.171898 | 0.08775 | 0 | 0.84 | 0.84 | 0.621321 |  | Guardian | ClimaGuard 70-C5_VSO2_Gy5 | 10068637 | # | 256 | 1739489652 | 0 | 0.356114 | 0.169087 | 0
26411 | CG70-C6_090P_Bz6.grd | IGDB v101.0 | 1 | 0 | 13.6398 | 0.166222 | 0.380336 | 0.142615 | 0.378227 | 0.171717 | 0.093898 | 0 | 0.84 | 0.84 | 0.623052 |  | Guardian | ClimaGuard 70-C6_090P_Bz6 | 9610410 | # | 256 | 1739489652 | 0 | 0.378227 | 0.166222 | 0
26403 | CG70-C6_090P_C6.grd | IGDB v101.0 | 1 | 0 | 13.5128 | 0.27962 | 0.384681 | 0.337788 | 0.639079 | 0.183749 | 0.18715 | 0 | 0.84 | 0.84 | 0.621321 |  | Guardian | ClimaGuard 70-C6_090P_C6 | 12965067 | # | 256 | 1739489652 | 0 | 0.639079 | 0.27962 | 0
26404 | CG70-C6_090P_Gy6.grd | IGDB v101.0 | 1 | 0 | 13.538199 | 0.152757 | 0.379865 | 0.152488 | 0.322221 | 0.169917 | 0.07988 | 0 | 0.84 | 0.84 | 0.621321 |  | Guardian | ClimaGuard 70-C6_090P_Gy6 | 9673622 | # | 256 | 1739489652 | 0 | 0.322221 | 0.152757 | 0
26408 | CG70-C6_090SGP_Bz6.grd | IGDB v101.0 | 1 | 0 | 13.6398 | 0.169478 | 0.380394 | 0.145238 | 0.381147 | 0.17182 | 0.094688 | 0 | 0.84 | 0.84 | 0.623052 |  | Guardian | ClimaGuard 70-C6_090SGP_Bz6 | 9741739 | # | 256 | 1739489652 | 0 | 0.381147 | 0.169478 | 0
26405 | CG70-C6_090SGP_C6.grd | IGDB v101.0 | 1 | 0 | 13.5128 | 0.285217 | 0.384886 | 0.344324 | 0.644096 | 0.18404 | 0.189433 | 0 | 0.84 | 0.84 | 0.621321 |  | Guardian | ClimaGuard 70-C6_090SGP_C6 | 13096395 | # | 256 | 1739489652 | 0 | 0.644096 | 0.285217 | 0
26412 | CG70-C6_090SGP_Gn6.grd | IGDB v101.0 | 1 | 0 | 13.5128 | 0.204542 | 0.38227 | 0.103566 | 0.539032 | 0.17858 | 0.145489 | 0 | 0.84 | 0.84 | 0.621321 |  | Guardian | ClimaGuard 70-C6_090SGP_Gn6 | 11978928 | # | 256 | 1739489652 | 0 | 0.539032 | 0.204542 | 0
26407 | CG70-C6_090SGP_Gy6.grd | IGDB v101.0 | 1 | 0 | 13.538199 | 0.156013 | 0.379945 | 0.155205 | 0.324725 | 0.169991 | 0.080465 | 0 | 0.84 | 0.84 | 0.621321 |  | Guardian | ClimaGuard 70-C6_090SGP_Gy6 | 9804950 | # | 256 | 1739489652 | 0 | 0.324725 | 0.156013 | 0
26416 | CG70-C6_VSO2_Bz6.grd | IGDB v101.0 | 1 | 0 | 13.258801 | 0.164825 | 0.380296 | 0.141263 | 0.373954 | 0.171569 | 0.092764 | 0 | 0.84 | 0.84 | 0.657666 |  | Guardian | ClimaGuard 70-C6_VSO2_Bz6 | 9544874 | # | 256 | 1739489653 | 0 | 0.373954 | 0.164825 | 0
26417 | CG70-C6_VSO2_C6.grd | IGDB v101.0 | 1 | 0 | 13.131801 | 0.277193 | 0.384543 | 0.333495 | 0.631713 | 0.18332 | 0.183858 | 0 | 0.84 | 0.84 | 0.654205 |  | Guardian | ClimaGuard 70-C6_VSO2_C6 | 12833738 | # | 256 | 1739489653 | 0 | 0.631713 | 0.277193 | 0
26414 | CG70-C6_VSO2_Gn6.grd | IGDB v101.0 | 1 | 0 | 13.131801 | 0.198612 | 0.38205 | 0.100462 | 0.528671 | 0.178062 | 0.141562 | 0 | 0.84 | 0.84 | 0.654205 |  | Guardian | ClimaGuard 70-C6_VSO2_Gn6 | 11781807 | # | 256 | 1739489653 | 0 | 0.528671 | 0.198612 | 0
26415 | CG70-C6_VSO2_Gy6.grd | IGDB v101.0 | 1 | 0 | 13.1572 | 0.15153 | 0.379825 | 0.151018 | 0.318552 | 0.169812 | 0.079042 | 0 | 0.84 | 0.84 | 0.654205 |  | Guardian | ClimaGuard 70-C6_VSO2_Gy6 | 9607829 | # | 256 | 1739489653 | 0 | 0.318552 | 0.15153 | 0
3263 | CG70Clear2.3.grd | IGDB v83.0 | 1 | 0 | 2.286 | 0.361598 | 0.416317 | 0.512345 | 0.757346 | 0.103377 | 0.096379 | 0 | 0.84 | 0.024935 | 1.000345 |  | Guardian | ClimaGuard® 70 on 2.3 mm Clear | 14476508 | # | 256 | 1675888736 | 0 | 0.757346 | 0.361598 | 0
3264 | CG70Clear3.grd | IGDB v83.0 | 1 | 0 | 2.9718 | 0.359071 | 0.400603 | 0.512223 | 0.755226 | 0.103067 | 0.096217 | 0 | 0.84 | 0.024935 | 1.000345 |  | Guardian | ClimaGuard® 70 on 3 mm Clear | 14410972 | # | 256 | 1675888736 | 0 | 0.755226 | 0.359071 | 0
3265 | CG70Clear4.grd | IGDB v83.0 | 1 | 0 | 3.8354 | 0.355949 | 0.381889 | 0.512062 | 0.752568 | 0.102681 | 0.096014 | 0 | 0.84 | 0.024935 | 1.000345 |  | Guardian | ClimaGuard® 70 on 4 mm Clear | 14410715 | # | 256 | 1675888736 | 0 | 0.752568 | 0.355949 | 0
3266 | CG70Clear5.grd | IGDB v83.0 | 1 | 0 | 4.6228 | 0.353161 | 0.365847 | 0.511951 | 0.750158 | 0.102334 | 0.095822 | 0 | 0.84 | 0.024935 | 1.000345 |  | Guardian | ClimaGuard® 70 on 5 mm Clear | 14410714 | # | 256 | 1675888736 | 0 | 0.750158 | 0.353161 | 0
3267 | CG70Clear6.grd | IGDB v83.0 | 1 | 0 | 5.6134 | 0.349744 | 0.346848 | 0.511806 | 0.747129 | 0.101895 | 0.0956 | 0 | 0.84 | 0.024935 | 1.000345 |  | Guardian | ClimaGuard® 70 on 6 mm Clear | 14345178 | # | 256 | 1675888736 | 0 | 0.747129 | 0.349744 | 0
3270 | CG70Exp27L3.grd | IGDB v83.0 | 1 | 0 | 6.0452 | 0.340755 | 0.312801 | 0.511506 | 0.745514 | 0.101657 | 0.095465 | 0 | 0.837079 | 0.024935 | 0.66805 |  | Guardian | ClimaGuard® 70 exposed clear Lam 2.7mm+.030+2.7mm | 14279642 | # | 256 | 1675888765 | 0 | 0.745514 | 0.340755 | 0
3450 | CG70GY3.grd | IGDB v109.0 | 1 | 0 | 2.9718 | 0.256752 | 0.232826 | 0.506139 | 0.525735 | 0.072409 | 0.080307 | 0 | 0.84 | 0.024935 | 1.000345 |  | Guardian | ClimaGuard® 70 on 3 mm Gray | 12435900 |  | 256 | 1773376707 | 0 | 0.525735 | 0.256752
3451 | CG70GY5.grd | IGDB v109.0 | 1 | 0 | 4.6228 | 0.2099 | 0.166604 | 0.504246 | 0.426877 | 0.063208 | 0.075652 | 0 | 0.84 | 0.024935 | 1.000345 |  | Guardian | ClimaGuard® 70 on 5 mm Gray | 11382955 |  | 256 | 1773376707 | 0 | 0.426877 | 0.2099
3452 | CG70GY6.grd | IGDB v109.0 | 1 | 0 | 5.6134 | 0.186134 | 0.139329 | 0.503453 | 0.376805 | 0.059269 | 0.073664 | 0 | 0.84 | 0.024935 | 1.000345 |  | Guardian | ClimaGuard® 70 on 6 mm Gray | 10790561 |  | 256 | 1773376708 | 0 | 0.376805 | 0.186134
18096 | CG72_091666.CIG | IGDB v60.0 | 1 | 0 | 9.5 | 0.379334 | 0.195232 | 0.416107 | 0.755825 | 0.055406 | 0.040921 | 0 | 0.844413 | 0.042274 | 1 |  | Cardinal Glass Industries | CG72 091666 | 14410716 | # | 256 | 1538271384 | 0 | 0.755825 | 0.379334 | 0
26172 | CG7257_2+3L30.grd | IGDB v47.0 | 1 | 0 | 6.0198 | 0.46281 | 0.321932 | 0.199455 | 0.778612 | 0.050233 | 0.079917 | 0 | 0.045479 | 0.837079 | 0.680165 |  | Guardian | ClimaGuard 72/57 exposed clr Lam, 2.3mm+.030+3mm | 14476771 | # | 256 | 1510863471 | 0 | 0.778612 | 0.46281 | 0
26171 | CG7257_3+3L30.grd | IGDB v47.0 | 1 | 0 | 6.7056 | 0.458202 | 0.321725 | 0.193049 | 0.776419 | 0.050077 | 0.079735 | 0 | 0.045479 | 0.837079 | 0.702664 |  | Guardian | ClimaGuard 72/57 exposed clr Lam, 3mm+.030PVB+3mm | 14476771 | # | 256 | 1510863471 | 0 | 0.776419 | 0.458202 | 0
26173 | CG7257_3+3L90.grd | IGDB v47.0 | 1 | 0 | 8.2296 | 0.445739 | 0.321059 | 0.163271 | 0.76897 | 0.049187 | 0.078427 | 0 | 0.045479 | 0.837079 | 0.491519 |  | Guardian | ClimaGuard 72/57 exposed clr Lam, 3mm+.090PVB+3mm | 14214370 | # | 256 | 1510863470 | 0 | 0.76897 | 0.445739 | 0
26174 | CG7257_3+3L90S.grd | IGDB v47.0 | 1 | 0 | 8.2296 | 0.449402 | 0.321218 | 0.163074 | 0.769904 | 0.049251 | 0.078561 | 0 | 0.045479 | 0.837079 | 0.56767 |  | Guardian | ClimaGuard 72/57 exposed clr Lam, 3mm+.090SGP+3mm | 14345442 | # | 256 | 1510863470 | 0 | 0.769904 | 0.449402 | 0
3350 | CG7257C2.3.grd | IGDB v32.0 | 1 | 0 | 2.286 | 0.494225 | 0.324645 | 0.271929 | 0.786584 | 0.053961 | 0.084879 | 0 | 0.045315 | 0.84 | 1.000345 |  | Guardian | ClimaGuard 72/57 LE on 2.3mm Clear | 14608101 | # | 256 | 1510862776 | 0 | 0.786584 | 0.494225 | 0
3351 | CG7257C3.grd | IGDB v32.0 | 1 | 0 | 2.9718 | 0.488429 | 0.324344 | 0.261704 | 0.78407 | 0.05376 | 0.084659 | 0 | 0.045315 | 0.84 | 1.000345 |  | Guardian | ClimaGuard 72/57 LE on 3mm Clear | 14608101 | # | 256 | 1510862776 | 0 | 0.78407 | 0.488429 | 0
3352 | CG7257C4.grd | IGDB v32.0 | 1 | 0 | 3.8354 | 0.481316 | 0.323998 | 0.249591 | 0.780921 | 0.053504 | 0.084394 | 0 | 0.045315 | 0.84 | 1.000345 |  | Guardian | ClimaGuard 72/57 LE on 4mm Clear | 14542308 | # | 256 | 1510862776 | 0 | 0.780921 | 0.481316 | 0
3353 | CG7257C5.grd | IGDB v32.0 | 1 | 0 | 4.6228 | 0.475012 | 0.323683 | 0.239243 | 0.778068 | 0.053292 | 0.084155 | 0 | 0.045315 | 0.84 | 1.000345 |  | Guardian | ClimaGuard 72/57 LE on 5mm Clear | 14542307 | # | 256 | 1510862776 | 0 | 0.778068 | 0.475012 | 0
3354 | CG7257C6.grd | IGDB v32.0 | 1 | 0 | 5.6134 | 0.467303 | 0.323308 | 0.227079 | 0.774487 | 0.053004 | 0.083858 | 0 | 0.045315 | 0.84 | 1.000345 |  | Guardian | ClimaGuard 72/57 LE on 6mm Clear | 14476770 | # | 256 | 1510862777 | 0 | 0.774487 | 0.467303 | 0
18268 | CG74_041990-2.CIG | IGDB v90.0 | 1 | 0 | 2.2 | 0.496334 | 0.287846 | 0.350775 | 0.825962 | 0.055382 | 0.047408 | 0 | 0.84 | 0.044662 | 1 |  | Cardinal Glass Industries | CG74 041990 | 14871530 | # | 256 | 1675888756 | 0 | 0.825962 | 0.496334 | 0
18269 | CG74_041990-3.CIG | IGDB v97.0 | 1 | 0 | 3 | 0.489636 | 0.274287 | 0.350435 | 0.821499 | 0.055351 | 0.047141 | 0 | 0.84 | 0.044662 | 1 |  | Cardinal Glass Industries | CG74 041990 | 14871274 | # | 256 | 1739489591 | 0 | 0.821499 | 0.489636 | 0
18270 | CG74_041990-4.CIG | IGDB v90.0 | 1 | 0 | 3.9 | 0.483757 | 0.26172 | 0.350179 | 0.818387 | 0.055336 | 0.046953 | 0 | 0.84 | 0.044662 | 1 |  | Cardinal Glass Industries | CG74 041990 | 14871273 | # | 256 | 1675888758 | 0 | 0.818387 | 0.483757 | 0
18271 | CG74_041990-5.CIG | IGDB v90.0 | 1 | 0 | 4.7 | 0.477655 | 0.249951 | 0.349784 | 0.815145 | 0.054909 | 0.046415 | 0 | 0.84 | 0.044662 | 1 |  | Cardinal Glass Industries | CG74 041990 | 14805736 | # | 256 | 1675888758 | 0 | 0.815145 | 0.477655 | 0
18272 | CG74_041990-6.CIG | IGDB v90.0 | 1 | 0 | 5.7 | 0.467051 | 0.232381 | 0.349328 | 0.807673 | 0.054618 | 0.045796 | 0 | 0.84 | 0.044662 | 1 |  | Cardinal Glass Industries | CG74 041990 | 14739943 | # | 256 | 1675888758 | 0 | 0.807673 | 0.467051 | 0
18273 | CG74_041990-8.CIG | IGDB v90.0 | 1 | 0 | 7.8 | 0.449793 | 0.200281 | 0.348907 | 0.799369 | 0.056319 | 0.046657 | 0 | 0.84 | 0.044662 | 1 |  | Cardinal Glass Industries | CG74 041990 | 14674148 | # | 256 | 1675888758 | 0 | 0.799369 | 0.449793 | 0
18098 | CG80_011240.CIG | IGDB v60.0 | 1 | 0 | 9.5 | 0.573309 | 0.119007 | 0.183108 | 0.829688 | 0.087599 | 0.075105 | 0 | 0.844601 | 0.068421 | 1 |  | Cardinal Glass Industries | CG80 011240 | 15003110 | # | 256 | 1538271384 | 0 | 0.829688 | 0.573309 | 0
3257 | CG8071C23.grd | IGDB v70.0 | 1 | 0 | 2.286 | 0.722621 | 0.169068 | 0.161308 | 0.885832 | 0.066054 | 0.071747 | 0 | 0.081714 | 0.84 | 1.000345 |  | Guardian | ClimaGuard® 80/71 on 2.3 mm Clear | 15266801 | # | 256 | 1586299377 | 0 | 0.885832 | 0.722621 | 0
3258 | CG8071C3.grd | IGDB v70.0 | 1 | 0 | 2.9718 | 0.712861 | 0.168256 | 0.157194 | 0.883326 | 0.06499 | 0.071564 | 0 | 0.081714 | 0.84 | 1.000345 |  | Guardian | ClimaGuard® 80/71 on 3 mm Clear | 15201009 | # | 256 | 1586299377 | 0 | 0.883326 | 0.712861 | 0
3259 | CG8071C4.grd | IGDB v70.0 | 1 | 0 | 3.8354 | 0.700914 | 0.167599 | 0.152353 | 0.8802 | 0.065556 | 0.07144 | 0 | 0.081714 | 0.84 | 1.000345 |  | Guardian | ClimaGuard® 80/71 on 4 mm Clear | 15201008 | # | 256 | 1586299377 | 0 | 0.8802 | 0.700914 | 0
3260 | CG8071C5.grd | IGDB v70.0 | 1 | 0 | 4.6228 | 0.690303 | 0.166898 | 0.148136 | 0.877355 | 0.065557 | 0.071285 | 0 | 0.081714 | 0.84 | 1.000345 |  | Guardian | ClimaGuard® 80/71 on 5 mm Clear | 15201007 | # | 256 | 1586299377 | 0 | 0.877355 | 0.690303 | 0
3261 | CG8071C6.grd | IGDB v70.0 | 1 | 0 | 5.6134 | 0.677332 | 0.166075 | 0.14312 | 0.873792 | 0.065753 | 0.071093 | 0 | 0.081714 | 0.84 | 1.000345 |  | Guardian | ClimaGuard® 80/71 on 6 mm Clear | 15135470 | # | 256 | 1586299377 | 0 | 0.873792 | 0.677332 | 0
2133 | CGA86-55-2.CIG | IGDB v103.0 | 1 | 0 | 2.2 | 0.608758 | 0.225686 | 0.27112 | 0.867354 | 0.056167 | 0.045562 | 0 | 0.84 | 0.05291 | 1 |  | Cardinal Glass Industries | CGA86-55 2mm | 15266030 | # | 256 | 1739489635 | 0 | 0.867354 | 0.608758 | 0
2134 | CGA86-55-3.CIG | IGDB v103.0 | 1 | 0 | 3 | 0.599041 | 0.216024 | 0.270571 | 0.862668 | 0.056145 | 0.04528 | 0 | 0.84 | 0.05291 | 1 |  | Cardinal Glass Industries | CGA86-55 3mm | 15200493 | # | 256 | 1739489635 | 0 | 0.862668 | 0.599041 | 0
2135 | CGA86-55-4.CIG | IGDB v103.0 | 1 | 0 | 3.9 | 0.590301 | 0.207119 | 0.270159 | 0.859422 | 0.056153 | 0.045079 | 0 | 0.84 | 0.05291 | 1 |  | Cardinal Glass Industries | CGA86-55 4mm | 15200492 | # | 256 | 1739489635 | 0 | 0.859422 | 0.590301 | 0
2136 | CGA86-55-5.CIG | IGDB v103.0 | 1 | 0 | 4.7 | 0.581372 | 0.19877 | 0.269594 | 0.856005 | 0.055695 | 0.044494 | 0 | 0.84 | 0.05291 | 1 |  | Cardinal Glass Industries | CGA86-55 5mm | 15134700 | # | 256 | 1739489635 | 0 | 0.856005 | 0.581372 | 0
2137 | CGA86-55-6.CIG | IGDB v103.0 | 1 | 0 | 5.7 | 0.566221 | 0.186451 | 0.268956 | 0.848172 | 0.055427 | 0.043818 | 0 | 0.84 | 0.05291 | 1 |  | Cardinal Glass Industries | CGA86-55 6mm | 15069162 | # | 256 | 1739489635 | 0 | 0.848172 | 0.566221 | 0
18100 | CGD89_092661-2.CIG | IGDB v65.0 | 1 | 0 | 2.2 | 0.684223 | 0.104838 | 0.104838 | 0.868322 | 0.073941 | 0.073941 | 0 | 0.148902 | 0.148902 | 1 |  | Cardinal Glass Industries | CGD89_092661 | 15396596 | # | 256 | 1586299449 | 0 | 0.868322 | 0.684223 | 0
18101 | CGD89_092661-3.CIG | IGDB v97.0 | 1 | 0 | 3 | 0.672114 | 0.10371 | 0.10371 | 0.863593 | 0.073512 | 0.073512 | 0 | 0.148902 | 0.148902 | 1 |  | Cardinal Glass Industries | CGD89_092661 | 15331059 | # | 256 | 1739489590 | 0 | 0.863593 | 0.672114 | 0
18102 | CGD89_092661-4.CIG | IGDB v97.0 | 1 | 0 | 3.9 | 0.654025 | 0.102129 | 0.102129 | 0.86005 | 0.073321 | 0.073321 | 0 | 0.148902 | 0.148902 | 1 |  | Cardinal Glass Industries | CGD89_092661 | 15331058 | # | 256 | 1739489590 | 0 | 0.86005 | 0.654025 | 0
18103 | CGD89_092661-5.CIG | IGDB v97.0 | 1 | 0 | 4.7 | 0.643798 | 0.101216 | 0.101216 | 0.854883 | 0.072839 | 0.072839 | 0 | 0.148902 | 0.148902 | 1 |  | Cardinal Glass Industries | CGD89_092661 | 15265265 | # | 256 | 1739489591 | 0 | 0.854883 | 0.643798 | 0
18104 | CGD89_092661-6.CIG | IGDB v65.0 | 1 | 0 | 5.7 | 0.625687 | 0.099793 | 0.099793 | 0.849658 | 0.072597 | 0.072597 | 0 | 0.148902 | 0.148902 | 1 |  | Cardinal Glass Industries | CGD89_092661 | 15199728 | # | 256 | 1586299449 | 0 | 0.849658 | 0.625687 | 0
3324 | CGIS-15C2.grd | IGDB v106.0 | 1 | 0 | 1.8542 | 0.647697 | 0.173457 | 0.179609 | 0.850733 | 0.082355 | 0.081014 | 0 | 0.84 | 0.149178 | 1.000345 |  | Guardian | ClimaGuard IS-15, Interior Surface LE on 2.0mm Clr | 15265518 | # | 256 | 1754504735 | 0 | 0.850733 | 0.647697 | 0
3325 | CGIS-15C23.grd | IGDB v106.0 | 1 | 0 | 2.286 | 0.641732 | 0.170169 | 0.17926 | 0.849019 | 0.082216 | 0.080865 | 0 | 0.84 | 0.149178 | 1.000345 |  | Guardian | ClimaGuard IS-15, Interior Surface LE on 2.3mm Clr | 15265262 | # | 256 | 1754504735 | 0 | 0.849019 | 0.641732 | 0
3326 | CGIS-15C27.grd | IGDB v106.0 | 1 | 0 | 2.6416 | 0.636914 | 0.167541 | 0.178982 | 0.847619 | 0.082115 | 0.080738 | 0 | 0.84 | 0.149178 | 1.000345 |  | Guardian | ClimaGuard IS-15, Interior Surface LE on 2.7mm Clr | 15265261 | # | 256 | 1754504735 | 0 | 0.847619 | 0.636914 | 0
3327 | CGIS-15C3.grd | IGDB v106.0 | 1 | 0 | 2.9718 | 0.632495 | 0.165158 | 0.178733 | 0.846313 | 0.082022 | 0.080631 | 0 | 0.84 | 0.149178 | 1.000345 |  | Guardian | ClimaGuard IS-15, Interior Surface LE on 3mm Clr | 15265261 | # | 256 | 1754504735 | 0 | 0.846313 | 0.632495 | 0
3328 | CGIS-15C4.grd | IGDB v106.0 | 1 | 0 | 3.8354 | 0.621215 | 0.159185 | 0.1781 | 0.842911 | 0.081744 | 0.080343 | 0 | 0.84 | 0.149178 | 1.000345 |  | Guardian | ClimaGuard IS-15, Interior Surface LE on 4mm Clr | 15265260 | # | 256 | 1754504735 | 0 | 0.842911 | 0.621215 | 0
3329 | CGIS-15C5.grd | IGDB v106.0 | 1 | 0 | 4.6228 | 0.611253 | 0.15406 | 0.177553 | 0.839841 | 0.081523 | 0.080087 | 0 | 0.84 | 0.149178 | 1.000345 |  | Guardian | ClimaGuard IS-15, Interior Surface LE on 5mm Clr | 15199723 | # | 256 | 1754504735 | 0 | 0.839841 | 0.611253 | 0
3330 | CGIS-15C6.grd | IGDB v106.0 | 1 | 0 | 5.6134 | 0.599117 | 0.147989 | 0.176903 | 0.835974 | 0.081221 | 0.079749 | 0 | 0.84 | 0.149178 | 1.000345 |  | Guardian | ClimaGuard IS-15, Interior Surface LE on 6mm Clr | 15199466 | # | 256 | 1754504735 | 0 | 0.835974 | 0.599117 | 0
3299 | CGIS-20_2+3L30.grd | IGDB v39.0 | 1 | 0 | 6.0198 | 0.695448 | 0.082272 | 0.091198 | 0.862516 | 0.091091 | 0.091459 | 0 | 0.836435 | 0.198165 | 0.680165 |  | Guardian | ClimaGuard IS-20 exposed clr Lam, 2.3mm+.030+3mm | 15397101 | # | 256 | 1510863422 | 0 | 0.862516 | 0.695448 | 0
3302 | CGIS-20_23L15.grd | IGDB v18.1 | 1 | 0 | 4.953 | 0.716109 | 0.086482 | 0.092286 | 0.867547 | 0.091609 | 0.091908 | 0 | 0.836435 | 0.198165 | 0.777604 |  | Guardian | ClimaGuard IS-20 exposed clr Lam, 2.3mm+.015+2.3mm | 15528174 | # | 256 | 1510863286 | 0 | 0.867547 | 0.716109 | 0
3303 | CGIS-20_23L30.grd | IGDB v18.1 | 1 | 0 | 5.334 | 0.706687 | 0.08364 | 0.09185 | 0.865426 | 0.091375 | 0.091722 | 0 | 0.836435 | 0.198165 | 0.653166 |  | Guardian | ClimaGuard IS-20 exposed clr Lam, 2.3mm+.030+2.3mm | 15462638 | # | 256 | 1510863287 | 0 | 0.865426 | 0.706687 | 0
3304 | CGIS-20_23L60.grd | IGDB v18.1 | 1 | 0 | 6.096 | 0.691128 | 0.080025 | 0.091101 | 0.860784 | 0.090896 | 0.091307 | 0 | 0.836435 | 0.198165 | 0.518345 |  | Guardian | ClimaGuard IS-20 exposed clr Lam, 2.3mm+.060+2.3mm | 15331565 | # | 256 | 1510863287 | 0 | 0.860784 | 0.691128 | 0
3305 | CGIS-20_23L90.grd | IGDB v18.1 | 1 | 0 | 6.858 | 0.679083 | 0.077917 | 0.090512 | 0.856317 | 0.090436 | 0.090917 | 0 | 0.836435 | 0.198165 | 0.446694 |  | Guardian | ClimaGuard IS-20 exposed clr Lam, 2.3mm+.090+2.3mm | 15200237 | # | 256 | 1510863286 | 0 | 0.856317 | 0.679083 | 0
3306 | CGIS-20_27L15.grd | IGDB v18.1 | 1 | 0 | 5.6642 | 0.705048 | 0.085314 | 0.091548 | 0.864664 | 0.091311 | 0.091651 | 0 | 0.836435 | 0.198165 | 0.799929 |  | Guardian | ClimaGuard IS-20 exposed clr Lam, 2.7mm+.015+2.7mm | 15462637 | # | 256 | 1510863286 | 0 | 0.864664 | 0.705048 | 0
3307 | CGIS-20_27L30.grd | IGDB v18.1 | 1 | 0 | 6.0452 | 0.695779 | 0.082591 | 0.091115 | 0.862552 | 0.091098 | 0.091464 | 0 | 0.836435 | 0.198165 | 0.680857 |  | Guardian | ClimaGuard IS-20 exposed clr Lam, 2.7mm+.030+2.7mm | 15397101 | # | 256 | 1510863286 | 0 | 0.862552 | 0.695779 | 0
3308 | CGIS-20_27L60.grd | IGDB v18.1 | 1 | 0 | 6.8072 | 0.680482 | 0.079089 | 0.090391 | 0.857944 | 0.090611 | 0.091055 | 0 | 0.836435 | 0.198165 | 0.545863 |  | Guardian | ClimaGuard IS-20 exposed clr Lam, 2.7mm+.060+2.7mm | 15265772 | # | 256 | 1510863288 | 0 | 0.857944 | 0.680482 | 0
3309 | CGIS-20_27L90.grd | IGDB v18.1 | 1 | 0 | 7.5692 | 0.668634 | 0.077055 | 0.089828 | 0.853476 | 0.090148 | 0.090674 | 0 | 0.836435 | 0.198165 | 0.471096 |  | Guardian | ClimaGuard IS-20 exposed clr Lam, 2.7mm+.090+2.7mm | 15134700 | # | 256 | 1510863288 | 0 | 0.853476 | 0.668634 | 0
3300 | CGIS-20_2L15.grd | IGDB v18.1 | 1 | 0 | 4.0894 | 0.729898 | 0.087945 | 0.093243 | 0.871037 | 0.091968 | 0.092205 | 0 | 0.836435 | 0.198165 | 0.742816 |  | Guardian | ClimaGuard IS-20 exposed clr Lam, 2mm+.015+2mm | 15528431 | # | 256 | 1510863288 | 0 | 0.871037 | 0.729898 | 0
3301 | CGIS-20_2L30.grd | IGDB v18.1 | 1 | 0 | 4.4704 | 0.720296 | 0.084991 | 0.092782 | 0.868913 | 0.091741 | 0.09202 | 0 | 0.836435 | 0.198165 | 0.612149 |  | Guardian | ClimaGuard IS-20 exposed clr Lam, 2mm+.030+2mm | 15462638 | # | 256 | 1510863287 | 0 | 0.868913 | 0.720296 | 0
3310 | CGIS-20_3L30.grd | IGDB v18.1 | 1 | 0 | 6.7056 | 0.685881 | 0.081645 | 0.090473 | 0.859912 | 0.090831 | 0.091228 | 0 | 0.836435 | 0.198165 | 0.70301 |  | Guardian | ClimaGuard IS-20 exposed clr Lam, 3mm+.030+3mm | 15397100 | # | 256 | 1510863287 | 0 | 0.859912 | 0.685881 | 0
3311 | CGIS-20_3L60.grd | IGDB v18.1 | 1 | 0 | 7.4676 | 0.670819 | 0.078251 | 0.089767 | 0.855294 | 0.090346 | 0.090829 | 0 | 0.836435 | 0.198165 | 0.568708 |  | Guardian | ClimaGuard IS-20 exposed clr Lam, 2mm+.030+2mm | 15265772 | # | 256 | 1510863287 | 0 | 0.855294 | 0.670819 | 0
3312 | CGIS-20_3L90.grd | IGDB v18.1 | 1 | 0 | 8.2296 | 0.659158 | 0.076285 | 0.089215 | 0.850861 | 0.089888 | 0.090443 | 0 | 0.836435 | 0.198165 | 0.492038 |  | Guardian | ClimaGuard IS-20 exposed clr Lam, 3mm+.090+3mm | 15134699 | # | 256 | 1510863284 | 0 | 0.850861 | 0.659158 | 0
3313 | CGIS-20_4L30.grd | IGDB v18.1 | 1 | 0 | 8.432799 | 0.661023 | 0.07933 | 0.088907 | 0.853044 | 0.090143 | 0.090643 | 0 | 0.836435 | 0.198165 | 0.748528 |  | Guardian | ClimaGuard IS-20 exposed clr Lam, 4mm+.030+4mm | 15331307 | # | 256 | 1510863284 | 0 | 0.853044 | 0.661023 | 0
3314 | CGIS-20_4L60.grd | IGDB v18.1 | 1 | 0 | 9.194799 | 0.646545 | 0.076215 | 0.088255 | 0.848467 | 0.089661 | 0.090245 | 0 | 0.836435 | 0.198165 | 0.618725 |  | Guardian | ClimaGuard IS-20 exposed clr Lam, 4mm+.060+4mm | 15200234 | # | 256 | 1510863285 | 0 | 0.848467 | 0.646545 | 0
3315 | CGIS-20_4L90.grd | IGDB v18.1 | 1 | 0 | 9.9568 | 0.635357 | 0.074391 | 0.087731 | 0.844057 | 0.089202 | 0.089867 | 0 | 0.836435 | 0.198165 | 0.539459 |  | Guardian | ClimaGuard IS-20 exposed clr Lam, 4mm+.090+4mm | 15068906 | # | 256 | 1510863284 | 0 | 0.844057 | 0.635357 | 0
3319 | CGIS-20_5L100.grd | IGDB v18.1 | 1 | 0 | 11.7856 | 0.611351 | 0.072352 | 0.086317 | 0.835234 | 0.088317 | 0.089108 | 0 | 0.836435 | 0.198165 | 0.555209 |  | Guardian | ClimaGuard IS-20 exposed clr Lam, 5mm+.100+5mm | 14937576 | # | 256 | 1510863284 | 0 | 0.835234 | 0.611351 | 0
3316 | CGIS-20_5L30.grd | IGDB v18.1 | 1 | 0 | 10.0076 | 0.639574 | 0.077416 | 0.087616 | 0.846828 | 0.089516 | 0.090104 | 0 | 0.836435 | 0.198165 | 0.779334 |  | Guardian | ClimaGuard IS-20 exposed clr Lam, 5mm+.030+5mm | 15265769 | # | 256 | 1510863284 | 0 | 0.846828 | 0.639574 | 0
3317 | CGIS-20_5L60.grd | IGDB v18.1 | 1 | 0 | 10.7696 | 0.625606 | 0.074513 | 0.086996 | 0.842278 | 0.089035 | 0.089704 | 0 | 0.836435 | 0.198165 | 0.655243 |  | Guardian | ClimaGuard IS-20 exposed clr Lam, 5mm+.060+5mm | 15134441 | # | 256 | 1510863285 | 0 | 0.842278 | 0.625606 | 0
3318 | CGIS-20_5L90.grd | IGDB v18.1 | 1 | 0 | 11.5316 | 0.614821 | 0.072824 | 0.086521 | 0.837908 | 0.088598 | 0.089345 | 0 | 0.836435 | 0.198165 | 0.575804 |  | Guardian | ClimaGuard IS-20 exposed clr Lam, 5mm+.090+5mm | 15003368 | # | 256 | 1510863285 | 0 | 0.837908 | 0.614821 | 0
3323 | CGIS-20_6L100.grd | IGDB v18.1 | 1 | 0 | 13.7668 | 0.587181 | 0.070606 | 0.08496 | 0.827585 | 0.087574 | 0.088465 | 0 | 0.836435 | 0.198165 | 0.593111 |  | Guardian | ClimaGuard IS-20 exposed clr Lam, 6mm+.100+6mm | 14937319 | # | 256 | 1510863286 | 0 | 0.827585 | 0.587181 | 0
3320 | CGIS-20_6L30.grd | IGDB v18.1 | 1 | 0 | 11.9888 | 0.614147 | 0.075218 | 0.086166 | 0.839101 | 0.08874 | 0.089445 | 0 | 0.836435 | 0.198165 | 0.808929 |  | Guardian | ClimaGuard IS-20 exposed clr Lam, 6mm+.030+6mm | 15199975 | # | 256 | 1510863285 | 0 | 0.839101 | 0.614147 | 0
3321 | CGIS-20_6L60.grd | IGDB v18.1 | 1 | 0 | 12.7508 | 0.600765 | 0.072581 | 0.085587 | 0.834576 | 0.088284 | 0.089066 | 0 | 0.836435 | 0.198165 | 0.692453 |  | Guardian | ClimaGuard IS-20 exposed clr Lam, 6mm+.060+6mm | 15068647 | # | 256 | 1510863288 | 0 | 0.834576 | 0.600765 | 0
3322 | CGIS-20_6L90.grd | IGDB v18.1 | 1 | 0 | 13.5128 | 0.590464 | 0.071039 | 0.085143 | 0.830242 | 0.08785 | 0.088693 | 0 | 0.836435 | 0.198165 | 0.613879 |  | Guardian | ClimaGuard IS-20 exposed clr Lam, 6mm+.090+6mm | 14937574 | # | 256 | 1510863288 | 0 | 0.830242 | 0.590464 | 0
3287 | CGIS-20c2.0.grd | IGDB v18.1 | 1 | 0 | 1.8542 | 0.789778 | 0.100088 | 0.096864 | 0.880899 | 0.092993 | 0.093086 | 0 | 0.84 | 0.198165 | 1.000345 |  | Guardian | ClimaGuard IS-20, Interior Surface LE on 2.0mm Clr | 15659761 | # | 256 | 1510862702 | 0 | 0.880899 | 0.789778 | 0
3288 | CGIS-20c2.3.grd | IGDB v18.1 | 1 | 0 | 2.286 | 0.78191 | 0.099043 | 0.096279 | 0.879127 | 0.092805 | 0.092926 | 0 | 0.84 | 0.198165 | 1.000345 |  | Guardian | ClimaGuard IS-20, Interior Surface LE on 2.3mm Clr | 15659504 | # | 256 | 1510862702 | 0 | 0.879127 | 0.78191 | 0
3289 | CGIS-20c2.7.grd | IGDB v18.1 | 1 | 0 | 2.6416 | 0.775523 | 0.098199 | 0.09582 | 0.877666 | 0.092651 | 0.092796 | 0 | 0.84 | 0.198165 | 1.000345 |  | Guardian | ClimaGuard IS-20, Interior Surface LE on 2.7mm Clr | 15659504 | # | 256 | 1510862702 | 0 | 0.877666 | 0.775523 | 0
3290 | CGIS-20c3.0.grd | IGDB v18.1 | 1 | 0 | 2.9718 | 0.769675 | 0.097441 | 0.095406 | 0.876312 | 0.092504 | 0.092686 | 0 | 0.84 | 0.198165 | 1.000345 |  | Guardian | ClimaGuard IS-20, Interior Surface LE on 3mm Clr | 15593967 | # | 256 | 1510862701 | 0 | 0.876312 | 0.769675 | 0
3291 | CGIS-20c4.0.grd | IGDB v18.1 | 1 | 0 | 3.8354 | 0.754746 | 0.095526 | 0.094355 | 0.872798 | 0.092148 | 0.092367 | 0 | 0.84 | 0.198165 | 1.000345 |  | Guardian | ClimaGuard IS-20, Interior Surface LE on 4mm Clr | 15593967 | # | 256 | 1510862702 | 0 | 0.872798 | 0.754746 | 0
3292 | CGIS-20c5.0.grd | IGDB v18.1 | 1 | 0 | 4.6228 | 0.741551 | 0.093869 | 0.093453 | 0.869608 | 0.091829 | 0.092081 | 0 | 0.84 | 0.198165 | 1.000345 |  | Guardian | ClimaGuard IS-20, Interior Surface LE on 5mm Clr | 15593966 | # | 256 | 1510862702 | 0 | 0.869608 | 0.741551 | 0
3293 | CGIS-20c6.0.grd | IGDB v18.1 | 1 | 0 | 5.6134 | 0.725481 | 0.091873 | 0.092378 | 0.865591 | 0.091421 | 0.091736 | 0 | 0.84 | 0.198165 | 1.000345 |  | Guardian | ClimaGuard IS-20, Interior Surface LE on 6mm Clr | 15528173 | # | 256 | 1510862702 | 0 | 0.865591 | 0.725481 | 0
14480 | CGrey4022T_EF10.GTS | IGDB v62.0 | 1 | 0 | 9.8 | 0.180769 | 0.471456 | 0.206754 | 0.428868 | 0.086067 | 0.078703 | 0 | 0.026911 | 0.84 | 1 |  | Glas Trösch AG | COMBI Grey 40/22 T on Clear EUROFLOAT 10 mm | 11514788 |  | 256 | 1538271175 | 0 | 0.428868 | 0.180769 | 0
14482 | CGrey4022T_EF12.GTS | IGDB v62.0 | 1 | 0 | 11.8 | 0.178229 | 0.4714 | 0.191183 | 0.426058 | 0.08596 | 0.078268 | 0 | 0.026911 | 0.84 | 1 |  | Glas Trösch AG | COMBI Grey 40/22 T on Clear EUROFLOAT 12 mm | 11448995 |  | 256 | 1538271176 | 0 | 0.426058 | 0.178229 | 0
14486 | CGrey4022T_EF6.GTS | IGDB v62.0 | 1 | 0 | 5.8 | 0.1861 | 0.471577 | 0.243993 | 0.434548 | 0.086292 | 0.07955 | 0 | 0.026911 | 0.84 | 1 |  | Glas Trösch AG | COMBI Grey 40/22 T on Clear EUROFLOAT 6 mm | 11580326 |  | 256 | 1538271176 | 0 | 0.434548 | 0.1861 | 0
14488 | CGrey4022T_EF8.GTS | IGDB v62.0 | 1 | 0 | 7.8 | 0.183391 | 0.471517 | 0.224263 | 0.431693 | 0.08618 | 0.079132 | 0 | 0.026911 | 0.84 | 1 |  | Glas Trösch AG | COMBI Grey 40/22 T on Clear EUROFLOAT 8 mm | 11514789 |  | 256 | 1538271177 | 0 | 0.431693 | 0.183391 | 0
14490 | CGrey4022T_EWNG10.GTS | IGDB v89.0 | 1 | 0 | 9.8 | 0.192405 | 0.471506 | 0.294798 | 0.439148 | 0.086158 | 0.079581 | 0 | 0.028686 | 0.84 | 1 |  | Glas Trösch AG | COMBI Grey 40/22 T on Low-Iron EUROWHITE NG 10 mm | 11711656 | # | 256 | 1675888670 | 0 | 0.439148 | 0.192405 | 0
14492 | CGrey4022T_EWNG12.GTS | IGDB v89.0 | 1 | 0 | 11.8 | 0.191892 | 0.471494 | 0.290236 | 0.438272 | 0.08613 | 0.079451 | 0 | 0.029002 | 0.84 | 1 |  | Glas Trösch AG | COMBI Grey 40/22 T on Low-Iron EUROWHITE NG 12 mm | 11711656 | # | 256 | 1675888670 | 0 | 0.438272 | 0.191892 | 0
14497 | CGrey4022T_EWNG15.GTS | IGDB v73.0 | 1 | 0 | 15 | 0.191134 | 0.471478 | 0.283589 | 0.436958 | 0.086083 | 0.079257 | 0 | 0.026911 | 0.846142 | 1 |  | Glas Trösch AG | COMBI Grey 40/22 T on Low-Iron EUROWHITE NG 15 mm | 11711399 |  | 256 | 1595272274 | 0 | 0.436958 | 0.191134 | 0
14494 | CGrey4022T_EWNG4.GTS | IGDB v73.0 | 1 | 0 | 3.8 | 0.193962 | 0.471544 | 0.309225 | 0.441793 | 0.086269 | 0.079985 | 0 | 0.026911 | 0.84 | 1 |  | Glas Trösch AG | COMBI Grey 40/22 T on Low-Iron EUROWHITE NG 4 mm | 11711657 |  | 256 | 1595272274 | 0 | 0.441793 | 0.193962 | 0
14496 | CGrey4022T_EWNG6.GTS | IGDB v89.0 | 1 | 0 | 5.8 | 0.193439 | 0.471538 | 0.304294 | 0.440924 | 0.086246 | 0.079848 | 0 | 0.028555 | 0.84 | 1 |  | Glas Trösch AG | COMBI Grey 40/22 T on Low-Iron EUROWHITE NG 6 mm | 11711657 | # | 256 | 1675888671 | 0 | 0.440924 | 0.193439 | 0
14498 | CGrey4022T_EWNG8.GTS | IGDB v62.0 | 1 | 0 | 7.8 | 0.192909 | 0.471525 | 0.299489 | 0.440025 | 0.086209 | 0.079727 | 0 | 0.026911 | 0.84 | 1 |  | Glas Trösch AG | COMBI Grey 40/22 T on Low-Iron EUROWHITE NG 8 mm | 11711656 |  | 256 | 1538271184 | 0 | 0.440025 | 0.192909 | 0
14340 | CGrey5028T_EF10.GTS | IGDB v59.0 | 1 | 0 | 9.8 | 0.241425 | 0.496192 | 0.266235 | 0.544908 | 0.06962 | 0.102887 | 0 | 0.030957 | 0.84 | 1 |  | Glas Trösch AG | COMBI Grey 50/28 T on Clear EUROFLOAT 10 mm | 12895928 |  | 256 | 1538271354 | 0 | 0.544908 | 0.241425 | 0
14342 | CGrey5028T_EF12.GTS | IGDB v59.0 | 1 | 0 | 11.8 | 0.237669 | 0.496086 | 0.245287 | 0.541326 | 0.069445 | 0.102113 | 0 | 0.030957 | 0.84 | 1 |  | Glas Trösch AG | COMBI Grey 50/28 T on Clear EUROFLOAT 12 mm | 12830391 |  | 256 | 1538271354 | 0 | 0.541326 | 0.237669 | 0
14346 | CGrey5028T_EF6.GTS | IGDB v59.0 | 1 | 0 | 5.8 | 0.249381 | 0.496416 | 0.316416 | 0.552185 | 0.069994 | 0.10444 | 0 | 0.030957 | 0.84 | 1 |  | Glas Trösch AG | COMBI Grey 50/28 T on Clear EUROFLOAT 6 mm | 12961722 |  | 256 | 1538271354 | 0 | 0.552185 | 0.249381 | 0
14348 | CGrey5028T_EF8.GTS | IGDB v59.0 | 1 | 0 | 7.8 | 0.245323 | 0.496302 | 0.289816 | 0.54853 | 0.069799 | 0.103651 | 0 | 0.030957 | 0.84 | 1 |  | Glas Trösch AG | COMBI Grey 50/28 T on Clear EUROFLOAT 8 mm | 12961721 |  | 256 | 1538271355 | 0 | 0.54853 | 0.245323 | 0
14330 | CGrey5028T_EWNG10.GTS | IGDB v59.0 | 1 | 0 | 9.8 | 0.258897 | 0.496444 | 0.387263 | 0.557923 | 0.069922 | 0.105263 | 0 | 0.030957 | 0.84 | 1 |  | Glas Trösch AG | COMBI Grey 50/28 T on Low-Iron EUROWHITE NG 10 mm | 13093052 |  | 256 | 1538271355 | 0 | 0.557923 | 0.258897 | 0
14332 | CGrey5028T_EWNG12.GTS | IGDB v59.0 | 1 | 0 | 11.8 | 0.258144 | 0.496413 | 0.381338 | 0.556806 | 0.069862 | 0.105008 | 0 | 0.030957 | 0.84 | 1 |  | Glas Trösch AG | COMBI Grey 50/28 T on Low-Iron EUROWHITE NG 12 mm | 13092796 |  | 256 | 1538271354 | 0 | 0.556806 | 0.258144 | 0
14337 | CGrey5028T_EWNG15.GTS | IGDB v73.0 | 1 | 0 | 15 | 0.257026 | 0.496388 | 0.372722 | 0.555118 | 0.069782 | 0.104649 | 0 | 0.030957 | 0.84643 | 1 |  | Glas Trösch AG | COMBI Grey 50/28 T on Low-Iron EUROWHITE NG 15 mm | 13092795 |  | 256 | 1595272274 | 0 | 0.555118 | 0.257026 | 0
14334 | CGrey5028T_EWNG4.GTS | IGDB v73.0 | 1 | 0 | 3.8 | 0.261199 | 0.49652 | 0.405867 | 0.56131 | 0.070096 | 0.105993 | 0 | 0.030957 | 0.84 | 1 |  | Glas Trösch AG | COMBI Grey 50/28 T on Low-Iron EUROWHITE NG 4 mm | 13093053 |  | 256 | 1595272274 | 0 | 0.56131 | 0.261199 | 0
14336 | CGrey5028T_EWNG6.GTS | IGDB v59.0 | 1 | 0 | 5.8 | 0.260426 | 0.49649 | 0.399508 | 0.560173 | 0.070031 | 0.105742 | 0 | 0.030957 | 0.84 | 1 |  | Glas Trösch AG | COMBI Grey 50/28 T on Low-Iron EUROWHITE NG 6 mm | 13093053 |  | 256 | 1538271357 | 0 | 0.560173 | 0.260426 | 0
14338 | CGrey5028T_EWNG8.GTS | IGDB v59.0 | 1 | 0 | 7.8 | 0.259657 | 0.496466 | 0.393313 | 0.55905 | 0.069973 | 0.105491 | 0 | 0.030957 | 0.84 | 1 |  | Glas Trösch AG | COMBI Grey 50/28 T on Low-Iron EUROWHITE NG 8 mm | 13093053 |  | 256 | 1538271360 | 0 | 0.55905 | 0.259657 | 0
14985 | CGrey60_EF6.GTS | IGDB v110.0 | 1 | 0 | 5.8 | 0.303618 | 0.517563 | 0.318313 | 0.650236 | 0.105692 | 0.150342 | 0 | 0.026412 | 0.84 | 1 |  | Glas Trösch AG | COMBI Grey 60 on Clear EUROFLOAT 6 mm | 13096905 |  | 256 | 1773376778 | 0 | 0.650236 | 0.303618
14980 | CGrey60T_EF10.GTS | IGDB v102.0 | 1 | 0 | 9.8 | 0.285965 | 0.554037 | 0.315432 | 0.65724 | 0.134016 | 0.147948 | 0 | 0.021863 | 0.84 | 1 |  | Glas Trösch AG | COMBI Grey 60 T on Clear EUROFLOAT 10 mm | 12769229 | # | 256 | 1739489624 | 0 | 0.65724 | 0.285965 | 0
14982 | CGrey60T_EF12.GTS | IGDB v102.0 | 1 | 0 | 11.8 | 0.277012 | 0.553027 | 0.292138 | 0.650177 | 0.127107 | 0.142207 | 0 | 0.022665 | 0.84 | 1 |  | Glas Trösch AG | COMBI Grey 60 T on Clear EUROFLOAT 12 mm | 12769225 | # | 256 | 1739489624 | 0 | 0.650177 | 0.277012 | 0
14986 | CGrey60T_EF6.GTS | IGDB v102.0 | 1 | 0 | 5.8 | 0.298124 | 0.548764 | 0.380095 | 0.671315 | 0.126171 | 0.143431 | 0 | 0.020926 | 0.84 | 1 |  | Glas Trösch AG | COMBI Grey 60 T on Clear EUROFLOAT 6 mm | 12966351 | # | 256 | 1739489624 | 0 | 0.671315 | 0.298124 | 0
14988 | CGrey60T_EF8.GTS | IGDB v102.0 | 1 | 0 | 7.8 | 0.288035 | 0.550721 | 0.343076 | 0.662629 | 0.122773 | 0.140094 | 0 | 0.021456 | 0.84 | 1 |  | Glas Trösch AG | COMBI Grey 60 T on Clear EUROFLOAT 8 mm | 12900556 | # | 256 | 1739489624 | 0 | 0.662629 | 0.288035 | 0
14981 | CGrey60T_EWNG10.GTS | IGDB v102.0 | 1 | 0 | 9.8 | 0.304374 | 0.553381 | 0.447249 | 0.670623 | 0.133888 | 0.151102 | 0 | 0.021696 | 0.84 | 1 |  | Glas Trösch AG | COMBI Grey 60 T on Low-Iron EUROWHITE NG 10 mm | 12966096 | # | 256 | 1739489624 | 0 | 0.670623 | 0.304374 | 0
14983 | CGrey60T_EWNG12.GTS | IGDB v102.0 | 1 | 0 | 11.8 | 0.29865 | 0.553972 | 0.436089 | 0.66866 | 0.126105 | 0.145803 | 0 | 0.021956 | 0.84 | 1 |  | Glas Trösch AG | COMBI Grey 60 T on Low-Iron EUROWHITE NG 12 mm | 13031886 | # | 256 | 1739489624 | 0 | 0.66866 | 0.29865 | 0
14989 | CGrey60T_EWNG8.GTS | IGDB v102.0 | 1 | 0 | 7.8 | 0.303547 | 0.556855 | 0.455436 | 0.677291 | 0.133397 | 0.150711 | 0 | 0.02163 | 0.84 | 1 |  | Glas Trösch AG | COMBI Grey 60 T on Low-Iron EUROWHITE NG 8 mm | 13031889 | # | 256 | 1739489624 | 0 | 0.677291 | 0.303547 | 0
17960 | Champagne 46-1_6.ASG | IGDB v67.0 | 1 | 0 | 5.86 | 0.2605 | 0.274024 | 0.301398 | 0.462901 | 0.173895 | 0.125244 | 0 | 0.843927 | 0.096909 | 1 |  | ASG Architectural Solutions Glass Pty Ltd | Champagne 46-1_6 | 11843757 |  | 256 | 1586299470 | 0 | 0.462901 | 0.2605 | 0
8600 | CL 800 PS SR.mwf | IGDB v27.0 | 1 | 0 | 3.34264 | 0.787766 | 0.084415 | 0.086613 | 0.869439 | 0.095115 | 0.094744 | 0 | 0.84 | 0.903237 | 1.000345 |  | Madico Inc. | CL 800 PS SR | 15528175 | # | 256 | 1510863185 | 0 | 0.869439 | 0.787766 | 0
20823 | CL KS 138 II PLX 6mm.SGG | IGDB v90.0 | 1 | 0 | 6 | 0.23379 | 0.423431 | 0.420666 | 0.400372 | 0.148105 | 0.371134 | 0 | 0.068103 | 0.84 | 1 |  | Saint-Gobain Glass | SGG COOL-LITE KS 138 II 6mm | 11120032 | # | 256 | 1675888756 | 0 | 0.400372 | 0.23379 | 0
21230 | CL ST Bright Silver 10mm.SGG | IGDB v44.0 | 1 | 0 | 10 | 0.689805 | 0.236803 | 0.223838 | 0.67522 | 0.308964 | 0.302098 | 0 | 0.845631 | 0.84 | 1 |  | Saint-Gobain Glass | COOL-LITE ST Bright Silver 10mm | 13752025 |  | 256 | 1510862895 | 0 | 0.67522 | 0.689805 | 0
21227 | CL ST Bright Silver 4mm.SGG | IGDB v110.0 | 1 | 0 | 4 | 0.712977 | 0.238826 | 0.2388 | 0.68177 | 0.310011 | 0.310059 | 0 | 0.845464 | 0.84 | 1 |  | Saint-Gobain Glass | COOL-LITE ST Bright Silver 4mm | 13817818 | # | 256 | 1773376800 | 0 | 0.68177 | 0.712977
21228 | CL ST Bright Silver 6mm.SGG | IGDB v49.0 | 1 | 0 | 6 | 0.706509 | 0.238676 | 0.230592 | 0.679702 | 0.309739 | 0.305119 | 0 | 0.845601 | 0.84 | 1 |  | Saint-Gobain Glass | COOL-LITE ST Bright Silver 6mm | 13817562 | # | 256 | 1510862895 | 0 | 0.679702 | 0.706509 | 0
21229 | CL ST Bright Silver 8mm.SGG | IGDB v109.0 | 1 | 0 | 8 | 0.697824 | 0.237324 | 0.22641 | 0.677302 | 0.309269 | 0.302988 | 0 | 0.84554 | 0.84 | 1 |  | Saint-Gobain Glass | COOL-LITE ST Bright Silver 8mm | 13817561 | # | 256 | 1773376692 | 0 | 0.677302 | 0.697824 | 0
21082 | CL XT 50-22 II DIAM 10mm.SGG | IGDB v52.0 | 1 | 0 | 10 | 0.176104 | 0.570573 | 0.390124 | 0.517639 | 0.117435 | 0.137862 | 0 | 0.016504 | 0.84 | 1 |  | Saint-Gobain Glass | SGG COOL-LITE XTREME 50-22 II DIAMANT 10mm | 12305074 |  | 256 | 1510863035 | 0 | 0.517639 | 0.176104 | 0
21080 | CL XT 50-22 II DIAM 6mm.SGG | IGDB v52.0 | 1 | 0 | 6 | 0.177711 | 0.571405 | 0.412498 | 0.521163 | 0.118188 | 0.139379 | 0 | 0.016463 | 0.84 | 1 |  | Saint-Gobain Glass | SGG COOL-LITE XTREME 50-22 II DIAMANT 6mm | 12305331 | # | 256 | 1510863035 | 0 | 0.521163 | 0.177711 | 0
21081 | CL XT 50-22 II DIAM 8mm.SGG | IGDB v52.0 | 1 | 0 | 8 | 0.1772 | 0.571481 | 0.400814 | 0.519473 | 0.118095 | 0.138347 | 0 | 0.016314 | 0.84 | 1 |  | Saint-Gobain Glass | SGG COOL-LITE XTREME 50-22 II DIAMANT 8mm | 12305331 |  | 256 | 1510863035 | 0 | 0.519473 | 0.1772 | 0
20987 | CL XT 61-29 II DIAM 10mm.SGG | IGDB v92.0 | 1 | 0 | 10 | 0.252615 | 0.578354 | 0.369151 | 0.671946 | 0.082484 | 0.073198 | 0 | 0.021849 | 0.84 | 1 |  | Saint-Gobain Glass | SGG COOL-LITE XTREME 61-29 II DIAMANT 10mm | 14145997 | # | 256 | 1686340948 | 0 | 0.671946 | 0.252615 | 0
20984 | CL XT 61-29 II DIAM 4mm.SGG | IGDB v91.0 | 1 | 0 | 4 | 0.255163 | 0.578506 | 0.402386 | 0.677857 | 0.082983 | 0.073858 | 0 | 0.02068 | 0.84 | 1 |  | Saint-Gobain Glass | SGG COOL-LITE XTREME 61-29 II DIAMANT 4mm | 14146255 |  | 256 | 1686338353 | 0 | 0.677857 | 0.255163 | 0
20985 | CL XT 61-29 II DIAM 6mm.SGG | IGDB v83.0 | 1 | 0 | 6 | 0.254389 | 0.578432 | 0.390826 | 0.676029 | 0.082757 | 0.073559 | 0 | 0.021232 | 0.84 | 1 |  | Saint-Gobain Glass | SGG COOL-LITE XTREME 61-29 II DIAMANT 6mm | 14145998 | # | 256 | 1675888737 | 0 | 0.676029 | 0.254389 | 0
20986 | CL XT 61-29 II DIAM 8mm.SGG | IGDB v83.0 | 1 | 0 | 8 | 0.253386 | 0.57842 | 0.379895 | 0.674029 | 0.082719 | 0.073389 | 0 | 0.02111 | 0.84 | 1 |  | Saint-Gobain Glass | SGG COOL-LITE XTREME 61-29 II DIAMANT 8mm | 14145998 | # | 256 | 1675888737 | 0 | 0.674029 | 0.253386 | 0
21078 | CL XTREME 50-22 II 10mm.SGG | IGDB v76.0 | 1 | 0 | 10 | 0.172088 | 0.570828 | 0.329822 | 0.509462 | 0.117531 | 0.135624 | 0 | 0.016164 | 0.84 | 1 |  | Saint-Gobain Glass | SGG COOL-LITE XTREME 50-22 II 10mm | 12173744 | # | 256 | 1614645749 | 0 | 0.509462 | 0.172088 | 0
21076 | CL XTREME 50-22 II 6mm.SGG | IGDB v52.0 | 1 | 0 | 6 | 0.175082 | 0.571287 | 0.371543 | 0.515687 | 0.117946 | 0.137497 | 0 | 0.016382 | 0.84 | 1 |  | Saint-Gobain Glass | SGG COOL-LITE XTREME 50-22 II 6mm | 12239538 | # | 256 | 1510863036 | 0 | 0.515687 | 0.175082 | 0
21077 | CL XTREME 50-22 II 8mm.SGG | IGDB v52.0 | 1 | 0 | 8 | 0.17373 | 0.571249 | 0.349287 | 0.512484 | 0.117691 | 0.135886 | 0 | 0.016529 | 0.84 | 1 |  | Saint-Gobain Glass | SGG COOL-LITE XTREME 50-22 II 8mm | 12174001 | # | 256 | 1510863036 | 0 | 0.512484 | 0.17373 | 0
20854 | CL XTREME 51-23 6mm.SGG | IGDB v109.0 | 1 | 0 | 6 | 0.198728 | 0.399315 | 0.582185 | 0.557651 | 0.103927 | 0.117505 | 0 | 0.84 | 0.024379 | 1 |  | Saint-Gobain Glass | SGG COOL-LITE XTREME 51-23 6mm | 12764863 | # | 256 | 1773376792 | 0 | 0.557651 | 0.198728
21172 | CL XTREME 51-23 DIA 6mm.SGG | IGDB v110.0 | 1 | 0 | 6 | 0.201922 | 0.445947 | 0.582293 | 0.563463 | 0.105204 | 0.117859 | 0 | 0.84 | 0.020709 | 1 |  | Saint-Gobain Glass | SGG COOL-LITE XTREME 51-23 DIAMANT 6mm | 12896193 | # | 256 | 1773376797 | 0 | 0.563463 | 0.201922
21152 | CL XTREME 51-23 II 6mm.SGG | IGDB v109.0 | 1 | 0 | 6 | 0.192433 | 0.342413 | 0.604202 | 0.557519 | 0.103713 | 0.117867 | 0 | 0.84 | 0.021315 | 1 |  | Saint-Gobain Glass | SGG COOL-LITE XTREME 51-23 II 6mm | 12961726 | # | 256 | 1773376796 | 0 | 0.557519 | 0.192433
21153 | CL XTREME 51-23 II 8mm.SGG | IGDB v110.0 | 1 | 0 | 8 | 0.190865 | 0.321559 | 0.604033 | 0.554065 | 0.102954 | 0.117633 | 0 | 0.84 | 0.021183 | 1 |  | Saint-Gobain Glass | SGG COOL-LITE XTREME 51-23 II 8mm | 12895933 | # | 256 | 1773376797 | 0 | 0.554065 | 0.190865
20858 | CL XTREME 51-23 II DIA 8mm.SGG | IGDB v110.0 | 1 | 0 | 8 | 0.194905 | 0.371242 | 0.604224 | 0.561736 | 0.104585 | 0.11802 | 0 | 0.84 | 0.021306 | 1 |  | Saint-Gobain Glass | SGG COOL-LITE XTREME 51-23 II DIAMANT 8mm | 13027263 | # | 256 | 1773376793 | 0 | 0.561736 | 0.194905
20972 | CL XTREME 61-29 10mm.SGG | IGDB v109.0 | 1 | 0 | 10 | 0.250976 | 0.564492 | 0.349519 | 0.661255 | 0.069741 | 0.072236 | 0 | 0.020582 | 0.84 | 1 |  | Saint-Gobain Glass | SGG COOL-LITE XTREME 61-29 10mm | 13883595 | # | 256 | 1773376692 | 0 | 0.661255 | 0.250976 | 0
20969 | CL XTREME 61-29 4mm.SGG | IGDB v100.0 | 1 | 0 | 4 | 0.257894 | 0.56513 | 0.425719 | 0.673785 | 0.070597 | 0.073236 | 0 | 0.021033 | 0.84 | 1 |  | Saint-Gobain Glass | SGG COOL-LITE XTREME 61-29 4mm | 14014926 | # | 256 | 1739489592 | 0 | 0.673785 | 0.257894 | 0
20970 | CL XTREME 61-29 6mm.SGG | IGDB v83.0 | 1 | 0 | 6 | 0.255495 | 0.564646 | 0.398011 | 0.669663 | 0.070239 | 0.07289 | 0 | 0.021217 | 0.84 | 1 |  | Saint-Gobain Glass | SGG COOL-LITE XTREME 61-29 6mm | 14014669 | # | 256 | 1675888738 | 0 | 0.669663 | 0.255495 | 0
20971 | CL XTREME 61-29 8mm.SGG | IGDB v83.0 | 1 | 0 | 8 | 0.253214 | 0.564528 | 0.372778 | 0.665415 | 0.069977 | 0.072719 | 0 | 0.021661 | 0.84 | 1 |  | Saint-Gobain Glass | SGG COOL-LITE XTREME 61-29 8mm | 13949132 | # | 256 | 1675888737 | 0 | 0.665415 | 0.253214 | 0
20977 | CL XTREME 61-29 DIAM 10mm.SGG | IGDB v91.0 | 1 | 0 | 10 | 0.258131 | 0.564798 | 0.421275 | 0.67272 | 0.070396 | 0.073352 | 0 | 0.020807 | 0.84 | 1 |  | Saint-Gobain Glass | SGG COOL-LITE XTREME 61-29 DIAMANT 10mm | 14080462 |  | 256 | 1686338352 | 0 | 0.67272 | 0.258131 | 0
20974 | CL XTREME 61-29 DIAM 4mm.SGG | IGDB v91.0 | 1 | 0 | 4 | 0.260806 | 0.565049 | 0.459865 | 0.678477 | 0.070965 | 0.073658 | 0 | 0.020889 | 0.84 | 1 |  | Saint-Gobain Glass | SGG COOL-LITE XTREME 61-29 DIAMANT 4mm | 14080463 |  | 256 | 1686338352 | 0 | 0.678477 | 0.260806 | 0
20975 | CL XTREME 61-29 DIAM 6mm.SGG | IGDB v91.0 | 1 | 0 | 6 | 0.259936 | 0.564917 | 0.446516 | 0.676525 | 0.070723 | 0.073564 | 0 | 0.020659 | 0.84 | 1 |  | Saint-Gobain Glass | SGG COOL-LITE XTREME 61-29 DIAMANT 6mm | 14080463 |  | 256 | 1686338352 | 0 | 0.676525 | 0.259936 | 0
20976 | CL XTREME 61-29 DIAM 8mm.SGG | IGDB v91.0 | 1 | 0 | 8 | 0.259021 | 0.56478 | 0.433697 | 0.674725 | 0.070586 | 0.073432 | 0 | 0.021136 | 0.84 | 1 |  | Saint-Gobain Glass | SGG COOL-LITE XTREME 61-29 DIAMANT 8mm | 14080462 |  | 256 | 1686338352 | 0 | 0.674725 | 0.259021 | 0
20982 | CL XTREME 61-29 II 10mm.SGG | IGDB v92.0 | 1 | 0 | 10 | 0.245607 | 0.577969 | 0.308151 | 0.660622 | 0.081821 | 0.072279 | 0 | 0.021302 | 0.84 | 1 |  | Saint-Gobain Glass | SGG COOL-LITE XTREME 61-29 II 10mm | 13949130 | # | 256 | 1686340948 | 0 | 0.660622 | 0.245607 | 0
20979 | CL XTREME 61-29 II 4mm.SGG | IGDB v100.0 | 1 | 0 | 4 | 0.252406 | 0.578308 | 0.373319 | 0.673326 | 0.082575 | 0.073286 | 0 | 0.022506 | 0.84 | 1 |  | Saint-Gobain Glass | SGG COOL-LITE XTREME 61-29 II 4mm | 14080461 | # | 256 | 1739489592 | 0 | 0.673326 | 0.252406 | 0
20980 | CL XTREME 61-29 II 6mm.SGG | IGDB v83.0 | 1 | 0 | 6 | 0.249939 | 0.578313 | 0.349725 | 0.669011 | 0.082553 | 0.072873 | 0 | 0.021305 | 0.84 | 1 |  | Saint-Gobain Glass | SGG COOL-LITE XTREME 61-29 II 6mm | 14014924 | # | 256 | 1675888737 | 0 | 0.669011 | 0.249939 | 0
20981 | CL XTREME 61-29 II 8mm.SGG | IGDB v83.0 | 1 | 0 | 8 | 0.247845 | 0.578112 | 0.328032 | 0.664726 | 0.082046 | 0.072519 | 0 | 0.02114 | 0.84 | 1 |  | Saint-Gobain Glass | SGG COOL-LITE XTREME 61-29 II 8mm | 14014667 | # | 256 | 1675888738 | 0 | 0.664726 | 0.247845 | 0
20965 | CL XTREME 70-33 DIAM 4mm.SGG | IGDB v91.0 | 1 | 0 | 4 | 0.306616 | 0.55687 | 0.449729 | 0.779612 | 0.058863 | 0.061662 | 0 | 0.018532 | 0.84 | 1 |  | Saint-Gobain Glass | SGG CL XTREME 70-33 DIAM 4mm | 14673633 |  | 256 | 1686338351 | 0 | 0.779612 | 0.306616 | 0
20966 | CL XTREME 70-33 DIAM 6mm.SGG | IGDB v91.0 | 1 | 0 | 6 | 0.305292 | 0.556776 | 0.436248 | 0.777199 | 0.058877 | 0.061765 | 0 | 0.01841 | 0.84 | 1 |  | Saint-Gobain Glass | SGG CL XTREME 70-33 DIAM 6mm | 14673632 |  | 256 | 1686338352 | 0 | 0.777199 | 0.305292 | 0
20967 | CL XTREME 70-33 DIAM 8mm.SGG | IGDB v91.0 | 1 | 0 | 8 | 0.304286 | 0.556692 | 0.423146 | 0.775089 | 0.058593 | 0.061505 | 0 | 0.018557 | 0.84 | 1 |  | Saint-Gobain Glass | SGG CL XTREME 70-33 DIAM 8mm | 14673632 |  | 256 | 1686338352 | 0 | 0.775089 | 0.304286 | 0
21055 | CL XTREME 70-33 II 10mm.SGG | IGDB v63.0 | 1 | 0 | 10 | 0.289503 | 0.543771 | 0.346361 | 0.759463 | 0.057539 | 0.060941 | 0 | 0.018532 | 0.84 | 1 |  | Saint-Gobain Glass | SGG COOL-LITE XTREME 70-33 II 10mm | 14607580 | # | 256 | 1541470894 | 0 | 0.759463 | 0.289503 | 0
21059 | CL XTREME 70-33 II 4mm.SGG | IGDB v102.0 | 1 | 0 | 4 | 0.297994 | 0.413058 | 0.545981 | 0.77387 | 0.061511 | 0.059105 | 0 | 0.84 | 0.018465 | 1 |  | Saint-Gobain Glass | SGG CL XTREME 70-33 II 4mm | 14673631 | # | 256 | 1739489626 | 0 | 0.77387 | 0.297994 | 0
21053 | CL XTREME 70-33 II 6mm.SGG | IGDB v47.0 | 1 | 0 | 6 | 0.295391 | 0.543727 | 0.395178 | 0.769244 | 0.057484 | 0.060655 | 0 | 0.01849 | 0.84 | 1 |  | Saint-Gobain Glass | SGG COOL-LITE XTREME 70-33 II 6mm | 14673374 | # | 256 | 1510862946 | 0 | 0.769244 | 0.295391 | 0
21054 | CL XTREME 70-33 II 8mm.SGG | IGDB v47.0 | 1 | 0 | 8 | 0.291883 | 0.543437 | 0.369233 | 0.763685 | 0.057204 | 0.060286 | 0 | 0.018343 | 0.84 | 1 |  | Saint-Gobain Glass | SGG COOL-LITE XTREME 70-33 II 8mm | 14607837 | # | 256 | 1510862946 | 0 | 0.763685 | 0.291883 | 0
21058 | CL XTREME 70-33IIDIAM 10mm.SGG | IGDB v56.0 | 1 | 0 | 10 | 0.297628 | 0.54444 | 0.419761 | 0.772005 | 0.058345 | 0.061352 | 0 | 0.018193 | 0.84 | 1 |  | Saint-Gobain Glass | SGG CL XTREME 70-33II DIAM 10mm | 14738910 | # | 256 | 1510862947 | 0 | 0.772005 | 0.297628 | 0
21067 | CL XTREME 70-33IIDIAM 12mm.SGG | IGDB v73.0 | 1 | 0 | 12 | 0.29701 | 0.544227 | 0.407201 | 0.770736 | 0.05834 | 0.061324 | 0 | 0.018272 | 0.84 | 1 |  | Saint-Gobain Glass | SGG COOL-LITE XTREME 70-33 II 12mm | 14738910 |  | 256 | 1595272276 | 0 | 0.770736 | 0.29701 | 0
21056 | CL XTREME 70-33IIDIAM 6mm.SGG | IGDB v47.0 | 1 | 0 | 6 | 0.300379 | 0.544908 | 0.444876 | 0.776906 | 0.058842 | 0.060796 | 0 | 0.01841 | 0.84 | 1 |  | Saint-Gobain Glass | SGG CL XTREME 70-33II DIAM 6mm | 14804704 | # | 256 | 1510862948 | 0 | 0.776906 | 0.300379 | 0
21057 | CL XTREME 70-33IIDIAM 8mm.SGG | IGDB v47.0 | 1 | 0 | 8 | 0.298746 | 0.543897 | 0.431593 | 0.774363 | 0.058145 | 0.060766 | 0 | 0.018557 | 0.84 | 1 |  | Saint-Gobain Glass | SGG CL XTREME 70-33II DIAM 8mm | 14804703 | # | 256 | 1510862948 | 0 | 0.774363 | 0.298746 | 0
6531 | CL_6.TGI | IGDB v100.0 | 1 | 0 | 5.89 | 0.79057 | 0.075899 | 0.075899 | 0.889908 | 0.085227 | 0.085227 | 0 | 0.84 | 0.84 | 1 |  | Taiwan Glass Ind. Corp. | CL_6.TGI | 15791087 | # | 256 | 1739489603 | 0 | 0.889908 | 0.79057 | 0
6532 | CL_8.TGI | IGDB v100.0 | 1 | 0 | 7.8 | 0.771474 | 0.077731 | 0.077743 | 0.88071 | 0.087527 | 0.087501 | 0 | 0.84 | 0.84 | 1 |  | Taiwan Glass Ind. Corp. | CL_8.TGI | 15725294 | # | 256 | 1739489603 | 0 | 0.88071 | 0.771474 | 0
6526 | CL_PDE51B02_HS_6.TGI | IGDB v62.0 | 1 | 0 | 5.8 | 0.297594 | 0.241397 | 0.461018 | 0.621515 | 0.145816 | 0.137993 | 0 | 0.84283 | 0.060729 | 1 |  | Taiwan Glass Ind. Corp. | CL_PDE51B02_HS_6 | 13489089 |  | 256 | 1538271432 | 0 | 0.621515 | 0.297594 | 0
6527 | CL_PDE52C03_HS_6.TGI | IGDB v62.0 | 1 | 0 | 5.85 | 0.22791 | 0.297865 | 0.421629 | 0.456393 | 0.160723 | 0.083143 | 0 | 0.842557 | 0.046577 | 1 |  | Taiwan Glass Ind. Corp. | CL_PDE52C03_HS_6 | 12630432 |  | 256 | 1538271433 | 0 | 0.456393 | 0.22791 | 0
6518 | CL_PDE80A02_HS_6.TGI | IGDB v58.0 | 1 | 0 | 5.96 | 0.386989 | 0.258924 | 0.415975 | 0.765114 | 0.051943 | 0.047739 | 0 | 0.841147 | 0.034198 | 1 |  | Taiwan Glass Ind. Corp. | CL_PDE80A02_HS_6 | 15066839 | # | 256 | 1513283397 | 0 | 0.765114 | 0.386989 | 0
6528 | CL_TDE30B02_6.TGI | IGDB v62.0 | 1 | 0 | 5.82 | 0.173216 | 0.223452 | 0.361619 | 0.297662 | 0.120349 | 0.088324 | 0 | 0.841905 | 0.095776 | 1 |  | Taiwan Glass Ind. Corp. | CL_TDE30B02_6 | 8688793 |  | 256 | 1538271432 | 0 | 0.297662 | 0.173216 | 0
6549 | CL_TDE33D_6.TGI | IGDB v73.0 | 1 | 0 | 5.85 | 0.18025 | 0.271729 | 0.420742 | 0.378573 | 0.142118 | 0.110019 | 0 | 0.844007 | 0.062501 | 1 |  | Taiwan Glass Ind. Corp. | CL_TDE33D-6 | 10791827 |  | 256 | 1595272277 | 0 | 0.378573 | 0.18025 | 0
6517 | CL_TDE40C_6.TGI | IGDB v58.0 | 1 | 0 | 5.98 | 0.205163 | 0.298182 | 0.346395 | 0.397984 | 0.148866 | 0.068886 | 0 | 0.842319 | 0.06887 | 1 |  | Taiwan Glass Ind. Corp. | CL_TDE40C_6 | 11446949 | # | 256 | 1513283397 | 0 | 0.397984 | 0.205163 | 0
6525 | CL_TDE50B_6.TGI | IGDB v62.0 | 1 | 0 | 5.9 | 0.230012 | 0.340904 | 0.450019 | 0.464871 | 0.154921 | 0.09945 | 0 | 0.842435 | 0.061504 | 1 |  | Taiwan Glass Ind. Corp. | CL_TDE50B_6 | 12105648 |  | 256 | 1538271431 | 0 | 0.464871 | 0.230012 | 0
6530 | CL_TDE52C_6.TGI | IGDB v63.0 | 1 | 0 | 5.84 | 0.233609 | 0.366292 | 0.450883 | 0.508026 | 0.171258 | 0.075303 | 0 | 0.8424 | 0.055563 | 1 |  | Taiwan Glass Ind. Corp. | CL_TDE52C_6 | 12238522 |  | 256 | 1541470908 | 0 | 0.508026 | 0.233609 | 0
11658 | Clarity_DS_UC10.gre | IGDB v62.0 | 1 | 0 | 9.7536 | 0.790911 | 0.12771 | 0.127671 | 0.96502 | 0.004728 | 0.004724 | 0 | 0.836604 | 0.836632 | 1.000345 |  | Guardian Europe | Clarity DS on Float UltraClear 10mm | 15793402 | # | 256 | 1538271429 | 0 | 0.96502 | 0.790911 | 0
11659 | Clarity_DS_UC12.gre | IGDB v62.0 | 1 | 0 | 11.9888 | 0.783148 | 0.126348 | 0.126387 | 0.960918 | 0.004695 | 0.004701 | 0 | 0.836687 | 0.836691 | 1.000345 |  | Guardian Europe | Clarity DS on Float UltraClear 12mm | 15727866 | # | 256 | 1538271429 | 0 | 0.960918 | 0.783148 | 0
11654 | Clarity_DS_UC4.gre | IGDB v62.0 | 1 | 0 | 3.8354 | 0.816392 | 0.132216 | 0.132219 | 0.977439 | 0.004784 | 0.004785 | 0 | 0.836651 | 0.836663 | 1.000345 |  | Guardian Europe | Clarity DS on Float UltraClear 4mm | 15859196 | # | 256 | 1538271427 | 0 | 0.977439 | 0.816392 | 0
11655 | Clarity_DS_UC5.gre | IGDB v62.0 | 1 | 0 | 4.8514 | 0.810564 | 0.131104 | 0.131174 | 0.974846 | 0.004769 | 0.004768 | 0 | 0.836631 | 0.836603 | 1.000345 |  | Guardian Europe | Clarity DS on Float UltraClear 5mm | 15859195 | # | 256 | 1538271428 | 0 | 0.974846 | 0.810564 | 0
11656 | Clarity_DS_UC6.gre | IGDB v62.0 | 1 | 0 | 5.842 | 0.807218 | 0.13051 | 0.130582 | 0.973185 | 0.004759 | 0.004759 | 0 | 0.836663 | 0.836626 | 1.000345 |  | Guardian Europe | Clarity DS on Float UltraClear 6mm | 15859195 | # | 256 | 1538271428 | 0 | 0.973185 | 0.807218 | 0
11657 | Clarity_DS_UC8.gre | IGDB v62.0 | 1 | 0 | 7.747 | 0.798932 | 0.129103 | 0.129113 | 0.969155 | 0.00474 | 0.004742 | 0 | 0.836651 | 0.836629 | 1.000345 |  | Guardian Europe | Clarity DS on Float UltraClear 8mm | 15793403 | # | 256 | 1538271428 | 0 | 0.969155 | 0.798932 | 0
11652 | Clarity_UC10.gre | IGDB v74.0 | 1 | 0 | 9.7536 | 0.822628 | 0.102839 | 0.113104 | 0.929788 | 0.045383 | 0.043174 | 0 | 0.84 | 0.836665 | 1.000345 |  | Guardian Europe | Clarity on Float UltraClear 10mm | 15792374 | # | 256 | 1598996687 | 0 | 0.929788 | 0.822628 | 0
11653 | Clarity_UC12.gre | IGDB v74.0 | 1 | 0 | 11.9888 | 0.814126 | 0.101058 | 0.112512 | 0.925841 | 0.045364 | 0.042831 | 0 | 0.84 | 0.836639 | 1.000345 |  | Guardian Europe | Clarity on Float UltraClear 12mm | 15792118 | # | 256 | 1598996687 | 0 | 0.925841 | 0.814126 | 0
11648 | Clarity_UC4.gre | IGDB v74.0 | 1 | 0 | 3.8354 | 0.84993 | 0.109583 | 0.115713 | 0.942033 | 0.045579 | 0.044429 | 0 | 0.84 | 0.836645 | 1.000345 |  | Guardian Europe | Clarity on Float UltraClear 4mm | 15923704 | # | 256 | 1598996687 | 0 | 0.942033 | 0.84993 | 0
11649 | Clarity_UC5.gre | IGDB v74.0 | 1 | 0 | 4.8514 | 0.844486 | 0.107578 | 0.114768 | 0.939753 | 0.045426 | 0.044066 | 0 | 0.84 | 0.836615 | 1.000345 |  | Guardian Europe | Clarity on Float UltraClear 5mm | 15858168 | # | 256 | 1598996687 | 0 | 0.939753 | 0.844486 | 0
11650 | Clarity_UC6.gre | IGDB v74.0 | 1 | 0 | 5.842 | 0.840956 | 0.106785 | 0.114527 | 0.938147 | 0.04542 | 0.043927 | 0 | 0.84 | 0.83661 | 1.000345 |  | Guardian Europe | Clarity on Float UltraClear 6mm | 15858167 | # | 256 | 1598996687 | 0 | 0.938147 | 0.840956 | 0
11651 | Clarity_UC8.gre | IGDB v74.0 | 1 | 0 | 7.747 | 0.831487 | 0.104686 | 0.113753 | 0.933767 | 0.045401 | 0.043546 | 0 | 0.84 | 0.836623 | 1.000345 |  | Guardian Europe | Clarity on Float UltraClear 8mm | 15857911 | # | 256 | 1598996687 | 0 | 0.933767 | 0.831487 | 0
13508 | CLEAR 10T.KCC | IGDB v55.0 | 1 | 0 | 10 | 0.686462 | 0.068362 | 0.068362 | 0.859321 | 0.081807 | 0.081807 | 0 | 0.837 | 0.837 | 1 |  | KCC CORPORATION | CLEAR 10T | 15528424 |  | 256 | 1510862593 | 0 | 0.859321 | 0.686462 | 0
13501 | CLEAR 4T.KCC | IGDB v55.0 | 1 | 0 | 4 | 0.808213 | 0.076302 | 0.076302 | 0.890681 | 0.083571 | 0.083571 | 0 | 0.837 | 0.837 | 1 |  | KCC CORPORATION | CLEAR 4T | 15791088 |  | 256 | 1510862595 | 0 | 0.890681 | 0.808213 | 0
13500 | CLEAR 5T.KCC | IGDB v55.0 | 1 | 0 | 5 | 0.78285 | 0.07553 | 0.07553 | 0.882745 | 0.084112 | 0.084112 | 0 | 0.837 | 0.837 | 1 |  | KCC CORPORATION | CLEAR 5T | 15725550 |  | 256 | 1510862594 | 0 | 0.882745 | 0.78285 | 0
13503 | CLEAR 6T.KCC | IGDB v55.0 | 1 | 0 | 6 | 0.76507 | 0.073377 | 0.073377 | 0.878212 | 0.083183 | 0.083183 | 0 | 0.837 | 0.837 | 1 |  | KCC CORPORATION | CLEAR 6T | 15659757 |  | 256 | 1510862593 | 0 | 0.878212 | 0.76507 | 0
13502 | CLEAR 8T.KCC | IGDB v55.0 | 1 | 0 | 8 | 0.725012 | 0.069737 | 0.069737 | 0.86994 | 0.081556 | 0.081556 | 0 | 0.837 | 0.837 | 1 |  | KCC CORPORATION | CLEAR 8T | 15659755 |  | 256 | 1510862593 | 0 | 0.86994 | 0.725012 | 0
19012 | Clear Float 10mm.AFT | IGDB v104.0 | 1 | 0 | 9.68 | 0.715803 | 0.068653 | 0.070678 | 0.862928 | 0.081177 | 0.082081 | 0 | 0.84 | 0.84 | 1 |  | AGC Flat Glass (Thailand) | Clear Float 10mm | 15528426 |  | 256 | 1745346856 | 0 | 0.862928 | 0.715803 | 0
19016 | Clear Float 12mm.AFT | IGDB v105.0 | 1 | 0 | 11.43 | 0.698855 | 0.067855 | 0.068106 | 0.861001 | 0.079374 | 0.079786 | 0 | 0.84 | 0.84 | 1 |  | AGC Flat Glass (Thailand) | Clear Float 12mm | 15462889 |  | 256 | 1754504751 | 0 | 0.861001 | 0.698855 | 0
19014 | Clear Float 3.2mm.AFT | IGDB v105.0 | 1 | 0 | 3.16 | 0.844034 | 0.07755 | 0.078145 | 0.898545 | 0.08421 | 0.084299 | 0 | 0.84 | 0.84 | 1 |  | AGC Flat Glass (Thailand) | Clear Float 3.2mm | 15856882 |  | 256 | 1754504751 | 0 | 0.898545 | 0.844034 | 0
19013 | Clear Float 3mm.AFT | IGDB v105.0 | 1 | 0 | 2.78 | 0.847808 | 0.077545 | 0.077777 | 0.898996 | 0.083823 | 0.083702 | 0 | 0.84 | 0.84 | 1 |  | AGC Flat Glass (Thailand) | Clear Float 3mm | 15856882 |  | 256 | 1754504751 | 0 | 0.898996 | 0.847808 | 0
19009 | Clear Float 4mm.AFT | IGDB v104.0 | 1 | 0 | 3.91 | 0.828288 | 0.076006 | 0.076652 | 0.895339 | 0.083517 | 0.083714 | 0 | 0.84 | 0.84 | 1 |  | AGC Flat Glass (Thailand) | Clear Float 4mm | 15791345 |  | 256 | 1745346856 | 0 | 0.895339 | 0.828288 | 0
19010 | Clear Float 5mm.AFT | IGDB v104.0 | 1 | 0 | 4.93 | 0.816841 | 0.074579 | 0.07513 | 0.892018 | 0.081827 | 0.082003 | 0 | 0.84 | 0.84 | 1 |  | AGC Flat Glass (Thailand) | Clear Float 5mm | 15725552 |  | 256 | 1745346856 | 0 | 0.892018 | 0.816841 | 0
19011 | Clear Float 6mm.AFT | IGDB v104.0 | 1 | 0 | 5.91 | 0.788388 | 0.073354 | 0.074553 | 0.883683 | 0.082882 | 0.083483 | 0 | 0.84 | 0.84 | 1 |  | AGC Flat Glass (Thailand) | Clear Float 6mm | 15725551 |  | 256 | 1745346856 | 0 | 0.883683 | 0.788388 | 0
19015 | Clear Float 8mm.AFT | IGDB v105.0 | 1 | 0 | 7.58 | 0.768295 | 0.072374 | 0.072377 | 0.879395 | 0.081363 | 0.081268 | 0 | 0.84 | 0.84 | 1 |  | AGC Flat Glass (Thailand) | Clear Float 8mm | 15659757 |  | 256 | 1754504752 | 0 | 0.879395 | 0.768295 | 0
16743 | Clear Float_6.FGG | IGDB v71.0 | 1 | 0 | 5.94 | 0.811009 | 0.077137 | 0.07585 | 0.891325 | 0.083897 | 0.083572 | 0 | 0.84 | 0.84 | 1 |  | Flat Glass Group Co., Ltd. | Clear Float_6 | 15791088 | # | 256 | 1586299424 | 0 | 0.891325 | 0.811009 | 0
16836 | Clear Glass_10.KBG | IGDB v65.0 | 1 | 0 | 9.93 | 0.770053 | 0.075748 | 0.07579 | 0.882655 | 0.085933 | 0.085931 | 0 | 0.84 | 0.84 | 1 |  | Zhuzhou Kibing Group Co.,Ltd | Clear Glass_10 | 15725550 | # | 256 | 1586299413 | 0 | 0.882655 | 0.770053 | 0
16837 | Clear Glass_12.KBG | IGDB v65.0 | 1 | 0 | 12.02 | 0.747192 | 0.073798 | 0.073792 | 0.862462 | 0.083475 | 0.083474 | 0 | 0.84 | 0.84 | 1 |  | Zhuzhou Kibing Group Co.,Ltd | Clear Glass_12 | 15528426 | # | 256 | 1586299413 | 0 | 0.862462 | 0.747192 | 0
16800 | Clear Glass_5.KBG | IGDB v56.0 | 1 | 0 | 4.99 | 0.81488 | 0.079219 | 0.079219 | 0.894569 | 0.08732 | 0.08732 | 0 | 0.84 | 0.84 | 1 |  | Zhuzhou Kibing Group Co.,Ltd | Clear Glass_5 | 15791344 | # | 256 | 1510862600 | 0 | 0.894569 | 0.81488 | 0
16834 | Clear Glass_6.KBG | IGDB v65.0 | 1 | 0 | 5.9 | 0.821217 | 0.080652 | 0.080613 | 0.89607 | 0.088121 | 0.088149 | 0 | 0.84 | 0.84 | 1 |  | Zhuzhou Kibing Group Co.,Ltd | Clear Glass_6 | 15856881 | # | 256 | 1586299413 | 0 | 0.89607 | 0.821217 | 0
16835 | Clear Glass_8.KBG | IGDB v65.0 | 1 | 0 | 7.82 | 0.796674 | 0.078705 | 0.078683 | 0.889551 | 0.087222 | 0.087245 | 0 | 0.84 | 0.84 | 1 |  | Zhuzhou Kibing Group Co.,Ltd | Clear Glass_8 | 15791087 | # | 256 | 1586299413 | 0 | 0.889551 | 0.796674 | 0
17111 | CLEAR REFLECTASOL_3.5.SGI | IGDB v33.0 | 1 | 0 | 3.443 | 0.506837 | 0.360817 | 0.309558 | 0.32958 | 0.521052 | 0.464674 | 0 | 0.851885 | 0.84 | 1 |  | Saint Gobain Glass India | Reflectasol Light Gold | 7706033 |  | 256 | 1510862797 | 0 | 0.32958 | 0.506837 | 0
2072 | Clear Sea Storm 10.CIG | IGDB v20.0 | 1 | 0 | 10.3 | 0.668581 | 0.074139 | 0.074246 | 0.862707 | 0.091341 | 0.09132 | 0 | 0.84 | 0.84 | 0.529 |  | Cardinal Glass Industries | Clear-4 / .060 PVB / .007 PET / .030 PVB /Clear-4 | 15200748 | # | 256 | 1510863297 | 0 | 0.862707 | 0.668581 | 0
2096 | Clear Sea Storm 12.CIG | IGDB v20.0 | 1 | 0 | 11.9 | 0.640342 | 0.075312 | 0.07526 | 0.852967 | 0.094031 | 0.094025 | 0 | 0.84 | 0.84 | 0.565 |  | Cardinal Glass Industries | Clear-5 / .060 PVB / .007 PET / .030 PVB /Clear-5 | 15134954 | # | 256 | 1510863298 | 0 | 0.852967 | 0.640342 | 0
2073 | Clear Sea Storm 14.CIG | IGDB v20.0 | 1 | 0 | 13.9 | 0.609767 | 0.071567 | 0.070678 | 0.84191 | 0.090488 | 0.090484 | 0 | 0.84 | 0.84 | 0.602 |  | Cardinal Glass Industries | Clear-6 / .060 PVB / .007 PET / .030 PVB /Clear- 6 | 15069159 | # | 256 | 1510863298 | 0 | 0.84191 | 0.609767 | 0
2070 | Clear Sea Storm 7.CIG | IGDB v20.0 | 1 | 0 | 7.1 | 0.714463 | 0.081649 | 0.082257 | 0.871119 | 0.097783 | 0.098005 | 0 | 0.84 | 0.84 | 0.436 |  | Cardinal Glass Industries | Clr-2.7 /.060 PVB / .007 PET / .030 PVB / Clr-2.7 | 15266286 | # | 256 | 1510863298 | 0 | 0.871119 | 0.714463 | 0
2071 | Clear Sea Storm 9.CIG | IGDB v20.0 | 1 | 0 | 8.7 | 0.688088 | 0.081811 | 0.081266 | 0.862857 | 0.098873 | 0.098898 | 0 | 0.84 | 0.84 | 0.486 |  | Cardinal Glass Industries | Clear-3 / .060 PVB / .007 PET / .030 PVB / Clear-3 | 15200493 | # | 256 | 1510863298 | 0 | 0.862857 | 0.688088 | 0
17044 | CLEAR TALOJA_6.AIS | IGDB v33.0 | 1 | 0 | 5.807 | 0.728427 | 0.065885 | 0.066895 | 0.86906 | 0.078686 | 0.078998 | 0 | 0.84 | 0.84 | 1 |  | Asahi India Glass Limited | AIS Clear Taloja | 15593963 |  | 256 | 1510862540 | 0 | 0.86906 | 0.728427 | 0
28744 | Clear Vitralite_10.EFG | IGDB v92.0 | 1 | 0 | 9.85 | 0.727292 | 0.068181 | 0.069 | 0.870501 | 0.079885 | 0.080085 | 0 | 0.84 | 0.84 | 1 |  | Emirates Float Glass.LLC | Clear Vitralite 10mm | 15594219 | # | 256 | 1686340954 | 0 | 0.870501 | 0.727292 | 0
28745 | Clear Vitralite_12.EFG | IGDB v92.0 | 1 | 0 | 11.85 | 0.698718 | 0.066231 | 0.066957 | 0.863289 | 0.078797 | 0.078922 | 0 | 0.84 | 0.84 | 1 |  | Emirates Float Glass.LLC | Clear Vitralite 12mm | 15528426 | # | 256 | 1686340954 | 0 | 0.863289 | 0.698718 | 0
28740 | Clear Vitralite_3.EFG | IGDB v92.0 | 1 | 0 | 2.97 | 0.856133 | 0.077025 | 0.077414 | 0.902133 | 0.082164 | 0.082351 | 0 | 0.84 | 0.84 | 1 |  | Emirates Float Glass.LLC | Clear Vitralite 3mm | 15856883 | # | 256 | 1686340954 | 0 | 0.902133 | 0.856133 | 0
28741 | Clear Vitralite_4.EFG | IGDB v92.0 | 1 | 0 | 3.85 | 0.837198 | 0.075681 | 0.075448 | 0.897988 | 0.081828 | 0.081763 | 0 | 0.84 | 0.84 | 1 |  | Emirates Float Glass.LLC | Clear Vitralite 4mm | 15856882 | # | 256 | 1686340953 | 0 | 0.897988 | 0.837198 | 0
28742 | Clear Vitralite_5.EFG | IGDB v92.0 | 1 | 0 | 4.75 | 0.806675 | 0.073512 | 0.073979 | 0.890713 | 0.081566 | 0.081638 | 0 | 0.84 | 0.84 | 1 |  | Emirates Float Glass.LLC | Clear Vitralite 5mm | 15791088 | # | 256 | 1686340954 | 0 | 0.890713 | 0.806675 | 0
28730 | Clear Vitralite_6mm.EFG | IGDB v88.0 | 1 | 0 | 5.75 | 0.801434 | 0.071829 | 0.071323 | 0.889419 | 0.079817 | 0.079602 | 0 | 0.84 | 0.84 | 1 |  | Emirates Float Glass.LLC | Clear Vitralite 6mm | 15725552 | # | 256 | 1675888718 | 0 | 0.889419 | 0.801434 | 0
28743 | Clear Vitralite_8.EFG | IGDB v92.0 | 1 | 0 | 7.75 | 0.76668 | 0.070011 | 0.06913 | 0.88288 | 0.078883 | 0.078513 | 0 | 0.84 | 0.84 | 1 |  | Emirates Float Glass.LLC | Clear Vitralite 8mm | 15725550 | # | 256 | 1686340954 | 0 | 0.88288 | 0.76668 | 0
9820 | Clear_0.7.LOF | IGDB v70.0 | 1 | 0 | 0.72 | 0.899963 | 0.079125 | 0.07914 | 0.913708 | 0.082996 | 0.082928 | 0 | 0.84 | 0.84 | 1 |  | Pilkington North America | UFF? Ultra Fine Flat Glass (0.7mm) | 15988213 | # | 256 | 1586299417 | 0 | 0.913708 | 0.899963 | 0
9821 | Clear_1.1.LOF | IGDB v70.0 | 1 | 0 | 1.12 | 0.890487 | 0.078356 | 0.078676 | 0.91202 | 0.082824 | 0.082971 | 0 | 0.84 | 0.84 | 1 |  | Pilkington North America | UFF? Ultra Fine Flat Glass (1.1mm) | 15988212 | # | 256 | 1586299417 | 0 | 0.91202 | 0.890487 | 0
9822 | Clear_1.3.LOF | IGDB v70.0 | 1 | 0 | 1.31 | 0.885198 | 0.078981 | 0.079315 | 0.90948 | 0.084353 | 0.08444 | 0 | 0.84 | 0.84 | 1 |  | Pilkington North America | UFF? Ultra Fine Flat Glass (1.3mm) | 15922676 | # | 256 | 1586299418 | 0 | 0.90948 | 0.885198 | 0
1607 | Clear_10.CSG | IGDB v17.3 | 1 | 0 | 9.912 | 0.768176 | 0.07001 | 0.071217 | 0.881759 | 0.079838 | 0.080553 | 0 | 0.84 | 0.84 | 1 |  | China Southern Glass (CSG) | Clear Float Glass | 15660014 | # | 256 | 1510862494 | 0 | 0.881759 | 0.768176 | 0
122 | CLEAR_10.DAT | IGDB v108.0 | 1 | 0 | 9.9314 | 0.684514 | 0.068017 | 0.066286 | 0.860375 | 0.081242 | 0.080673 | 0 | 0.84 | 0.84 | 1.000345 |  | Generic | Generic Clear Glass 10 mm | 15593960 | # | 256 | 1764629580 | 0 | 0.860375 | 0.684514 | 0
3018 | Clear_10.grd | IGDB v43.0 | 1 | 0 | 9.0678 | 0.759164 | 0.072357 | 0.071129 | 0.880918 | 0.082813 | 0.082487 | 0 | 0.84 | 0.84 | 1.000345 |  | Guardian | 10 mm Clear Float Glass | 15725549 | # | 256 | 1510862503 | 0 | 0.880918 | 0.759164 | 0
26518 | Clear_10.gri | IGDB v61.0 | 1 | 0 | 9.42086 | 0.7058 | 0.070095 | 0.068319 | 0.86069 | 0.082105 | 0.081548 | 0 | 0.84 | 0.84 | 1.000345 |  | Guardian India | Clear Float Glass 10 mm | 15528425 | # | 256 | 1538271326 | 0 | 0.86069 | 0.7058 | 0
12766 | Clear_10.grs | IGDB v95.0 | 1 | 0 | 9.6012 | 0.747389 | 0.072916 | 0.07144 | 0.873995 | 0.08399 | 0.083505 | 0 | 0.84 | 0.84 | 1.000345 |  | Guardian Asia | Clear Float Glass 10 mm | 15659756 | # | 256 | 1739404382 | 0 | 0.873995 | 0.747389 | 0
5014 | Clear_10.VTA | IGDB v56.0 | 1 | 0 | 9.398 | 0.693216 | 0.067444 | 0.068032 | 0.867213 | 0.083321 | 0.083534 | 0 | 0.84 | 0.84 | 1 |  | Vitro formerly PPG | Clear 10mm | 15594218 | # | 256 | 1510862606 | 0 | 0.867213 | 0.693216 | 0
2988 | Clear_10.XYG | IGDB v75.0 | 1 | 0 | 9.87 | 0.752008 | 0.070331 | 0.070331 | 0.875461 | 0.081142 | 0.081142 | 0 | 0.84 | 0.84 | 1 |  | XYG Glass | Clear_10 | 15659756 |  | 256 | 1614645750 | 0 | 0.875461 | 0.752008 | 0
123 | CLEAR_12.DAT | IGDB v108.0 | 1 | 0 | 11.938 | 0.649116 | 0.066164 | 0.064223 | 0.849935 | 0.080436 | 0.079762 | 0 | 0.84 | 0.84 | 1.000345 |  | Generic | Generic Clear Glass 12mm | 15528166 | # | 256 | 1764629580 | 0 | 0.849935 | 0.649116 | 0
3020 | Clear_12.grd | IGDB v82.0 | 1 | 0 | 11.9634 | 0.71806 | 0.069904 | 0.068385 | 0.870544 | 0.082037 | 0.081573 | 0 | 0.84 | 0.84 | 1.000345 |  | Guardian | 12 mm Clear Float Glass | 15659755 | # | 256 | 1675888718 | 0 | 0.870544 | 0.71806 | 0
26519 | Clear_12.gri | IGDB v61.0 | 1 | 0 | 11.22934 | 0.674257 | 0.06833 | 0.066338 | 0.850961 | 0.081343 | 0.080687 | 0 | 0.84 | 0.84 | 1.000345 |  | Guardian India | Clear Float Glass 12 mm | 15462631 | # | 256 | 1538271326 | 0 | 0.850961 | 0.674257 | 0
5015 | Clear_12.VTA | IGDB v56.0 | 1 | 0 | 12.7 | 0.634816 | 0.064375 | 0.064965 | 0.850909 | 0.082026 | 0.082229 | 0 | 0.84 | 0.84 | 1 |  | Vitro formerly PPG | Clear 12mm | 15462630 | # | 256 | 1510862607 | 0 | 0.850909 | 0.634816 | 0
5075 | Clear_16.VTA | IGDB v65.0 | 1 | 0 | 15.875 | 0.576162 | 0.059965 | 0.065036 | 0.816926 | 0.07771 | 0.079481 | 0 | 0.84 | 0.84 | 1.000345 |  | Vitro formerly PPG | Clear 16mm | 15199710 | # | 256 | 1586299378 | 0 | 0.816926 | 0.576162 | 0
5076 | Clear_19.VTA | IGDB v65.0 | 1 | 0 | 18.742661 | 0.553574 | 0.05896 | 0.064897 | 0.805656 | 0.077369 | 0.079664 | 0 | 0.84 | 0.84 | 1.000345 |  | Vitro formerly PPG | Clear 19mm | 15133916 | # | 256 | 1586299378 | 0 | 0.805656 | 0.553574 | 0
2981 | Clear_2.XYG | IGDB v73.0 | 1 | 0 | 1.99 | 0.869999 | 0.077111 | 0.077111 | 0.911816 | 0.082025 | 0.082025 | 0 | 0.84 | 0.84 | 1 |  | XYG Glass | Clear_2 | 15988212 | # | 256 | 1595272246 | 0 | 0.911816 | 0.869999 | 0
3009 | Clear_20.grd | IGDB v43.0 | 1 | 0 | 1.8542 | 0.879796 | 0.080695 | 0.080374 | 0.907434 | 0.085008 | 0.08494 | 0 | 0.84 | 0.84 | 1.000345 |  | Guardian | 2.0mm Clear Float Glass | 15922676 | # | 256 | 1510862503 | 0 | 0.907434 | 0.879796 | 0
3012 | Clear_23.GRD | IGDB v43.0 | 1 | 0 | 2.286 | 0.871695 | 0.079925 | 0.07984 | 0.905813 | 0.084349 | 0.084605 | 0 | 0.84 | 0.84 | 1.000345 |  | Guardian | 2.3mm Clear Float Glass | 15922675 | # | 256 | 1510862461 | 0 | 0.905813 | 0.871695 | 0
5074 | Clear_25.VTA | IGDB v56.0 | 1 | 0 | 25.4 | 0.477075 | 0.056369 | 0.057175 | 0.803049 | 0.075466 | 0.076625 | 0 | 0.84 | 0.84 | 1.000345 |  | Vitro formerly PPG | Clear 25mm | 15133912 | # | 256 | 1510862607 | 0 | 0.803049 | 0.477075 | 0
3010 | Clear_27.grd | IGDB v43.0 | 1 | 0 | 2.6416 | 0.865122 | 0.07948 | 0.079246 | 0.904492 | 0.084388 | 0.084523 | 0 | 0.84 | 0.84 | 1.000345 |  | Guardian | 2.7mm Clear Float Glass | 15922675 | # | 256 | 1510862503 | 0 | 0.904492 | 0.865122 | 0
3019 | Clear_28.grd | IGDB v43.0 | 1 | 0 | 2.794 | 0.862327 | 0.079299 | 0.078986 | 0.903915 | 0.084447 | 0.084519 | 0 | 0.84 | 0.84 | 1.000345 |  | Guardian | 2.8mm Clear Float Glass | 15922419 | # | 256 | 1510862507 | 0 | 0.903915 | 0.862327 | 0
5008 | Clear_2H.VTA | IGDB v56.0 | 1 | 0 | 2.2606 | 0.853777 | 0.077834 | 0.078418 | 0.903795 | 0.086335 | 0.086532 | 0 | 0.84 | 0.84 | 1 |  | Vitro formerly PPG | Clear 2.5mm | 15922675 | # | 256 | 1510862607 | 0 | 0.903795 | 0.853777 | 0
102 | CLEAR_3.DAT | IGDB v11.4 | 1 | 0 | 3.048 | 0.833848 | 0.074764 | 0.074854 | 0.89926 | 0.082563 | 0.082564 | 0 | 0.84 | 0.84 | 1 |  | Generic | Generic Clear Glass | 15856882 | # | 256 | 1510862456 | 0 | 0.89926 | 0.833848 | 0
26513 | Clear_3.gri | IGDB v61.0 | 1 | 0 | 2.94894 | 0.839825 | 0.078785 | 0.078074 | 0.896614 | 0.085006 | 0.084823 | 0 | 0.84 | 0.84 | 1.000345 |  | Guardian India | Clear Float Glass 3 mm | 15856881 | # | 256 | 1538271327 | 0 | 0.896614 | 0.839825 | 0
12761 | Clear_3.grs | IGDB v95.0 | 1 | 0 | 2.9464 | 0.857257 | 0.080406 | 0.079863 | 0.900677 | 0.086162 | 0.08601 | 0 | 0.84 | 0.84 | 1.000345 |  | Guardian Asia | Clear Float Glass 3 mm | 15856882 | # | 256 | 1739404392 | 0 | 0.900677 | 0.857257 | 0
5009 | Clear_3.VTA | IGDB v56.0 | 1 | 0 | 3.2766 | 0.827459 | 0.075919 | 0.076509 | 0.898458 | 0.085886 | 0.086078 | 0 | 0.84 | 0.84 | 1 |  | Vitro formerly PPG | Clear 3mm | 15856881 | # | 256 | 1510862608 | 0 | 0.898458 | 0.827459 | 0
2982 | Clear_3.XYG | IGDB v73.0 | 1 | 0 | 2.85 | 0.85947 | 0.076438 | 0.076438 | 0.908638 | 0.081845 | 0.081845 | 0 | 0.84 | 0.84 | 1 |  | XYG Glass | Clear_3 | 15922675 | # | 256 | 1595272246 | 0 | 0.908638 | 0.85947 | 0
3013 | Clear_30.GRD | IGDB v43.0 | 1 | 0 | 2.9718 | 0.859094 | 0.079069 | 0.078729 | 0.903257 | 0.084406 | 0.08446 | 0 | 0.84 | 0.84 | 1.000345 |  | Guardian | 3.0mm Clear Float Glass | 15922419 | # | 256 | 1510862461 | 0 | 0.903257 | 0.859094 | 0
3000 | Clear_32.grd | IGDB v43.0 | 1 | 0 | 3.175 | 0.85542 | 0.078733 | 0.078483 | 0.902503 | 0.084105 | 0.084302 | 0 | 0.84 | 0.84 | 1.000345 |  | Guardian | 3.2mm Clear Float Glass | 15922418 | # | 256 | 1510862507 | 0 | 0.902503 | 0.85542 | 0
3011 | Clear_33.GRD | IGDB v43.0 | 1 | 0 | 3.2766 | 0.853597 | 0.078702 | 0.078241 | 0.902119 | 0.084439 | 0.084393 | 0 | 0.84 | 0.84 | 1.000345 |  | Guardian | 3.3mm Clear Float Glass | 15922418 | # | 256 | 1510862463 | 0 | 0.902119 | 0.853597 | 0
1608 | Clear_4.CSG | IGDB v17.3 | 1 | 0 | 3.918 | 0.852572 | 0.074879 | 0.075348 | 0.903351 | 0.079563 | 0.079831 | 0 | 0.84 | 0.84 | 1 |  | China Southern Glass (CSG) | Clear Float Glass | 15856882 | # | 256 | 1510862494 | 0 | 0.903351 | 0.852572 | 0
119 | CLEAR_4.DAT | IGDB v108.0 | 1 | 0 | 3.9116 | 0.811601 | 0.075773 | 0.074906 | 0.892643 | 0.083807 | 0.083573 | 0 | 0.84 | 0.84 | 1.000345 |  | Generic | Generic Clear Glass 4 mm | 15856880 | # | 256 | 1764629580 | 0 | 0.892643 | 0.811601 | 0
26514 | Clear_4.gri | IGDB v61.0 | 1 | 0 | 3.85064 | 0.81886 | 0.077294 | 0.076401 | 0.891503 | 0.084585 | 0.084348 | 0 | 0.84 | 0.84 | 1.000345 |  | Guardian India | Clear Float Glass 4 mm | 15791088 | # | 256 | 1538271328 | 0 | 0.891503 | 0.81886 | 0
12762 | Clear_4.grs | IGDB v95.0 | 1 | 0 | 3.9624 | 0.839086 | 0.079104 | 0.078357 | 0.896589 | 0.085832 | 0.085615 | 0 | 0.84 | 0.84 | 1.000345 |  | Guardian Asia | Clear Float Glass 4 mm | 15856881 | # | 256 | 1739404382 | 0 | 0.896589 | 0.839086 | 0
5010 | Clear_4.VTA | IGDB v56.0 | 1 | 0 | 3.9116 | 0.811668 | 0.07482 | 0.075405 | 0.895164 | 0.085621 | 0.085811 | 0 | 0.84 | 0.84 | 1 |  | Vitro formerly PPG | Clear 4mm | 15856880 | # | 256 | 1510862607 | 0 | 0.895164 | 0.811668 | 0
2983 | Clear_4.XYG | IGDB v73.0 | 1 | 0 | 3.85 | 0.840092 | 0.075626 | 0.075626 | 0.903765 | 0.082011 | 0.082011 | 0 | 0.84 | 0.84 | 1 |  | XYG Glass | Clear_4 | 15922674 | # | 256 | 1595272246 | 0 | 0.903765 | 0.840092 | 0
3014 | Clear_40.GRD | IGDB v43.0 | 1 | 0 | 3.8354 | 0.843673 | 0.077843 | 0.077575 | 0.900046 | 0.083793 | 0.084056 | 0 | 0.84 | 0.84 | 1.000345 |  | Guardian | 4 mm Clear Float Glass | 15856882 | # | 256 | 1510862462 | 0 | 0.900046 | 0.843673 | 0
17048 | CLEAR_5.AIS | IGDB v33.0 | 1 | 0 | 4.79 | 0.808194 | 0.080081 | 0.080065 | 0.884718 | 0.079925 | 0.079837 | 0 | 0.84 | 0.84 | 1 |  | Asahi India Glass Limited | AIS Clear | 15725551 |  | 256 | 1510862541 | 0 | 0.884718 | 0.808194 | 0
1609 | Clear_5.CSG | IGDB v17.3 | 1 | 0 | 4.856 | 0.835842 | 0.074465 | 0.073976 | 0.900409 | 0.080042 | 0.079735 | 0 | 0.84 | 0.84 | 1 |  | China Southern Glass (CSG) | Clear Float Glass | 15856882 | # | 256 | 1510862494 | 0 | 0.900409 | 0.835842 | 0
120 | CLEAR_5.DAT | IGDB v108.0 | 1 | 0 | 4.8514 | 0.789393 | 0.074288 | 0.073257 | 0.88751 | 0.083391 | 0.083103 | 0 | 0.84 | 0.84 | 1.000345 |  | Generic | Generic Clear Glass 5 mm | 15791087 | # | 256 | 1764629580 | 0 | 0.88751 | 0.789393 | 0
26515 | Clear_5.gri | IGDB v61.0 | 1 | 0 | 4.7498 | 0.798773 | 0.075912 | 0.074849 | 0.886441 | 0.084171 | 0.08388 | 0 | 0.84 | 0.84 | 1.000345 |  | Guardian India | Clear Float Glass 5 mm | 15791087 | # | 256 | 1538271327 | 0 | 0.886441 | 0.798773 | 0
12763 | Clear_5.grs | IGDB v95.0 | 1 | 0 | 4.7498 | 0.825064 | 0.078055 | 0.077247 | 0.893346 | 0.085563 | 0.085312 | 0 | 0.84 | 0.84 | 1.000345 |  | Guardian Asia | Clear Float Glass 5 mm | 15791345 | # | 256 | 1739404382 | 0 | 0.893346 | 0.825064 | 0
5011 | Clear_5.VTA | IGDB v56.0 | 1 | 0 | 4.6736 | 0.793362 | 0.073577 | 0.074164 | 0.891217 | 0.08529 | 0.085502 | 0 | 0.84 | 0.84 | 1 |  | Vitro formerly PPG | Clear 5mm | 15791344 | # | 256 | 1510862607 | 0 | 0.891217 | 0.793362 | 0
2980 | Clear_5.XYG | IGDB v73.0 | 1 | 0 | 4.84 | 0.814113 | 0.078092 | 0.078092 | 0.8951 | 0.086148 | 0.086148 | 0 | 0.84 | 0.84 | 1 |  | XYG Glass | Clear_5 | 15791344 | # | 256 | 1595272245 | 0 | 0.8951 | 0.814113 | 0
3015 | Clear_50.GRD | IGDB v43.0 | 1 | 0 | 4.6228 | 0.830004 | 0.077013 | 0.07638 | 0.897142 | 0.08401 | 0.083935 | 0 | 0.84 | 0.84 | 1.000345 |  | Guardian | 5 mm Clear Float Glass | 15856881 | # | 256 | 1510862462 | 0 | 0.897142 | 0.830004 | 0
17003 | CLEAR_6.AIS | IGDB v32.0 | 1 | 0 | 5.77 | 0.751468 | 0.073003 | 0.073248 | 0.875253 | 0.079875 | 0.079941 | 0 | 0.84 | 0.84 | 1 |  | Asahi India Glass Limited | AIS Clear | 15659757 |  | 256 | 1510862537 | 0 | 0.875253 | 0.751468 | 0
1606 | Clear_6.CSG | IGDB v17.3 | 1 | 0 | 5.856 | 0.822173 | 0.073726 | 0.073501 | 0.897314 | 0.08057 | 0.080442 | 0 | 0.84 | 0.84 | 1 |  | China Southern Glass (CSG) | Clear Float Glass | 15856881 | # | 256 | 1510862494 | 0 | 0.897314 | 0.822173 | 0
103 | CLEAR_6.DAT | IGDB v11.4 | 1 | 0 | 5.715 | 0.770675 | 0.069976 | 0.070237 | 0.883647 | 0.080395 | 0.080395 | 0 | 0.84 | 0.84 | 1 |  | Generic | Generic Clear Glass | 15725550 | # | 256 | 1664839546 | 0 | 0.883647 | 0.770675 | 0
26516 | Clear_6.gri | IGDB v61.0 | 1 | 0 | 5.75056 | 0.777312 | 0.074486 | 0.073248 | 0.880847 | 0.083716 | 0.083367 | 0 | 0.84 | 0.84 | 1.000345 |  | Guardian India | Clear Float Glass 6 mm | 15725294 | # | 256 | 1538271326 | 0 | 0.880847 | 0.777312 | 0
12764 | Clear_6.grs | IGDB v95.0 | 1 | 0 | 5.7404 | 0.808024 | 0.076877 | 0.075913 | 0.889317 | 0.085227 | 0.084932 | 0 | 0.84 | 0.84 | 1.000345 |  | Guardian Asia | Clear Float Glass 6 mm | 15791088 | # | 256 | 1739404392 | 0 | 0.889317 | 0.808024 | 0
17605 | Clear_6.JJG | IGDB v71.0 | 1 | 0 | 5.9 | 0.784363 | 0.075166 | 0.075898 | 0.893176 | 0.085432 | 0.08561 | 0 | 0.84 | 0.84 | 1 |  | Shandong Jinjing Science&technology Stock co., LTD | Clear_6 | 15856879 |  | 256 | 1586299398 | 0 | 0.893176 | 0.784363 | 0
5012 | Clear_6.VTA | IGDB v56.0 | 1 | 0 | 5.6642 | 0.770509 | 0.072072 | 0.072665 | 0.886115 | 0.084853 | 0.085058 | 0 | 0.84 | 0.84 | 1 |  | Vitro formerly PPG | Clear 6mm | 15791086 | # | 256 | 1510862605 | 0 | 0.886115 | 0.770509 | 0
2904 | Clear_6.XYG | IGDB v79.0 | 1 | 0 | 5.898 | 0.806894 | 0.072388 | 0.072216 | 0.894385 | 0.078377 | 0.078578 | 0 | 0.84 | 0.84 | 1 |  | XYG Glass | Clear_6 | 15791344 |  | 256 | 1675888630 | 0 | 0.894385 | 0.806894 | 0
3016 | Clear_60.GRD | IGDB v43.0 | 1 | 0 | 5.6134 | 0.813326 | 0.075754 | 0.07518 | 0.893501 | 0.083379 | 0.08348 | 0 | 0.84 | 0.84 | 1.000345 |  | Guardian | 6 mm Clear Float Glass | 15856880 | # | 256 | 1510862462 | 0 | 0.893501 | 0.813326 | 0
1603 | Clear_8.CSG | IGDB v17.3 | 1 | 0 | 7.911 | 0.779461 | 0.071972 | 0.071041 | 0.887244 | 0.080626 | 0.080107 | 0 | 0.84 | 0.84 | 1 |  | China Southern Glass (CSG) | Clear Float Glass | 15791086 | # | 256 | 1510862494 | 0 | 0.887244 | 0.779461 | 0
121 | CLEAR_8.DAT | IGDB v108.0 | 1 | 0 | 7.848599 | 0.724662 | 0.070277 | 0.068798 | 0.871376 | 0.082104 | 0.081648 | 0 | 0.84 | 0.84 | 1.000345 |  | Generic | Generic Clear Glass 8 mm | 15659755 | # | 256 | 1764629580 | 0 | 0.871376 | 0.724662 | 0
26517 | Clear_8.gri | IGDB v61.0 | 1 | 0 | 7.41934 | 0.743467 | 0.072339 | 0.070838 | 0.871613 | 0.082973 | 0.082527 | 0 | 0.84 | 0.84 | 1.000345 |  | Guardian India | Clear Float Glass 8 mm | 15659755 | # | 256 | 1538271327 | 0 | 0.871613 | 0.743467 | 0
12765 | Clear_8.grs | IGDB v95.0 | 1 | 0 | 7.5946 | 0.778041 | 0.07486 | 0.07365 | 0.88194 | 0.084629 | 0.084239 | 0 | 0.84 | 0.84 | 1.000345 |  | Guardian Asia | Clear Float Glass 8 mm | 15725550 | # | 256 | 1739404383 | 0 | 0.88194 | 0.778041 | 0
5013 | Clear_8.VTA | IGDB v56.0 | 1 | 0 | 7.9248 | 0.722154 | 0.069101 | 0.069691 | 0.874603 | 0.083928 | 0.084139 | 0 | 0.84 | 0.84 | 1 |  | Vitro formerly PPG | Clear 8mm | 15659755 | # | 256 | 1510862605 | 0 | 0.874603 | 0.722154 | 0
2922 | Clear_8.XYG | IGDB v34.0 | 1 | 0 | 7.87 | 0.777968 | 0.07611 | 0.075629 | 0.889303 | 0.086042 | 0.086145 | 0 | 0.84 | 0.84 | 1 |  | XYG Glass | Clear_8 | 15791087 |  | 256 | 1510862554 | 0 | 0.889303 | 0.777968 | 0
3017 | Clear_80.grd | IGDB v43.0 | 1 | 0 | 7.4676 | 0.78352 | 0.073815 | 0.072928 | 0.886711 | 0.082979 | 0.082906 | 0 | 0.84 | 0.84 | 1.000345 |  | Guardian | 8 mm Clear Float Glass | 15791087 | # | 256 | 1510862504 | 0 | 0.886711 | 0.78352 | 0
9806 | CLEAR10.LOF | IGDB v11.4 | 1 | 0 | 9.398 | 0.697571 | 0.066029 | 0.066029 | 0.86055 | 0.07951 | 0.07951 | 0 | 0.84 | 0.84 | 1 |  | Pilkington North America | Optifloat? Clear | 15593961 | # | 256 | 1510862458 | 0 | 0.86055 | 0.697571 | 0
12268 | Clear10mm.grl | IGDB v66.0 | 1 | 0 | 9.7536 | 0.777945 | 0.073596 | 0.072549 | 0.884787 | 0.083642 | 0.083354 | 0 | 0.84 | 0.84 | 1.000345 |  | Guardian Latin America | Clear Float Glass 10 mm | 15791086 | # | 256 | 1586299414 | 0 | 0.884787 | 0.777945 | 0
12018 | Clear10mm.grm | IGDB v20.0 | 1 | 0 | 9.7536 | 0.748482 | 0.071776 | 0.070772 | 0.875452 | 0.082977 | 0.082707 | 0 | 0.84 | 0.84 | 1.000345 |  | Guardian Middle East | Float Glass | 15725292 | # | 256 | 1510862513 | 0 | 0.875452 | 0.748482 | 0
9807 | CLEAR12.LOF | IGDB v11.4 | 1 | 0 | 12.4968 | 0.642438 | 0.064322 | 0.064322 | 0.842712 | 0.07866 | 0.07866 | 0 | 0.84 | 0.84 | 1 |  | Pilkington North America | Optifloat? Clear | 15462373 | # | 256 | 1510862458 | 0 | 0.842712 | 0.642438 | 0
12019 | Clear12mm.grm | IGDB v20.0 | 1 | 0 | 11.7602 | 0.720098 | 0.070055 | 0.068912 | 0.867811 | 0.082362 | 0.082037 | 0 | 0.84 | 0.84 | 1.000345 |  | Guardian Middle East | Float Glass | 15659498 | # | 256 | 1510862514 | 0 | 0.867811 | 0.720098 | 0
9808 | CLEAR16.LOF | IGDB v11.4 | 1 | 0 | 15.621 | 0.593648 | 0.063008 | 0.063008 | 0.825215 | 0.076799 | 0.076799 | 0 | 0.84 | 0.84 | 1 |  | Pilkington North America | Optifloat? Clear | 15265249 | # | 256 | 1510862458 | 0 | 0.825215 | 0.593648 | 0
9809 | CLEAR19.LOF | IGDB v11.4 | 1 | 0 | 18.745199 | 0.550828 | 0.061049 | 0.061049 | 0.808183 | 0.074893 | 0.074893 | 0 | 0.84 | 0.84 | 1 |  | Pilkington North America | Optifloat? Clear | 15133917 | # | 256 | 1510862458 | 0 | 0.808183 | 0.550828 | 0
9800 | CLEAR2.LOF | IGDB v17.4 | 1 | 0 | 2.24 | 0.886775 | 0.078775 | 0.078775 | 0.909717 | 0.082302 | 0.082302 | 0 | 0.84 | 0.84 | 1 |  | Pilkington North America | Optifloat? Clear | 15988212 | # | 256 | 1510862497 | 0 | 0.909717 | 0.886775 | 0
9801 | CLEAR3.LOF | IGDB v17.4 | 1 | 0 | 3 | 0.876384 | 0.078026 | 0.078026 | 0.907408 | 0.082104 | 0.082104 | 0 | 0.84 | 0.84 | 1 |  | Pilkington North America | Optifloat? Clear | 15922676 | # | 256 | 1510862497 | 0 | 0.907408 | 0.876384 | 0
18125 | Clear-3_030PVB_E270-3.CIG | IGDB v69.0 | 1 | 0 | 6.1 | 0.348004 | 0.301766 | 0.475527 | 0.749929 | 0.093475 | 0.066856 | 0 | 0.843003 | 0.034967 | 0.685 |  | Cardinal Glass Industries | Clear-2.7 / .030 Sound Control PVB / E270-2.7 (4) | 14410716 | # | 256 | 1586299401 | 0 | 0.749929 | 0.348004 | 0
18126 | Clear-3_030PVB_E366-3.CIG | IGDB v69.0 | 1 | 0 | 6.1 | 0.270156 | 0.326439 | 0.536464 | 0.699195 | 0.07872 | 0.04259 | 0 | 0.843003 | 0.019943 | 0.685 |  | Cardinal Glass Industries | Clear-2.7 / .030 Sound Control PVB / E366-2.7 (4) | 13753556 | # | 256 | 1586299401 | 0 | 0.699195 | 0.270156 | 0
12013 | Clear3mm.grm | IGDB v54.0 | 1 | 0 | 2.8448 | 0.861126 | 0.079485 | 0.079126 | 0.902411 | 0.085219 | 0.085136 | 0 | 0.84 | 0.84 | 1.000345 |  | Guardian Middle East | Clear. 3 mm | 15922418 | # | 256 | 1510862590 | 0 | 0.902411 | 0.861126 | 0
9802 | CLEAR4.LOF | IGDB v17.4 | 1 | 0 | 3.9 | 0.864164 | 0.077007 | 0.077007 | 0.90436 | 0.081803 | 0.081803 | 0 | 0.84 | 0.84 | 1 |  | Pilkington North America | Optifloat? Clear | 15922675 | # | 256 | 1510862497 | 0 | 0.90436 | 0.864164 | 0
12264 | Clear4mm.grl | IGDB v18.0 | 1 | 0 | 3.8354 | 0.856755 | 0.078716 | 0.078307 | 0.902903 | 0.084796 | 0.084691 | 0 | 0.84 | 0.84 | 1.000345 |  | Guardian Latin America | Clear | 15922419 | # | 256 | 1510862504 | 0 | 0.902903 | 0.856755 | 0
12014 | Clear4mm.grm | IGDB v17.3 | 1 | 0 | 3.7592 | 0.844688 | 0.078271 | 0.077811 | 0.898778 | 0.084917 | 0.084805 | 0 | 0.84 | 0.84 | 1.000345 |  | Guardian Middle East | Clear. 4 mm | 15856882 | # | 256 | 1510862495 | 0 | 0.898778 | 0.844688 | 0
9803 | CLEAR5.LOF | IGDB v11.4 | 1 | 0 | 4.699 | 0.796406 | 0.074159 | 0.074159 | 0.888338 | 0.081976 | 0.081976 | 0 | 0.84 | 0.84 | 1 |  | Pilkington North America | Optifloat? Clear | 15791087 | # | 256 | 1617065987 | 0 | 0.888338 | 0.796406 | 0
6242 | Clear-5+060pvb+VRE154#4-5.vir | IGDB v59.0 | 1 | 0 | 10.92 | 0.273149 | 0.267267 | 0.415972 | 0.520875 | 0.283435 | 0.102821 | 0 | 0.840261 | 0.056582 | 0.671 |  | Viracon | VRE154 11.5mm (5Clr+060+5VRE154#4) | 12042935 | # | 256 | 1538271446 | 0 | 0.520875 | 0.273149 | 0
12015 | Clear5mm.grm | IGDB v17.3 | 1 | 0 | 4.7498 | 0.82747 | 0.077027 | 0.076462 | 0.894877 | 0.084588 | 0.084452 | 0 | 0.84 | 0.84 | 1.000345 |  | Guardian Middle East | Float Glass | 15856881 | # | 256 | 1510862495 | 0 | 0.894877 | 0.82747 | 0
9804 | CLEAR6.LOF | IGDB v11.4 | 1 | 0 | 5.6642 | 0.774428 | 0.071721 | 0.071721 | 0.882593 | 0.081343 | 0.081343 | 0 | 0.84 | 0.84 | 1 |  | Pilkington North America | Optifloat? Clear | 15725550 | # | 256 | 1510862458 | 0 | 0.882593 | 0.774428 | 0
18204 | Clear-6_075Van_Clear-6.CIG | IGDB v59.0 | 1 | 0 | 13.3 | 0.613386 | 0.072577 | 0.072498 | 0.833248 | 0.091781 | 0.091762 | 0 | 0.84 | 0.84 | 0.688 |  | Cardinal Glass Industries | Clear-6 / .075 Vanceva Storm / Clear-6 | 15134182 | # | 256 | 1538271448 | 0 | 0.833248 | 0.613386 | 0
2111 | Clear-6_105GreyPVB_Clear-6.CIG | IGDB v53.0 | 1 | 0 | 14.06 | 0.392759 | 0.050995 | 0.054373 | 0.420079 | 0.054749 | 0.058345 | 0 | 0.84 | 0.84 | 0.587 |  | Cardinal Glass Industries | Clear-6 / 0.105 Grey PVB / Clear-6 | 11579558 | # | 256 | 1510863510 | 0 | 0.420079 | 0.392759 | 0
2112 | Clear-6_105PVB_Clear-6.CIG | IGDB v53.0 | 1 | 0 | 14.06 | 0.624475 | 0.061608 | 0.061479 | 0.859362 | 0.077669 | 0.077466 | 0 | 0.84 | 0.84 | 0.587 |  | Cardinal Glass Industries | Clear-6 / 0.105 PVB / Clear-6 | 15397353 | # | 256 | 1510863511 | 0 | 0.859362 | 0.624475 | 0
12266 | Clear6mm.grl | IGDB v18.0 | 1 | 0 | 5.842 | 0.828208 | 0.076653 | 0.076081 | 0.897031 | 0.084308 | 0.084161 | 0 | 0.84 | 0.84 | 1.000345 |  | Guardian Latin America | Clear | 15856881 | # | 256 | 1510862504 | 0 | 0.897031 | 0.828208 | 0
12016 | Clear6mm.grm | IGDB v17.3 | 1 | 0 | 5.7404 | 0.810813 | 0.075868 | 0.075195 | 0.890992 | 0.084257 | 0.084094 | 0 | 0.84 | 0.84 | 1.000345 |  | Guardian Middle East | Float Glass | 15791088 | # | 256 | 1510862495 | 0 | 0.890992 | 0.810813 | 0
9805 | CLEAR8.LOF | IGDB v11.4 | 1 | 0 | 7.9502 | 0.725924 | 0.067008 | 0.067008 | 0.869042 | 0.080539 | 0.080539 | 0 | 0.84 | 0.84 | 1 |  | Pilkington North America | Optifloat? Clear | 15659499 | # | 256 | 1510862459 | 0 | 0.869042 | 0.725924 | 0
12267 | Clear8mm.grl | IGDB v26.0 | 1 | 0 | 7.747 | 0.803448 | 0.074398 | 0.075254 | 0.890688 | 0.083893 | 0.084122 | 0 | 0.84 | 0.84 | 1.000345 |  | Guardian Latin America | Clear | 15856624 | # | 256 | 1510862516 | 0 | 0.890688 | 0.803448 | 0
12017 | Clear8mm.grm | IGDB v17.3 | 1 | 0 | 7.6962 | 0.779457 | 0.07375 | 0.072911 | 0.883372 | 0.083631 | 0.08342 | 0 | 0.84 | 0.84 | 1.000345 |  | Guardian Middle East | Float Glass | 15791086 | # | 256 | 1510862495 | 0 | 0.883372 | 0.779457 | 0
407 | ClearFloatGlass_10.vto | IGDB v46.0 | 1 | 0 | 9.291 | 0.694695 | 0.067667 | 0.069823 | 0.853457 | 0.082072 | 0.082958 | 0 | 0.84 | 0.84 | 1 |  | Vitro | Clear Float Glass | 15462632 | # | 256 | 1510862574 | 0 | 0.853457 | 0.694695 | 0
408 | ClearFloatGlass_12.vto | IGDB v46.0 | 1 | 0 | 12.366 | 0.630273 | 0.064197 | 0.06737 | 0.830047 | 0.080877 | 0.082135 | 0 | 0.84 | 0.84 | 1 |  | Vitro | Clear Float Glass | 15265506 | # | 256 | 1510862574 | 0 | 0.830047 | 0.630273 | 0
409 | ClearFloatGlass_16.vto | IGDB v46.0 | 1 | 0 | 15.917 | 0.58656 | 0.059135 | 0.061298 | 0.810217 | 0.074881 | 0.075957 | 0 | 0.84 | 0.84 | 1 |  | Vitro | Clear Float Glass | 15133918 | # | 256 | 1510862573 | 0 | 0.810217 | 0.58656 | 0
410 | ClearFloatGlass_19.vto | IGDB v46.0 | 1 | 0 | 19.278 | 0.545772 | 0.057492 | 0.059744 | 0.794251 | 0.074221 | 0.07594 | 0 | 0.84 | 0.84 | 1 |  | Vitro | Clear Float Glass | 15002330 | # | 256 | 1510862575 | 0 | 0.794251 | 0.545772 | 0
411 | ClearFloatGlass_2.vto | IGDB v46.0 | 1 | 0 | 2.236 | 0.855532 | 0.077394 | 0.077995 | 0.900837 | 0.08384 | 0.08448 | 0 | 0.84 | 0.84 | 1 |  | Vitro | Clear Float Glass | 15856882 | # | 256 | 1510862576 | 0 | 0.900837 | 0.855532 | 0
412 | ClearFloatGlass_3.vto | IGDB v46.0 | 1 | 0 | 3.004 | 0.83753 | 0.077291 | 0.077699 | 0.896101 | 0.085223 | 0.0856 | 0 | 0.84 | 0.84 | 1 |  | Vitro | Clear Float Glass | 15856881 | # | 256 | 1510862575 | 0 | 0.896101 | 0.83753 | 0
413 | ClearFloatGlass_4.vto | IGDB v46.0 | 1 | 0 | 3.983 | 0.812848 | 0.074397 | 0.074761 | 0.889759 | 0.083498 | 0.083505 | 0 | 0.84 | 0.84 | 1 |  | Vitro | Clear Float Glass | 15791088 | # | 256 | 1510862575 | 0 | 0.889759 | 0.812848 | 0
414 | ClearFloatGlass_5.vto | IGDB v46.0 | 1 | 0 | 4.714 | 0.795406 | 0.073018 | 0.074096 | 0.883749 | 0.082717 | 0.083082 | 0 | 0.84 | 0.84 | 1 |  | Vitro | Clear Float Glass | 15725550 | # | 256 | 1510862575 | 0 | 0.883749 | 0.795406 | 0
415 | ClearFloatGlass_6.vto | IGDB v46.0 | 1 | 0 | 5.775 | 0.771731 | 0.072727 | 0.074296 | 0.877633 | 0.084313 | 0.084973 | 0 | 0.84 | 0.84 | 1 |  | Vitro | Clear Float Glass | 15659757 | # | 256 | 1510862574 | 0 | 0.877633 | 0.771731 | 0
416 | ClearFloatGlass_8.vto | IGDB v46.0 | 1 | 0 | 7.818 | 0.723815 | 0.069447 | 0.071259 | 0.86208 | 0.082823 | 0.083564 | 0 | 0.84 | 0.84 | 1 |  | Vitro | Clear Float Glass | 15528426 | # | 256 | 1510862574 | 0 | 0.86208 | 0.723815 | 0
30003 | ClearFritDiffuseFront.lbl | CGDB v.2.00 | 1 | 0 | 6 | 0.347229 | 0.043793 | 0.040408 | 0.451518 | 0.052191 | 0.052629 | 0 | 0.84 | 0.84 | 1 |  | LBNL | Clear Frit Diffuse (front) | 11842990 |  | 256 | 1664839547 | 5 | 0.469235 | 0.363224 | 0
30004 | ClearFritSpecularFront.lbl | CGDB v.2.00 | 1 | 0 | 6 | 0.306871 | 0.05244 | 0.054323 | 0.287597 | 0.052749 | 0.056268 | 0 | 0.84 | 0.84 | 1 |  | LBNL | Clear Frit Specular (front) | 9278099 |  | 256 | 1664839547 | 5 | 0.285936 | 0.305076 | 0
2087 | Clear-L60.CIG | IGDB v20.0 | 1 | 0 | 6.16 | 0.745677 | 0.077753 | 0.078899 | 0.885191 | 0.091459 | 0.091729 | 0 | 0.84 | 0.84 | 0.686 |  | Cardinal Glass Industries | Clear-2.7 / .030 PVB / Clear-2.7 | 15594479 | # | 256 | 1510863299 | 0 | 0.885191 | 0.745677 | 0
2088 | Clear-L68.CIG | IGDB v20.0 | 1 | 0 | 6.93 | 0.732271 | 0.077872 | 0.076697 | 0.884364 | 0.091299 | 0.091084 | 0 | 0.84 | 0.84 | 0.549 |  | Cardinal Glass Industries | Clear-2.7 / .060 PVB / Clear-2.7 | 15594479 | # | 256 | 1510863299 | 0 | 0.884364 | 0.732271 | 0
2089 | Clear-L78.CIG | IGDB v20.0 | 1 | 0 | 7.73 | 0.716692 | 0.076822 | 0.075665 | 0.878714 | 0.091115 | 0.090781 | 0 | 0.84 | 0.84 | 0.576 |  | Cardinal Glass Industries | Clear-3 / .060 PVB / Clear-3 | 15594222 | # | 256 | 1510863299 | 0 | 0.878714 | 0.716692 | 0
2090 | Clear-L93.CIG | IGDB v20.0 | 1 | 0 | 9.33 | 0.681212 | 0.07704 | 0.076967 | 0.867608 | 0.094234 | 0.094194 | 0 | 0.84 | 0.84 | 0.621 |  | Cardinal Glass Industries | Clear-4 / .060 PVB / Clear-4 | 15528428 | # | 256 | 1510863299 | 0 | 0.867608 | 0.681212 | 0
4495 | clearlite_10.gvb | IGDB v49.0 | 1 | 0 | 9.85 | 0.802845 | 0.071437 | 0.071437 | 0.878713 | 0.078499 | 0.078499 | 0 | 0.84 | 0.84 | 1 |  | AGC Glass Europe | Planibel Clearlite 10 mm | 15659758 | # | 256 | 1510862579 | 0 | 0.878713 | 0.802845 | 0
4496 | clearlite_12.gvb | IGDB v49.0 | 1 | 0 | 11.75 | 0.782939 | 0.070078 | 0.070078 | 0.871304 | 0.077915 | 0.077915 | 0 | 0.84 | 0.84 | 1 |  | AGC Glass Europe | Planibel Clearlite 12 mm | 15593965 | # | 256 | 1510862579 | 0 | 0.871304 | 0.782939 | 0
4492 | clearlite_4.gvb | IGDB v49.0 | 1 | 0 | 3.85 | 0.870794 | 0.076366 | 0.076366 | 0.902544 | 0.080462 | 0.080462 | 0 | 0.84 | 0.84 | 1 |  | AGC Glass Europe | Planibel Clearlite 4 mm | 15856883 | # | 256 | 1510862579 | 0 | 0.902544 | 0.870794 | 0
28027 | clearlite_5.gvb | IGDB v81.0 | 1 | 0 | 4.85 | 0.858855 | 0.075478 | 0.075478 | 0.898524 | 0.080171 | 0.080171 | 0 | 0.84 | 0.84 | 1 |  | AGC Glass Europe | Planibel Clearlite 5 mm | 15856882 | # | 256 | 1675888717 | 0 | 0.898524 | 0.858855 | 0
4493 | clearlite_6.gvb | IGDB v49.0 | 1 | 0 | 5.85 | 0.847194 | 0.074603 | 0.074603 | 0.894503 | 0.0798 | 0.0798 | 0 | 0.84 | 0.84 | 1 |  | AGC Glass Europe | Planibel Clearlite 6 mm | 15791089 | # | 256 | 1510862580 | 0 | 0.894503 | 0.847194 | 0
4494 | clearlite_8.gvb | IGDB v49.0 | 1 | 0 | 7.85 | 0.824569 | 0.072963 | 0.072963 | 0.886587 | 0.07914 | 0.07914 | 0 | 0.84 | 0.84 | 1 |  | AGC Glass Europe | Planibel Clearlite 8 mm | 15725552 | # | 256 | 1510862580 | 0 | 0.886587 | 0.824569 | 0
16011 | ClearV10.pfg | IGDB v46.0 | 1 | 0 | 10.077 | 0.702092 | 0.065789 | 0.065789 | 0.85999 | 0.077753 | 0.077753 | 0 | 0.84 | 0.84 | 1 |  | PFG Building Glass | 10 mm Clear Float | 15528425 |  | 256 | 1510862569 | 0 | 0.85999 | 0.702092 | 0
16012 | ClearV12.pfg | IGDB v46.0 | 1 | 0 | 12.013 | 0.6737 | 0.064178 | 0.064178 | 0.849559 | 0.077355 | 0.077355 | 0 | 0.84 | 0.84 | 1 |  | PFG Building Glass | 12 mm Clear Float | 15397094 |  | 256 | 1510862570 | 0 | 0.849559 | 0.6737 | 0
4339 | clearvision 10.gvb | IGDB v47.0 | 1 | 0 | 9.85 | 0.88571 | 0.077543 | 0.077543 | 0.909467 | 0.080966 | 0.080966 | 0 | 0.84 | 0.84 | 1 |  | AGC Glass Europe | Planibel Clearvision 10 mm | 15988212 | # | 256 | 1510862497 | 0 | 0.909467 | 0.88571 | 0
4338 | clearvision 12.gvb | IGDB v47.0 | 1 | 0 | 11.75 | 0.879397 | 0.077095 | 0.077095 | 0.907749 | 0.080955 | 0.080955 | 0 | 0.84 | 0.84 | 1 |  | AGC Glass Europe | Planibel Clearvision 12 mm | 15922676 | # | 256 | 1510862496 | 0 | 0.907749 | 0.879397 | 0
4337 | clearvision 3.gvb | IGDB v47.0 | 1 | 0 | 2.85 | 0.909729 | 0.079427 | 0.079427 | 0.915734 | 0.081638 | 0.081638 | 0 | 0.84 | 0.84 | 1 |  | AGC Glass Europe | Planibel Clearvision 3 mm | 15988469 | # | 256 | 1510862496 | 0 | 0.915734 | 0.909729 | 0
4342 | clearvision 4.gvb | IGDB v47.0 | 1 | 0 | 3.85 | 0.906199 | 0.079238 | 0.079238 | 0.914758 | 0.081624 | 0.081624 | 0 | 0.84 | 0.84 | 1 |  | AGC Glass Europe | Planibel Clearvision 4 mm | 15988213 | # | 256 | 1510862496 | 0 | 0.914758 | 0.906199 | 0
4341 | clearvision 5.gvb | IGDB v47.0 | 1 | 0 | 4.85 | 0.902617 | 0.078863 | 0.078863 | 0.913833 | 0.081409 | 0.081409 | 0 | 0.84 | 0.84 | 1 |  | AGC Glass Europe | Planibel Clearvision 5 mm | 15988213 | # | 256 | 1510862497 | 0 | 0.913833 | 0.902617 | 0
4340 | clearvision 6.gvb | IGDB v47.0 | 1 | 0 | 5.85 | 0.899206 | 0.078644 | 0.078644 | 0.912983 | 0.081355 | 0.081355 | 0 | 0.84 | 0.84 | 1 |  | AGC Glass Europe | Planibel Clearvision 6 mm | 15988213 | # | 256 | 1510862497 | 0 | 0.912983 | 0.899206 | 0
4336 | clearvision 8.gvb | IGDB v47.0 | 1 | 0 | 7.85 | 0.892344 | 0.078057 | 0.078057 | 0.911124 | 0.081191 | 0.081191 | 0 | 0.84 | 0.84 | 1 |  | AGC Glass Europe | Planibel Clearvision 8 mm | 15988212 | # | 256 | 1510862496 | 0 | 0.911124 | 0.892344 | 0
16013 | ClearVu2.pfg | IGDB v46.0 | 1 | 0 | 2.1 | 0.862317 | 0.076506 | 0.076495 | 0.904852 | 0.082986 | 0.082885 | 0 | 0.84 | 0.84 | 1 |  | PFG Building Glass | 2 mm Clear Float | 15922675 |  | 256 | 1510862569 | 0 | 0.904852 | 0.862317 | 0
16014 | ClearVu3.pfg | IGDB v46.0 | 1 | 0 | 2.881 | 0.841413 | 0.076177 | 0.076177 | 0.898626 | 0.082941 | 0.082941 | 0 | 0.84 | 0.84 | 1 |  | PFG Building Glass | 3 mm Clear Float | 15856881 |  | 256 | 1510862570 | 0 | 0.898626 | 0.841413 | 0
16015 | ClearVu4.pfg | IGDB v46.0 | 1 | 0 | 3.994 | 0.819632 | 0.075419 | 0.075419 | 0.892983 | 0.083002 | 0.083002 | 0 | 0.84 | 0.84 | 1 |  | PFG Building Glass | 4 mm Clear Float | 15791344 |  | 256 | 1510862569 | 0 | 0.892983 | 0.819632 | 0
16016 | ClearVu5.pfg | IGDB v46.0 | 1 | 0 | 4.863 | 0.807129 | 0.07331 | 0.07331 | 0.890767 | 0.081672 | 0.081672 | 0 | 0.84 | 0.84 | 1 |  | PFG Building Glass | 5 mm Clear Float | 15791088 |  | 256 | 1510862569 | 0 | 0.890767 | 0.807129 | 0
16017 | ClearVu6.pfg | IGDB v46.0 | 1 | 0 | 5.934 | 0.784036 | 0.071347 | 0.071347 | 0.886085 | 0.081153 | 0.081153 | 0 | 0.84 | 0.84 | 1 |  | PFG Building Glass | 6 mm Clear Float | 15725550 |  | 256 | 1510862570 | 0 | 0.886085 | 0.784036 | 0
16018 | ClearVu8.pfg | IGDB v46.0 | 1 | 0 | 7.884 | 0.746269 | 0.069392 | 0.069392 | 0.874917 | 0.080522 | 0.080522 | 0 | 0.84 | 0.84 | 1 |  | PFG Building Glass | 8 mm Clear Float | 15659756 |  | 256 | 1510862569 | 0 | 0.874917 | 0.746269 | 0
2146 | CLG101L.CIG | IGDB v20.0 | 1 | 0 | 10.1 | 0.678839 | 0.075317 | 0.075215 | 0.874833 | 0.091741 | 0.091698 | 0 | 0.84 | 0.84 | 0.544 |  | Cardinal Glass Industries | Clear-4 / .090 PVB / Clear-4 | 15397613 | # | 256 | 1510863299 | 0 | 0.874833 | 0.678839 | 0
2147 | CLG117L.CIG | IGDB v20.0 | 1 | 0 | 11.7 | 0.644982 | 0.072166 | 0.072333 | 0.864973 | 0.090107 | 0.090128 | 0 | 0.84 | 0.84 | 0.581 |  | Cardinal Glass Industries | Clear-5 / .090 PVB / Clear-5 | 15397354 | # | 256 | 1510863300 | 0 | 0.864973 | 0.644982 | 0
2148 | CLG136L.CIG | IGDB v20.0 | 1 | 0 | 13.68 | 0.617295 | 0.067147 | 0.067143 | 0.860176 | 0.086038 | 0.086048 | 0 | 0.84 | 0.84 | 0.617 |  | Cardinal Glass Industries | Clear-6 / .090 PVB / Clear-6 | 15266280 | # | 256 | 1510863300 | 0 | 0.860176 | 0.617295 | 0
2145 | CLG76L.CIG | IGDB v20.0 | 1 | 0 | 7.6 | 0.719584 | 0.080365 | 0.080407 | 0.881857 | 0.096616 | 0.096758 | 0 | 0.84 | 0.84 | 0.47 |  | Cardinal Glass Industries | Clear-2.7 / .090 PVB / Clear-2.7 | 15594223 | # | 256 | 1510863300 | 0 | 0.881857 | 0.719584 | 0
2092 | CLiC_11-5mm.CIG | IGDB v92.0 | 1 | 0 | 11.5 | 0.64271 | 0.074672 | 0.078042 | 0.82127 | 0.086093 | 0.087551 | 0 | 0.84 | 0.84 | 0.67 |  | Cardinal Glass Industries | CLiC - 11.5mm | 14740709 | # | 256 | 1686340965 | 0 | 0.82127 | 0.64271 | 0
2091 | CLiC_9-9mm.CIG | IGDB v92.0 | 1 | 0 | 9.9 | 0.667642 | 0.080619 | 0.079186 | 0.825908 | 0.089448 | 0.088413 | 0 | 0.84 | 0.84 | 0.637 |  | Cardinal Glass Industries | CLiC - 9.9mm | 14740710 | # | 256 | 1686340965 | 0 | 0.825908 | 0.667642 | 0
2093 | CLiCwi89_11-5mm.CIG | IGDB v94.0 | 1 | 0 | 11.5 | 0.573091 | 0.093932 | 0.114709 | 0.799222 | 0.083401 | 0.079228 | 0 | 0.845461 | 0.148902 | 0.67 |  | Cardinal Glass Industries | CLiC with i89 - 11.5mm | 14412261 | # | 256 | 1696555425 | 0 | 0.799222 | 0.573091 | 0
2085 | CLiCwi89_9-9mm.CIG | IGDB v110.0 | 1 | 0 | 9.9 | 0.613942 | 0.091255 | 0.11582 | 0.822903 | 0.086615 | 0.082358 | 0 | 0.845461 | 0.148902 | 0.637 |  | Cardinal Glass Industries | CLiC with i89 - 9.9mm | 14609640 | # | 256 | 1773376706 | 0 | 0.822903 | 0.613942
25367 | CLR_060PVB_SB70(4)LAM_6.VTA | IGDB v110.0 | 1 | 0 | 12.8524 | 0.247684 | 0.206389 | 0.582748 | 0.694454 | 0.086238 | 0.06823 | 0 | 0.83792 | 0.017929 | 0.688673 |  | Vitro formerly PPG | 6mmClear_060PVB_6mmSB70(4) | 13491664 | # | 256 | 1773376820 | 0 | 0.694454 | 0.247684
25365 | CLR_060SG_SB70(4)LAM_6.VTA | IGDB v110.0 | 1 | 0 | 12.8524 | 0.247441 | 0.205646 | 0.582694 | 0.689947 | 0.085674 | 0.067928 | 0 | 0.83792 | 0.017929 | 0.688673 |  | Vitro formerly PPG | 6mmClear_060SG_6mmSB70(4) | 13491407 | # | 256 | 1773376819 | 0 | 0.689947 | 0.247441
25366 | CLR_090PVB_SB70(4)LAM_6.VTA | IGDB v110.0 | 1 | 0 | 13.6144 | 0.246242 | 0.19907 | 0.582688 | 0.692803 | 0.086011 | 0.068116 | 0 | 0.83792 | 0.017929 | 0.609647 |  | Vitro formerly PPG | 6mmClear_090PVB_6mmSB70(4) | 13425871 | # | 256 | 1773376820 | 0 | 0.692803 | 0.246242
25364 | CLR_090SG_SB70(4)LAM_6.VTA | IGDB v110.0 | 1 | 0 | 13.6144 | 0.245427 | 0.198429 | 0.582588 | 0.686052 | 0.085185 | 0.067678 | 0 | 0.83792 | 0.017929 | 0.609647 |  | Vitro formerly PPG | 6mmClear_090SG_6mmSB70(4) | 13425615 | # | 256 | 1773376819 | 0 | 0.686052 | 0.245427
6543 | CLR_HERO81_10_HS.TGI | IGDB v69.0 | 1 | 0 | 9.76 | 0.459658 | 0.172873 | 0.305152 | 0.779054 | 0.061396 | 0.057501 | 0 | 0.84361 | 0.086483 | 1 |  | Taiwan Glass Ind. Corp. | CLR_HERO81_10_HS | 15067352 |  | 256 | 1586299488 | 0 | 0.779054 | 0.459658 | 0
6534 | CLR_HERO81_4_HS.TGI | IGDB v67.0 | 1 | 0 | 3.88 | 0.514331 | 0.224946 | 0.30185 | 0.805667 | 0.057796 | 0.057678 | 0 | 0.843456 | 0.077527 | 1 |  | Taiwan Glass Ind. Corp. | CLR_HERO81_4_HS | 15264735 |  | 256 | 1586299466 | 0 | 0.805667 | 0.514331 | 0
6535 | CLR_HERO81_5_HS.TGI | IGDB v67.0 | 1 | 0 | 4.96 | 0.500044 | 0.208757 | 0.302514 | 0.798816 | 0.058807 | 0.058887 | 0 | 0.84402 | 0.079105 | 1 |  | Taiwan Glass Ind. Corp. | CLR_HERO81_5_HS | 15264477 |  | 256 | 1586299466 | 0 | 0.798816 | 0.500044 | 0
6541 | CLR_HERO81_6_HS.TGI | IGDB v69.0 | 1 | 0 | 5.9 | 0.49387 | 0.208058 | 0.307057 | 0.796164 | 0.060315 | 0.0596 | 0 | 0.84416 | 0.085824 | 1 |  | Taiwan Glass Ind. Corp. | CLR_HERO81_6_HS | 15264476 |  | 256 | 1586299488 | 0 | 0.796164 | 0.49387 | 0
6542 | CLR_HERO81_8_HS.TGI | IGDB v69.0 | 1 | 0 | 7.7 | 0.483168 | 0.194098 | 0.305109 | 0.792966 | 0.059867 | 0.05864 | 0 | 0.843199 | 0.091148 | 1 |  | Taiwan Glass Ind. Corp. | CLR_HERO81_8_HS | 15133404 |  | 256 | 1586299488 | 0 | 0.792966 | 0.483168 | 0
6547 | CLR_PDE57B_6.TGI | IGDB v97.0 | 1 | 0 | 5.86 | 0.262323 | 0.278886 | 0.400732 | 0.579878 | 0.122393 | 0.099882 | 0 | 0.842395 | 0.0801 | 1 |  | Taiwan Glass Ind. Corp. | CLR_PDE57B_6 | 13290939 |  | 256 | 1739489563 | 0 | 0.579878 | 0.262323 | 0
892 | Clr-10.CIG | IGDB v85.0 | 1 | 0 | 9.5 | 0.733171 | 0.064912 | 0.064912 | 0.858686 | 0.074532 | 0.074532 | 0 | 0.84 | 0.84 | 1 |  | Cardinal Glass Industries | Float Glass - 10mm | 15659242 | # | 256 | 1675888622 | 0 | 0.858686 | 0.733171 | 0
893 | Clr-12.CIG | IGDB v85.0 | 1 | 0 | 12.14 | 0.690868 | 0.062439 | 0.062439 | 0.842398 | 0.073324 | 0.073324 | 0 | 0.84 | 0.84 | 1 |  | Cardinal Glass Industries | Float Glass - 12mm | 15527654 | # | 256 | 1675888622 | 0 | 0.842398 | 0.690868 | 0
2022 | Clr-16.CIG | IGDB v68.0 | 1 | 0 | 1.6 | 0.879592 | 0.078502 | 0.078288 | 0.909528 | 0.082802 | 0.082784 | 0 | 0.84 | 0.84 | 1 |  | Cardinal Glass Industries | Float Glass - 1.6mm | 15922676 | # | 256 | 1586299415 | 0 | 0.909528 | 0.879592 | 0
2000 | Clr-2.CIG | IGDB v29.0 | 1 | 0 | 2.2 | 0.864293 | 0.077219 | 0.076156 | 0.909446 | 0.082474 | 0.081414 | 0 | 0.84 | 0.84 | 1 |  | Cardinal Glass Industries | Float Glass - 2mm | 15922675 | # | 256 | 1510862483 | 0 | 0.909446 | 0.864293 | 0
2049 | Clr-2_030PVB_Clr-2.CIG | IGDB v86.0 | 1 | 0 | 5.16 | 0.76974 | 0.077729 | 0.077637 | 0.885082 | 0.089523 | 0.089362 | 0 | 0.84 | 0.84 | 0.646 |  | Cardinal Glass Industries | Clear-2 / .030 PVB / Clear-2 | 15725552 | # | 256 | 1675888766 | 0 | 0.885082 | 0.76974 | 0
18280 | Clr-2_030PVB_i89-2.CIG | IGDB v93.0 | 1 | 0 | 5.16 | 0.682716 | 0.090938 | 0.101288 | 0.881194 | 0.062198 | 0.063552 | 0 | 0.845461 | 0.148902 | 0.646 |  | Cardinal Glass Industries | Clear-2 / 0.030 PVB / i89-2 (4) | 15594224 | # | 256 | 1696555424 | 0 | 0.881194 | 0.682716 | 0
18281 | Clr-2_030SGP_i89-2.CIG | IGDB v93.0 | 1 | 0 | 5.16 | 0.68766 | 0.080242 | 0.10391 | 0.880368 | 0.062362 | 0.06367 | 0 | 0.845461 | 0.148902 | 0.703 |  | Cardinal Glass Industries | Clear-2 / 0.030 SGP / i89-2 (4) | 15593969 | # | 256 | 1696555424 | 0 | 0.880368 | 0.68766 | 0
18282 | Clr-2_060PVB_i89-2.CIG | IGDB v93.0 | 1 | 0 | 5.92 | 0.673329 | 0.08148 | 0.102941 | 0.874648 | 0.063287 | 0.063594 | 0 | 0.845461 | 0.148902 | 0.511 |  | Cardinal Glass Industries | Clear-2 / 0.060 PVB / i89-2 (4) | 15462896 | # | 256 | 1696555422 | 0 | 0.874648 | 0.673329 | 0
18283 | Clr-2_060SGP_i89-2.CIG | IGDB v93.0 | 1 | 0 | 5.92 | 0.671457 | 0.079577 | 0.101652 | 0.871621 | 0.063419 | 0.064496 | 0 | 0.845461 | 0.148902 | 0.576 |  | Cardinal Glass Industries | Clear-2 / 0.060 SGP / i89-2 (4) | 15528176 | # | 256 | 1696555421 | 0 | 0.871621 | 0.671457 | 0
18284 | Clr-2_090PVB_i89-2.CIG | IGDB v93.0 | 1 | 0 | 6.69 | 0.664753 | 0.077542 | 0.100026 | 0.872466 | 0.063548 | 0.063643 | 0 | 0.845461 | 0.148902 | 0.44 |  | Cardinal Glass Industries | Clear-2 / 0.090 PVB / i89-2 (4) | 15397104 | # | 256 | 1696555421 | 0 | 0.872466 | 0.664753 | 0
18285 | Clr-2_090SGP_i89-2.CIG | IGDB v93.0 | 1 | 0 | 6.69 | 0.669751 | 0.075662 | 0.102509 | 0.8722 | 0.062668 | 0.063443 | 0 | 0.845461 | 0.148902 | 0.506 |  | Cardinal Glass Industries | Clear-2 / 0.090 SGP / i89-2 (4) | 15462640 | # | 256 | 1696555421 | 0 | 0.8722 | 0.669751 | 0
2097 | Clr-27_090PVB_LoE272-27.CIG | IGDB v20.0 | 1 | 0 | 7.6 | 0.39868 | 0.225023 | 0.418653 | 0.776841 | 0.06132 | 0.046373 | 0 | 0.84 | 0.042 | 0.47 |  | Cardinal Glass Industries | Clear-2.7 / .090PVB / E272-2.7 (Exposed) | 14345698 | # | 256 | 1510863300 | 0 | 0.776841 | 0.39868 | 0
2098 | Clr-27_090SGP_LoE272-27.CIG | IGDB v20.0 | 1 | 0 | 7.6 | 0.402418 | 0.225883 | 0.417848 | 0.77506 | 0.057969 | 0.043818 | 0 | 0.84 | 0.042 | 0.54 |  | Cardinal Glass Industries | Clear-2.7 / .090SGP / E272-2.7 (Exposed) | 14476770 | # | 256 | 1510863301 | 0 | 0.77506 | 0.402418 | 0
2021 | Clr-28.CIG | IGDB v97.0 | 1 | 0 | 2.8 | 0.855735 | 0.086739 | 0.086739 | 0.898928 | 0.093352 | 0.093352 | 0 | 0.84 | 0.84 | 1 |  | Cardinal Glass Industries | Float Glass - 2.8mm | 15856882 | # | 256 | 1739489537 | 0 | 0.898928 | 0.855735 | 0
2001 | Clr-3.CIG | IGDB v29.0 | 1 | 0 | 3 | 0.848358 | 0.075636 | 0.075657 | 0.904429 | 0.082252 | 0.082253 | 0 | 0.84 | 0.84 | 1 |  | Cardinal Glass Industries | Float Glass - 3mm | 15922674 | # | 256 | 1510862483 | 0 | 0.904429 | 0.848358 | 0
18310 | Clr-3_030Gry_060PVB_Clr-3.CIG | IGDB v95.0 | 1 | 0 | 8.29 | 0.458813 | 0.052324 | 0.052299 | 0.426527 | 0.052148 | 0.052161 | 0 | 0.84 | 0.84 | 0.494 |  | Cardinal Glass Industries | Clear-3 / .030 Grey PVB / .060 PVB / Clear-3 | 11710887 | # | 256 | 1739404354 | 0 | 0.426527 | 0.458813 | 0
18286 | Clr-3_030PVB_i89-3.CIG | IGDB v93.0 | 1 | 0 | 6.96 | 0.667909 | 0.083248 | 0.103245 | 0.877319 | 0.068956 | 0.064267 | 0 | 0.845461 | 0.148902 | 0.711 |  | Cardinal Glass Industries | Clear-3 / 0.030 PVB / i89-3 (4) | 15593968 | # | 256 | 1696555421 | 0 | 0.877319 | 0.667909 | 0
18287 | Clr-3_030SGP_i89-3.CIG | IGDB v93.0 | 1 | 0 | 6.96 | 0.662587 | 0.08041 | 0.103573 | 0.875551 | 0.069747 | 0.06368 | 0 | 0.845461 | 0.148902 | 0.762 |  | Cardinal Glass Industries | Clear-3 / 0.030 SGP / i89-3 (4) | 15593967 | # | 256 | 1696555422 | 0 | 0.875551 | 0.662587 | 0
18288 | Clr-3_060PVB_i89-3.CIG | IGDB v93.0 | 1 | 0 | 7.72 | 0.650617 | 0.079873 | 0.102852 | 0.871314 | 0.068418 | 0.063756 | 0 | 0.845461 | 0.148902 | 0.577 |  | Cardinal Glass Industries | Clear-3 / 0.060 PVB / i89-3 (4) | 15528431 | # | 256 | 1696555422 | 0 | 0.871314 | 0.650617 | 0
18289 | Clr-3_060SGP_i89-3.CIG | IGDB v93.0 | 1 | 0 | 7.72 | 0.651144 | 0.078897 | 0.100695 | 0.868377 | 0.071068 | 0.063827 | 0 | 0.845461 | 0.148902 | 0.639 |  | Cardinal Glass Industries | Clear-3 / 0.060 SGP / i89-3 (4) | 15528174 | # | 256 | 1696555421 | 0 | 0.868377 | 0.651144 | 0
2086 | Clr-3_090PVB_Clr-3.CIG | IGDB v40.0 | 1 | 0 | 8.22 | 0.7141 | 0.076932 | 0.076932 | 0.877565 | 0.091034 | 0.091034 | 0 | 0.843462 | 0.842644 | 0.599 |  | Cardinal Glass Industries | Clear-3 / .090 PVB / Clear-3 | 15463150 | # | 256 | 1510863301 | 0 | 0.877565 | 0.7141 | 0
18290 | Clr-3_090PVB_i89-3.CIG | IGDB v93.0 | 1 | 0 | 8.49 | 0.639762 | 0.078143 | 0.10129 | 0.861096 | 0.072494 | 0.064206 | 0 | 0.845461 | 0.148902 | 0.5 |  | Cardinal Glass Industries | Clear-3 / 0.090 PVB / i89-3 (4) | 15396846 | # | 256 | 1696555424 | 0 | 0.861096 | 0.639762 | 0
2099 | Clr-3_090PVB_LoE272-3.CIG | IGDB v20.0 | 1 | 0 | 8.3 | 0.393115 | 0.225411 | 0.419334 | 0.772166 | 0.064282 | 0.048254 | 0 | 0.84 | 0.042 | 0.49 |  | Cardinal Glass Industries | Clear-3 / .090PVB / E272-3 (Exposed) | 14214626 | # | 256 | 1510863301 | 0 | 0.772166 | 0.393115 | 0
18291 | Clr-3_090SGP_i89-3.CIG | IGDB v93.0 | 1 | 0 | 8.49 | 0.638227 | 0.077601 | 0.100327 | 0.861684 | 0.070602 | 0.063174 | 0 | 0.845461 | 0.148902 | 0.565 |  | Cardinal Glass Industries | Clear-3 / 0.090 SGP / i89-3 (4) | 15462382 | # | 256 | 1696555424 | 0 | 0.861684 | 0.638227 | 0
2100 | Clr-3_090SGP_LoE272-3.CIG | IGDB v20.0 | 1 | 0 | 8.3 | 0.397438 | 0.216506 | 0.41763 | 0.770349 | 0.057943 | 0.043533 | 0 | 0.84 | 0.042 | 0.56 |  | Cardinal Glass Industries | Clear-3 / .090SGP / E272-3 (Exposed) | 14410977 | # | 256 | 1510863302 | 0 | 0.770349 | 0.397438 | 0
6389 | Clr-3-060QS-VUE1-50#4-3.VIR | IGDB v72.0 | 1 | 0 | 7.88 | 0.2201 | 0.1872 | 0.51367 | 0.53482 | 0.08483 | 0.036125 | 0 | 0.840261 | 0.029715 | 0.595 |  | Viracon | VUE150#4-7.52 (3mmClr-060QS-3mmVUE1-50#4) | 12502707 | # | 256 | 1589237632 | 0 | 0.53482 | 0.2201 | 0
6427 | Clr3-060-VNG1-4022#4-3.752.VIR | IGDB v93.0 | 1 | 0 | 7.88 | 0.186358 | 0.230572 | 0.53362 | 0.446092 | 0.157761 | 0.086435 | 0 | 0.840261 | 0.025804 | 0.595 |  | Viracon | Clr-3-060-VNG1-4022#4-3.752.VIR | 11843238 | # | 256 | 1696555421 | 0 | 0.446092 | 0.186358 | 0
2002 | Clr-4.CIG | IGDB v85.0 | 1 | 0 | 3.9 | 0.83335 | 0.074728 | 0.07472 | 0.900938 | 0.082112 | 0.082112 | 0 | 0.84 | 0.84 | 1 |  | Cardinal Glass Industries | Float Glass - 4mm | 15856882 | # | 256 | 1675888628 | 0 | 0.900938 | 0.83335 | 0
18292 | Clr-4_030PVB_i89-4.CIG | IGDB v93.0 | 1 | 0 | 8.56 | 0.62943 | 0.084819 | 0.100803 | 0.860941 | 0.066038 | 0.063497 | 0 | 0.845461 | 0.148902 | 0.751 |  | Cardinal Glass Industries | Clear-4 / 0.030 PVB / i89-4 (4) | 15397101 | # | 256 | 1696555424 | 0 | 0.860941 | 0.62943 | 0
18293 | Clr-4_030SGP_i89-4.CIG | IGDB v93.0 | 1 | 0 | 8.56 | 0.618803 | 0.085488 | 0.103036 | 0.859958 | 0.067041 | 0.068686 | 0 | 0.845461 | 0.148902 | 0.797 |  | Cardinal Glass Industries | Clear-4 / 0.030 SGP / i89-4 (4) | 15528172 | # | 256 | 1696555424 | 0 | 0.859958 | 0.618803 | 0
18294 | Clr-4_060PVB_i89-4.CIG | IGDB v93.0 | 1 | 0 | 9.32 | 0.616687 | 0.08274 | 0.102921 | 0.859008 | 0.067407 | 0.072339 | 0 | 0.845461 | 0.148902 | 0.622 |  | Cardinal Glass Industries | Clear-4 / 0.060 PVB / i89-4 (4) | 15397100 | # | 256 | 1696555423 | 0 | 0.859008 | 0.616687 | 0
18295 | Clr-4_060SGP_i89-4.CIG | IGDB v93.0 | 1 | 0 | 9.32 | 0.623269 | 0.075993 | 0.102974 | 0.857572 | 0.066531 | 0.073079 | 0 | 0.845461 | 0.148902 | 0.681 |  | Cardinal Glass Industries | Clear-4 / 0.060 SGP / i89-4 (4) | 15396844 | # | 256 | 1696555424 | 0 | 0.857572 | 0.623269 | 0
18296 | Clr-4_090PVB_i89-4.CIG | IGDB v93.0 | 1 | 0 | 10.09 | 0.620946 | 0.073234 | 0.104956 | 0.8594 | 0.067134 | 0.062222 | 0 | 0.845461 | 0.148902 | 0.543 |  | Cardinal Glass Industries | Clear-4 / 0.090 PVB / i89-4 (4) | 15265773 | # | 256 | 1696555424 | 0 | 0.8594 | 0.620946 | 0
18297 | Clr-4_090SGP_i89-4.CIG | IGDB v93.0 | 1 | 0 | 10.09 | 0.620373 | 0.074435 | 0.100835 | 0.861091 | 0.06814 | 0.0641 | 0 | 0.845461 | 0.148902 | 0.607 |  | Cardinal Glass Industries | Clear-4 / 0.090 SGP / i89-4 (4) | 15397101 | # | 256 | 1696555423 | 0 | 0.861091 | 0.620373 | 0
2003 | Clr-5.CIG | IGDB v85.0 | 1 | 0 | 4.7 | 0.81858 | 0.073488 | 0.073479 | 0.897676 | 0.081129 | 0.081129 | 0 | 0.84 | 0.84 | 1 |  | Cardinal Glass Industries | Float Glass - 5mm | 15856881 | # | 256 | 1675888628 | 0 | 0.897676 | 0.81858 | 0
2084 | Clr-5_030PVB_Clr-5.CIG | IGDB v68.0 | 1 | 0 | 10.16 | 0.682696 | 0.067533 | 0.069371 | 0.865307 | 0.082688 | 0.083214 | 0 | 0.84 | 0.84 | 0.782 |  | Cardinal Glass Industries | Clear-5 / .030 PVB / Clear-5 | 15528427 | # | 256 | 1586299524 | 0 | 0.865307 | 0.682696 | 0
18298 | Clr-5_030PVB_i89-5.CIG | IGDB v93.0 | 1 | 0 | 10.16 | 0.623106 | 0.08062 | 0.100864 | 0.86089 | 0.069264 | 0.06404 | 0 | 0.845461 | 0.148902 | 0.782 |  | Cardinal Glass Industries | Clear-5 / 0.030 PVB / i89-5 (4) | 15397100 | # | 256 | 1696555423 | 0 | 0.86089 | 0.623106 | 0
18299 | Clr-5_030SGP_i89-5.CIG | IGDB v93.0 | 1 | 0 | 10.16 | 0.617268 | 0.078735 | 0.102077 | 0.859872 | 0.069219 | 0.063376 | 0 | 0.845461 | 0.148902 | 0.823 |  | Cardinal Glass Industries | Clear-5 / 0.030 SGP / i89-5 (4) | 15462636 | # | 256 | 1696555423 | 0 | 0.859872 | 0.617268 | 0
18300 | Clr-5_060PVB_i89-5.CIG | IGDB v93.0 | 1 | 0 | 10.92 | 0.602739 | 0.079433 | 0.101568 | 0.852284 | 0.068932 | 0.063771 | 0 | 0.845461 | 0.148902 | 0.659 |  | Cardinal Glass Industries | Clear-5 / 0.060 PVB / i89-5 (4) | 15331307 | # | 256 | 1696555423 | 0 | 0.852284 | 0.602739 | 0
18301 | Clr-5_060SGP_i89-5.CIG | IGDB v93.0 | 1 | 0 | 10.92 | 0.594881 | 0.079438 | 0.100392 | 0.845611 | 0.068502 | 0.063804 | 0 | 0.845461 | 0.148902 | 0.715 |  | Cardinal Glass Industries | Clear-5 / 0.060 SGP / i89-5 (4) | 15331050 | # | 256 | 1696555423 | 0 | 0.845611 | 0.594881 | 0
18302 | Clr-5_090PVB_i89-5.CIG | IGDB v93.0 | 1 | 0 | 11.69 | 0.583696 | 0.079356 | 0.102099 | 0.846242 | 0.066592 | 0.062383 | 0 | 0.845461 | 0.148902 | 0.579 |  | Cardinal Glass Industries | Clear-5 / 0.090 PVB / i89-5 (4) | 15265514 | # | 256 | 1696555423 | 0 | 0.846242 | 0.583696 | 0
2101 | Clr-5_090PVB_LoE272-5.CIG | IGDB v20.0 | 1 | 0 | 11.7 | 0.377841 | 0.176826 | 0.416873 | 0.766486 | 0.057823 | 0.043255 | 0 | 0.84 | 0.042 | 0.58 |  | Cardinal Glass Industries | Clear-5 / .090PVB / E272-5 (Exposed) | 14214623 | # | 256 | 1510863302 | 0 | 0.766486 | 0.377841 | 0
18303 | Clr-5_090SGP_i89-5.CIG | IGDB v93.0 | 1 | 0 | 11.69 | 0.588302 | 0.0782 | 0.102017 | 0.848183 | 0.065997 | 0.063056 | 0 | 0.845461 | 0.148902 | 0.641 |  | Cardinal Glass Industries | Clear-5 / 0.090 SGP / i89-5 (4) | 15331050 | # | 256 | 1696555423 | 0 | 0.848183 | 0.588302 | 0
2102 | Clr-5_090SGP_LoE272-5.CIG | IGDB v20.0 | 1 | 0 | 11.7 | 0.38145 | 0.177903 | 0.416995 | 0.761505 | 0.057762 | 0.042913 | 0 | 0.84 | 0.042 | 0.64 |  | Cardinal Glass Industries | Clear-5 / .090SGP / E272-5 (Exposed) | 14345439 | # | 256 | 1510863302 | 0 | 0.761505 | 0.38145 | 0
6386 | Clr-5-060QS-Clr-5.115.VIR | IGDB v70.0 | 1 | 0 | 10.92 | 0.672128 | 0.052975 | 0.05417 | 0.867647 | 0.077956 | 0.078013 | 0 | 0.840261 | 0.840261 | 0.67085 |  | Viracon | Clear 11.5mm (5Clear+060pvbQS+5Clear) | 15462891 | # | 256 | 1586299524 | 0 | 0.867647 | 0.672128 | 0
2004 | Clr-6.CIG | IGDB v85.0 | 1 | 0 | 5.7 | 0.793344 | 0.072747 | 0.072744 | 0.889484 | 0.080322 | 0.080322 | 0 | 0.84 | 0.84 | 1 |  | Cardinal Glass Industries | Float Glass - 6mm | 15791087 | # | 256 | 1675888629 | 0 | 0.889484 | 0.793344 | 0
18304 | Clr-6_030PVB_i89-6.CIG | IGDB v93.0 | 1 | 0 | 12.16 | 0.599794 | 0.073034 | 0.106642 | 0.854673 | 0.065366 | 0.068736 | 0 | 0.845461 | 0.148902 | 0.811 |  | Cardinal Glass Industries | Clear-6 / 0.030 PVB / i89-6 (4) | 15331306 | # | 256 | 1696555423 | 0 | 0.854673 | 0.599794 | 0
18305 | Clr-6_030SGP_i89-6.CIG | IGDB v93.0 | 1 | 0 | 12.16 | 0.591959 | 0.072203 | 0.103161 | 0.85296 | 0.064072 | 0.070793 | 0 | 0.845461 | 0.148902 | 0.848 |  | Cardinal Glass Industries | Clear-6 / 0.030 SGP / i89-6 (4) | 15331306 | # | 256 | 1696555422 | 0 | 0.85296 | 0.591959 | 0
18115 | Clr-6_060PVB_Clr-6.CIG | IGDB v84.0 | 1 | 0 | 12.9 | 0.634806 | 0.063489 | 0.065601 | 0.854318 | 0.079858 | 0.08046 | 0 | 0.84 | 0.84 | 0.695 |  | Cardinal Glass Industries | Clear-6 / .060 PVB / Clear-6 | 15462632 | # | 256 | 1675888679 | 0 | 0.854318 | 0.634806 | 0
18117 | Clr-6_060PVB_E180-6.CIG | IGDB v84.0 | 1 | 0 | 12.9 | 0.533476 | 0.090748 | 0.196059 | 0.835498 | 0.064516 | 0.053643 | 0 | 0.844791 | 0.068507 | 0.695 |  | Cardinal Glass Industries | Clear-6 / .060 PVB / E180-6 (4) | 14872295 | # | 256 | 1675888680 | 0 | 0.835498 | 0.533476 | 0
18306 | Clr-6_060PVB_i89-6.CIG | IGDB v93.0 | 1 | 0 | 12.92 | 0.589147 | 0.070497 | 0.10374 | 0.854267 | 0.06485 | 0.068932 | 0 | 0.845461 | 0.148902 | 0.695 |  | Cardinal Glass Industries | Clear-6 / 0.060 PVB / i89-6 (4) | 15331306 | # | 256 | 1696555422 | 0 | 0.854267 | 0.589147 | 0
18116 | Clr-6_060PVB-L_Clr-6.CIG | IGDB v84.0 | 1 | 0 | 12.9 | 0.596598 | 0.063522 | 0.061117 | 0.738974 | 0.073502 | 0.071948 | 0 | 0.84 | 0.84 | 0.695 |  | Cardinal Glass Industries | Clear-6 / .060 PVB Lavender / Clear-6 | 15065055 | # | 256 | 1675888680 | 0 | 0.738974 | 0.596598 | 0
18119 | Clr-6_060PVB-L_E180-6.CIG | IGDB v84.0 | 1 | 0 | 12.9 | 0.498145 | 0.08994 | 0.194764 | 0.720936 | 0.063018 | 0.047803 | 0 | 0.844791 | 0.068507 | 0.695 |  | Cardinal Glass Industries | Clear-6 / .060 PVB Lavender / E180-6 (4) | 14539998 | # | 256 | 1675888680 | 0 | 0.720936 | 0.498145 | 0
18118 | Clr-6_060PVB-SC_E180-6.CIG | IGDB v84.0 | 1 | 0 | 12.9 | 0.53066 | 0.090792 | 0.198615 | 0.836243 | 0.063398 | 0.053676 | 0 | 0.844791 | 0.068507 | 0.695 |  | Cardinal Glass Industries | Clear-6 / .060 Sound Control PVB / E180-6 (4) | 14872295 | # | 256 | 1675888680 | 0 | 0.836243 | 0.53066 | 0
18307 | Clr-6_060SGP_i89-6.CIG | IGDB v93.0 | 1 | 0 | 12.92 | 0.589348 | 0.067907 | 0.104512 | 0.850027 | 0.06469 | 0.068749 | 0 | 0.845461 | 0.148902 | 0.748 |  | Cardinal Glass Industries | Clear-6 / 0.060 SGP / i89-6 (4) | 15265770 | # | 256 | 1696555422 | 0 | 0.850027 | 0.589348 | 0
18120 | Clr-6_090PVB_E180-6.CIG | IGDB v84.0 | 1 | 0 | 13.7 | 0.528779 | 0.087225 | 0.199816 | 0.835506 | 0.063883 | 0.052552 | 0 | 0.844791 | 0.068507 | 0.617 |  | Cardinal Glass Industries | Clear-6 / .090 PVB / E180-6 (4) | 14806759 | # | 256 | 1675888680 | 0 | 0.835506 | 0.528779 | 0
18308 | Clr-6_090PVB_i89-6.CIG | IGDB v93.0 | 1 | 0 | 13.69 | 0.58283 | 0.067636 | 0.104167 | 0.851038 | 0.065284 | 0.069265 | 0 | 0.845461 | 0.148902 | 0.617 |  | Cardinal Glass Industries | Clear-6 / 0.090 PVB / i89-6 (4) | 15200234 | # | 256 | 1696555422 | 0 | 0.851038 | 0.58283 | 0
18309 | Clr-6_090SGP_i89-6.CIG | IGDB v93.0 | 1 | 0 | 13.69 | 0.582557 | 0.067632 | 0.103368 | 0.851388 | 0.064418 | 0.068863 | 0 | 0.845461 | 0.148902 | 0.677 |  | Cardinal Glass Industries | Clear-6 / 0.090 SGP / i89-6 (4) | 15331306 | # | 256 | 1696555422 | 0 | 0.851388 | 0.582557 | 0
6390 | Clr-6-060-VNE1-63#4-6.VIR | IGDB v102.0 | 1 | 0 | 12.84 | 0.263208 | 0.181183 | 0.527923 | 0.67628 | 0.068802 | 0.039402 | 0 | 0.840261 | 0.031921 | 0.706 |  | Viracon | VNE163#4-13.52 (6mmClr-060-6mmVNE1-63#4) | 13425612 | # | 256 | 1739489560 | 0 | 0.67628 | 0.263208 | 0
6446 | Clr-6-060-VZE1-SC#4-6.135.VIR | IGDB v110.0 | 1 | 0 | 12.84 | 0.359492 | 0.146889 | 0.445342 | 0.761155 | 0.058417 | 0.045729 | 0 | 0.840261 | 0.033792 | 0.706 |  | Viracon | VZESC on Clear | 14476763 | # | 256 | 1773376753 | 0 | 0.761155 | 0.359492
2020 | Clr-8.CIG | IGDB v43.0 | 1 | 0 | 7.8 | 0.751231 | 0.068807 | 0.070207 | 0.878691 | 0.08313 | 0.083452 | 0 | 0.84 | 0.84 | 1 |  | Cardinal Glass Industries | Float Glass - 8mm | 15725293 | # | 256 | 1510862567 | 0 | 0.878691 | 0.751231 | 0
6387 | Clr-8-060QS-Clr-8.175.vir | IGDB v70.0 | 1 | 0 | 17.059999 | 0.580375 | 0.048779 | 0.045391 | 0.837649 | 0.076533 | 0.075181 | 0 | 0.840261 | 0.840261 | 0.761001 |  | Viracon | Clear 17.5mm (8Clear+060pvbQS+8Clear) | 15200228 | # | 256 | 1586299524 | 0 | 0.837649 | 0.580375 | 0
16602 | CL-Superlite IIXL45.SAF | IGDB v55.0 | 1 | 0 | 19.389999 | 0.566825 | 0.075273 | 0.074819 | 0.851352 | 0.086007 | 0.085386 | 0 | 0.842569 | 0.842548 | 0.5309 |  | SAFTI FIRST Fire Rated Glazing Solutions | Clear 6mm with Superlite II-XL 45-250 mil | 15462632 | # | 256 | 1510863533 | 0 | 0.851352 | 0.566825 | 0
16601 | CL-Superlite IIXL60.SAF | IGDB v55.0 | 1 | 0 | 29.012501 | 0.540337 | 0.063682 | 0.063601 | 0.856447 | 0.070866 | 0.070673 | 0 | 0.845137 | 0.844412 | 0.4275 |  | SAFTI FIRST Fire Rated Glazing Solutions | Clear 6mm with Superlite II-XL 60-625 mil | 15462632 | # | 256 | 1510863532 | 0 | 0.856447 | 0.540337 | 0
16600 | CL-Superlite IIXL90.SAF | IGDB v55.0 | 1 | 0 | 37.787498 | 0.520656 | 0.067046 | 0.0689 | 0.853403 | 0.072977 | 0.076872 | 0 | 0.843946 | 0.842514 | 0.3918 |  | SAFTI FIRST Fire Rated Glazing Solutions | Clear 6mm with Superlite II-XL 90/120-1000 mil | 15397096 | # | 256 | 1510863532 | 0 | 0.853403 | 0.520656 | 0
2700 | CM 30.mmm | IGDB v17.2 | 1 | 0 | 3.3 | 0.26411 | 0.236684 | 0.23221 | 0.366976 | 0.174672 | 0.151135 | 0 | 0.84 | 0.84 | 0.96 |  | 3M Corporation | Ceramic 30 | 10724765 | # | 256 | 1510863157 | 0 | 0.366976 | 0.26411 | 0
2702 | CM 40.mmm | IGDB v17.2 | 1 | 0 | 3.3 | 0.344034 | 0.190718 | 0.182903 | 0.45725 | 0.144378 | 0.119868 | 0 | 0.84 | 0.86 | 0.96 |  | 3M Corporation | Ceramic 40 | 11646639 | # | 256 | 1510863158 | 0 | 0.45725 | 0.344034 | 0
2701 | CM 50.mmm | IGDB v17.2 | 1 | 0 | 3.3 | 0.435353 | 0.149279 | 0.137335 | 0.545401 | 0.120462 | 0.097269 | 0 | 0.84 | 0.87 | 0.96 |  | 3M Corporation | Ceramic 50 | 12502208 | # | 256 | 1510863157 | 0 | 0.545401 | 0.435353 | 0
2775 | CM 75.mmm | IGDB v31.0 | 1 | 0 | 3.05 | 0.545749 | 0.068846 | 0.064234 | 0.761854 | 0.081345 | 0.079395 | 0 | 0.84 | 0.839688 | 0.96 |  | 3M Corporation | Ceramic 75 | 14738654 | # | 256 | 1510863193 | 0 | 0.761854 | 0.545749 | 0
14661 | CN67_EF10.GTS | IGDB v76.0 | 1 | 0 | 9.8 | 0.327734 | 0.510194 | 0.320758 | 0.729901 | 0.091809 | 0.097552 | 0 | 0.031404 | 0.84 | 1 |  | Glas Trösch AG | CN 67 on Clear EUROFLOAT 10 mm | 14016984 |  | 256 | 1614645759 | 0 | 0.729901 | 0.327734 | 0
14663 | CN67_EF12.GTS | IGDB v76.0 | 1 | 0 | 11.8 | 0.322468 | 0.509975 | 0.293852 | 0.725027 | 0.091473 | 0.096921 | 0 | 0.031404 | 0.84 | 1 |  | Glas Trösch AG | CN 67 on Clear EUROFLOAT 12 mm | 13951190 |  | 256 | 1614645759 | 0 | 0.725027 | 0.322468 | 0
14667 | CN67_EF6.GTS | IGDB v76.0 | 1 | 0 | 5.8 | 0.338856 | 0.510656 | 0.385534 | 0.739786 | 0.092484 | 0.098845 | 0 | 0.031404 | 0.84 | 1 |  | Glas Trösch AG | CN 67 on Clear EUROFLOAT 6 mm | 14082523 |  | 256 | 1614645759 | 0 | 0.739786 | 0.338856 | 0
14669 | CN67_EF8.GTS | IGDB v76.0 | 1 | 0 | 7.8 | 0.333196 | 0.510414 | 0.351148 | 0.734824 | 0.092135 | 0.098206 | 0 | 0.031404 | 0.84 | 1 |  | Glas Trösch AG | CN 67 on Clear EUROFLOAT 8 mm | 14016985 |  | 256 | 1614645759 | 0 | 0.734824 | 0.333196 | 0
14671 | CN67_EWNG10.GTS | IGDB v76.0 | 1 | 0 | 9.8 | 0.352261 | 0.510904 | 0.478881 | 0.747415 | 0.092893 | 0.099725 | 0 | 0.031404 | 0.84 | 1 |  | Glas Trösch AG | CN 67 on Low-Iron EUROWHITE NG 10 mm | 14213853 |  | 256 | 1614645760 | 0 | 0.747415 | 0.352261 | 0
14673 | CN67_EWNG12.GTS | IGDB v76.0 | 1 | 0 | 11.8 | 0.351218 | 0.510862 | 0.471413 | 0.745899 | 0.092792 | 0.099535 | 0 | 0.031404 | 0.84 | 1 |  | Glas Trösch AG | CN 67 on Low-Iron EUROWHITE NG 12 mm | 14213852 |  | 256 | 1614645759 | 0 | 0.745899 | 0.351218 | 0
14664 | CN67_EWNG15.GTS | IGDB v76.0 | 1 | 0 | 15 | 0.34967 | 0.510787 | 0.460525 | 0.743605 | 0.092625 | 0.099242 | 0 | 0.031404 | 0.84643 | 1 |  | Glas Trösch AG | CN 67 on Low-Iron EUROWHITE NG 15 mm | 14213852 |  | 256 | 1614645760 | 0 | 0.743605 | 0.34967 | 0
14675 | CN67_EWNG4.GTS | IGDB v76.0 | 1 | 0 | 3.8 | 0.355415 | 0.511053 | 0.502443 | 0.752018 | 0.093219 | 0.100328 | 0 | 0.031404 | 0.84 | 1 |  | Glas Trösch AG | CN 67 on Low-Iron EUROWHITE NG 4 mm | 14213854 |  | 256 | 1614645760 | 0 | 0.752018 | 0.355415 | 0
14677 | CN67_EWNG6.GTS | IGDB v76.0 | 1 | 0 | 5.8 | 0.35435 | 0.511004 | 0.494389 | 0.750478 | 0.093114 | 0.100117 | 0 | 0.031404 | 0.84 | 1 |  | Glas Trösch AG | CN 67 on Low-Iron EUROWHITE NG 6 mm | 14213854 |  | 256 | 1614645761 | 0 | 0.750478 | 0.35435 | 0
14679 | CN67_EWNG8.GTS | IGDB v76.0 | 1 | 0 | 7.8 | 0.353297 | 0.510955 | 0.48654 | 0.748942 | 0.093004 | 0.099923 | 0 | 0.031404 | 0.84 | 1 |  | Glas Trösch AG | CN 67 on Low-Iron EUROWHITE NG 8 mm | 14213853 |  | 256 | 1614645761 | 0 | 0.748942 | 0.353297 | 0
14660 | CN67T_EF10.GTS | IGDB v76.0 | 1 | 0 | 9.8 | 0.330304 | 0.457073 | 0.290622 | 0.723738 | 0.082316 | 0.084188 | 0 | 0.031374 | 0.84 | 1 |  | Glas Trösch AG | CN 67 T on Clear EUROFLOAT 10 mm | 14016727 |  | 256 | 1614645761 | 0 | 0.723738 | 0.330304 | 0
14662 | CN67T_EF12.GTS | IGDB v76.0 | 1 | 0 | 11.8 | 0.324934 | 0.456865 | 0.266272 | 0.718895 | 0.081997 | 0.083747 | 0 | 0.031374 | 0.84 | 1 |  | Glas Trösch AG | CN 67 T on Clear EUROFLOAT 12 mm | 14016469 |  | 256 | 1614645761 | 0 | 0.718895 | 0.324934 | 0
14666 | CN67T_EF6.GTS | IGDB v76.0 | 1 | 0 | 5.8 | 0.341647 | 0.457553 | 0.349218 | 0.733525 | 0.08299 | 0.085092 | 0 | 0.031374 | 0.84 | 1 |  | Glas Trösch AG | CN 67 T on Clear EUROFLOAT 6 mm | 14147802 |  | 256 | 1614645761 | 0 | 0.733525 | 0.341647 | 0
14668 | CN67T_EF8.GTS | IGDB v76.0 | 1 | 0 | 7.8 | 0.33587 | 0.457308 | 0.318119 | 0.728603 | 0.082644 | 0.084639 | 0 | 0.031374 | 0.84 | 1 |  | Glas Trösch AG | CN 67 T on Clear EUROFLOAT 8 mm | 14082264 |  | 256 | 1614645761 | 0 | 0.728603 | 0.33587 | 0
14670 | CN67T_EWNG10.GTS | IGDB v76.0 | 1 | 0 | 9.8 | 0.355337 | 0.457831 | 0.433196 | 0.741184 | 0.083301 | 0.085479 | 0 | 0.031374 | 0.84 | 1 |  | Glas Trösch AG | CN 67 T on Low-Iron EUROWHITE NG 10 mm | 14279132 |  | 256 | 1614645761 | 0 | 0.741184 | 0.355337 | 0
14672 | CN67T_EWNG12.GTS | IGDB v76.0 | 1 | 0 | 11.8 | 0.354267 | 0.457785 | 0.426419 | 0.739676 | 0.0832 | 0.085346 | 0 | 0.031374 | 0.84 | 1 |  | Glas Trösch AG | CN 67 T on Low-Iron EUROWHITE NG 12 mm | 14279132 |  | 256 | 1614645761 | 0 | 0.739676 | 0.354267 | 0
14665 | CN67T_EWNG15.GTS | IGDB v76.0 | 1 | 0 | 15 | 0.352676 | 0.457709 | 0.416541 | 0.737418 | 0.083029 | 0.085146 | 0 | 0.031374 | 0.84643 | 1 |  | Glas Trösch AG | CN 67 T on Low-Iron EUROWHITE NG 15 mm | 14279131 |  | 256 | 1614645761 | 0 | 0.737418 | 0.352676 | 0
14674 | CN67T_EWNG4.GTS | IGDB v76.0 | 1 | 0 | 3.8 | 0.358595 | 0.457986 | 0.454513 | 0.745744 | 0.083613 | 0.085888 | 0 | 0.031374 | 0.84 | 1 |  | Glas Trösch AG | CN 67 T on Low-Iron EUROWHITE NG 4 mm | 14279133 |  | 256 | 1614645761 | 0 | 0.745744 | 0.358595 | 0
14676 | CN67T_EWNG6.GTS | IGDB v76.0 | 1 | 0 | 5.8 | 0.357497 | 0.457933 | 0.447242 | 0.744214 | 0.083509 | 0.085754 | 0 | 0.031374 | 0.84 | 1 |  | Glas Trösch AG | CN 67 T on Low-Iron EUROWHITE NG 6 mm | 14279133 |  | 256 | 1614645760 | 0 | 0.744214 | 0.357497 | 0
14678 | CN67T_EWNG8.GTS | IGDB v76.0 | 1 | 0 | 7.8 | 0.356413 | 0.457875 | 0.440141 | 0.742692 | 0.083397 | 0.085619 | 0 | 0.031374 | 0.84 | 1 |  | Glas Trösch AG | CN 67 T on Low-Iron EUROWHITE NG 8 mm | 14279132 |  | 256 | 1614645760 | 0 | 0.742692 | 0.356413 | 0
14250 | CNeutral3021T_EF10.GTS | IGDB v48.0 | 1 | 0 | 9.8 | 0.177574 | 0.407339 | 0.244225 | 0.322418 | 0.075445 | 0.186932 | 0 | 0.051367 | 0.84 | 1 |  | Glas Trösch AG | COMBI Neutral 30/21 T on Clear EUROFLOAT 10 mm | 9739918 |  | 256 | 1510862892 | 0 | 0.322418 | 0.177574 | 0
14252 | CNeutral3021T_EF12.GTS | IGDB v48.0 | 1 | 0 | 11.8 | 0.173299 | 0.407278 | 0.228718 | 0.320283 | 0.075381 | 0.185058 | 0 | 0.051367 | 0.84 | 1 |  | Glas Trösch AG | COMBI Neutral 30/21 T on Clear EUROFLOAT 12 mm | 9674125 |  | 256 | 1510862892 | 0 | 0.320283 | 0.173299 | 0
14256 | CNeutral3021T_EF6.GTS | IGDB v48.0 | 1 | 0 | 5.8 | 0.186826 | 0.407479 | 0.280949 | 0.326736 | 0.075571 | 0.190765 | 0 | 0.051367 | 0.84 | 1 |  | Glas Trösch AG | COMBI Neutral 30/21 T on Clear EUROFLOAT 6 mm | 9805456 |  | 256 | 1510862891 | 0 | 0.326736 | 0.186826 | 0
14258 | CNeutral3021T_EF8.GTS | IGDB v48.0 | 1 | 0 | 7.8 | 0.182074 | 0.407409 | 0.26155 | 0.324569 | 0.075499 | 0.188827 | 0 | 0.051367 | 0.84 | 1 |  | Glas Trösch AG | COMBI Neutral 30/21 T on Clear EUROFLOAT 8 mm | 9805455 |  | 256 | 1510862891 | 0 | 0.324569 | 0.182074 | 0
14370 | CNeutral3021T_EWNG10.GTS | IGDB v59.0 | 1 | 0 | 9.8 | 0.198358 | 0.407382 | 0.331382 | 0.329926 | 0.07539 | 0.193927 | 0 | 0.051367 | 0.84 | 1 |  | Glas Trösch AG | COMBI Neutral 30/21 T on Low-Iron EW NG 10 mm | 9936786 |  | 256 | 1538271349 | 0 | 0.329926 | 0.198358 | 0
14372 | CNeutral3021T_EWNG12.GTS | IGDB v59.0 | 1 | 0 | 11.8 | 0.197526 | 0.407371 | 0.32692 | 0.329252 | 0.075378 | 0.193333 | 0 | 0.051367 | 0.84 | 1 |  | Glas Trösch AG | COMBI Neutral 30/21 T on Low-Iron EW NG 12 mm | 9936786 |  | 256 | 1538271349 | 0 | 0.329252 | 0.197526 | 0
14376 | CNeutral3021T_EWNG6.GTS | IGDB v59.0 | 1 | 0 | 5.8 | 0.200073 | 0.407419 | 0.340641 | 0.331257 | 0.075441 | 0.195126 | 0 | 0.051367 | 0.84 | 1 |  | Glas Trösch AG | COMBI Neutral 30/21 T on Low-Iron EW NG 6 mm | 9936787 |  | 256 | 1538271349 | 0 | 0.331257 | 0.200073 | 0
14378 | CNeutral3021T_EWNG8.GTS | IGDB v59.0 | 1 | 0 | 7.8 | 0.199214 | 0.407398 | 0.335954 | 0.330586 | 0.075409 | 0.194521 | 0 | 0.051367 | 0.84 | 1 |  | Glas Trösch AG | COMBI Neutral 30/21 T on Low-Iron EW NG 8 mm | 9936786 |  | 256 | 1538271348 | 0 | 0.330586 | 0.199214 | 0
14550 | CNeutral40T_EF10.GTS | IGDB v110.0 | 1 | 0 | 9.8 | 0.176358 | 0.494136 | 0.186299 | 0.406117 | 0.07159 | 0.081302 | 0 | 0.029896 | 0.84 | 1 |  | Glas Trösch AG | COMBI Neutral 40 T on Clear EUROFLOAT 10 mm | 11317401 |  | 256 | 1773376689 | 0 | 0.406117 | 0.176358 | 0
14556 | CNeutral40T_EF6.GTS | IGDB v110.0 | 1 | 0 | 5.8 | 0.179089 | 0.499277 | 0.215053 | 0.410129 | 0.074463 | 0.079224 | 0 | 0.029612 | 0.84 | 1 |  | Glas Trösch AG | COMBI Neutral 40 T on Clear EUROFLOAT 6 mm | 11383194 |  | 256 | 1773376689 | 0 | 0.410129 | 0.179089 | 0
14558 | CNeutral40T_EF8.GTS | IGDB v110.0 | 1 | 0 | 7.8 | 0.178818 | 0.492358 | 0.198152 | 0.408461 | 0.069927 | 0.083225 | 0 | 0.029761 | 0.84 | 1 |  | Glas Trösch AG | COMBI Neutral 40 T on Clear EUROFLOAT 8 mm | 11317402 |  | 256 | 1773376690 | 0 | 0.408461 | 0.178818 | 0
14306 | CNeutral50_EF6.GTS | IGDB v109.0 | 1 | 0 | 5.8 | 0.247202 | 0.504513 | 0.392078 | 0.563348 | 0.086946 | 0.113274 | 0 | 0.028809 | 0.84 | 1 |  | Glas Trösch AG | COMBI Neutral 50 on Clear EUROFLOAT 6 mm | 12306877 | # | 256 | 1773376688 | 0 | 0.563348 | 0.247202 | 0
14380 | CNeutral5128T_EF10.GTS | IGDB v60.0 | 1 | 0 | 9.8 | 0.237626 | 0.456951 | 0.304428 | 0.552835 | 0.06199 | 0.128407 | 0 | 0.03096 | 0.84 | 1 |  | Glas Trösch AG | COMBI Neutral 51/28 T on Clear EUROFLOAT 10 mm | 12634296 |  | 256 | 1538271384 | 0 | 0.552835 | 0.237626 | 0
14386 | CNeutral5128T_EF6.GTS | IGDB v60.0 | 1 | 0 | 5.8 | 0.245055 | 0.457167 | 0.361709 | 0.560216 | 0.062373 | 0.130485 | 0 | 0.03096 | 0.84 | 1 |  | Glas Trösch AG | COMBI Neutral 51/28 T on Clear EUROFLOAT 6 mm | 12765627 |  | 256 | 1538271388 | 0 | 0.560216 | 0.245055 | 0
14388 | CNeutral5128T_EF8.GTS | IGDB v60.0 | 1 | 0 | 7.8 | 0.241268 | 0.457054 | 0.331342 | 0.556512 | 0.062178 | 0.129439 | 0 | 0.03096 | 0.84 | 1 |  | Glas Trösch AG | COMBI Neutral 51/28 T on Clear EUROFLOAT 8 mm | 12700089 |  | 256 | 1538271389 | 0 | 0.556512 | 0.241268 | 0
14390 | CNeutral5128T_EWNG10.GTS | IGDB v60.0 | 1 | 0 | 9.8 | 0.253822 | 0.457276 | 0.443594 | 0.566042 | 0.062544 | 0.131722 | 0 | 0.03096 | 0.84 | 1 |  | Glas Trösch AG | COMBI Neutral 51/28 T on Low-Iron EW NG 10 mm | 12896701 |  | 256 | 1538271389 | 0 | 0.566042 | 0.253822 | 0
14396 | CNeutral5128T_EWNG6.GTS | IGDB v60.0 | 1 | 0 | 5.8 | 0.255263 | 0.457321 | 0.457255 | 0.568319 | 0.062669 | 0.132357 | 0 | 0.03096 | 0.84 | 1 |  | Glas Trösch AG | COMBI Neutral 51/28 T on Low-Iron EW NG 6 mm | 12896957 |  | 256 | 1538271378 | 0 | 0.568319 | 0.255263 | 0
14398 | CNeutral5128T_EWNG8.GTS | IGDB v60.0 | 1 | 0 | 7.8 | 0.254538 | 0.457293 | 0.450349 | 0.567179 | 0.062602 | 0.132042 | 0 | 0.03096 | 0.84 | 1 |  | Glas Trösch AG | COMBI Neutral 51/28 T on Low-Iron EW NG 8 mm | 12896957 |  | 256 | 1538271378 | 0 | 0.567179 | 0.254538 | 0
14881 | CNeutral60_EF4.GTS | IGDB v104.0 | 1 | 0 | 3.8 | 0.300434 | 0.48044 | 0.401794 | 0.666882 | 0.052798 | 0.0947 | 0 | 0.031412 | 0.84 | 1 |  | Glas Trösch AG | COMBI Neutral 60 on Clear EUROFLOAT 4 mm | 13555917 | # | 256 | 1745346849 | 0 | 0.666882 | 0.300434 | 0
14887 | CNeutral60_EF6.GTS | IGDB v102.0 | 1 | 0 | 5.8 | 0.295347 | 0.483951 | 0.361471 | 0.661952 | 0.052633 | 0.087997 | 0 | 0.031299 | 0.84 | 1 |  | Glas Trösch AG | COMBI Neutral 60 on Clear EUROFLOAT 6 mm | 13490380 | # | 256 | 1739489617 | 0 | 0.661952 | 0.295347 | 0
14350 | CNeutral6132_EF10.GTS | IGDB v47.0 | 1 | 0 | 9.8 | 0.30471 | 0.482885 | 0.29337 | 0.668073 | 0.055335 | 0.102086 | 0 | 0.029825 | 0.84 | 1 |  | Glas Trösch AG | COMBI Neutral 61/32 on Clear EUROFLOAT 10 mm | 13293775 |  | 256 | 1510862965 | 0 | 0.668073 | 0.30471 | 0
14358 | CNeutral6132_EF8.GTS | IGDB v47.0 | 1 | 0 | 7.8 | 0.310093 | 0.483089 | 0.32048 | 0.672582 | 0.055636 | 0.102752 | 0 | 0.029825 | 0.84 | 1 |  | Glas Trösch AG | COMBI Neutral 61/32 on Clear EUROFLOAT 8 mm | 13359313 |  | 256 | 1510862962 | 0 | 0.672582 | 0.310093 | 0
14360 | CNeutral6132_EWNG10.GTS | IGDB v47.0 | 1 | 0 | 9.8 | 0.329157 | 0.483361 | 0.433744 | 0.684575 | 0.055965 | 0.103728 | 0 | 0.029825 | 0.84 | 1 |  | Glas Trösch AG | COMBI Neutral 61/32 on Low-Iron EUROWHITE NG 10 mm | 13490900 |  | 256 | 1510862961 | 0 | 0.684575 | 0.329157 | 0
14366 | CNeutral6132_EWNG6.GTS | IGDB v47.0 | 1 | 0 | 5.8 | 0.331174 | 0.483444 | 0.447637 | 0.687394 | 0.056137 | 0.104122 | 0 | 0.029825 | 0.84 | 1 |  | Glas Trösch AG | COMBI Neutral 61/32 on Low-Iron EUROWHITE NG 6 mm | 13490901 |  | 256 | 1510862962 | 0 | 0.687394 | 0.331174 | 0
14368 | CNeutral6132_EWNG8.GTS | IGDB v47.0 | 1 | 0 | 7.8 | 0.330158 | 0.4834 | 0.440605 | 0.68598 | 0.056036 | 0.103917 | 0 | 0.029825 | 0.84 | 1 |  | Glas Trösch AG | COMBI Neutral 61/32 on Low-Iron EUROWHITE NG 8 mm | 13490901 |  | 256 | 1510862963 | 0 | 0.68598 | 0.330158 | 0
1633 | CNY129_6.CSG | IGDB v17.3 | 1 | 0 | 5.83 | 0.29163 | 0.137349 | 0.238882 | 0.321991 | 0.169797 | 0.213704 | 0 | 0.84 | 0.663501 | 1 |  | China Southern Glass (CSG) | Solar on Clear | 10328982 | # | 256 | 1510862665 | 0 | 0.321991 | 0.29163 | 0
1634 | CNY164_6.CSG | IGDB v17.3 | 1 | 0 | 5.868 | 0.613718 | 0.168471 | 0.146229 | 0.653365 | 0.248057 | 0.163355 | 0 | 0.84 | 0.822614 | 1 |  | China Southern Glass (CSG) | Solar on Clear | 13685970 | # | 256 | 1510862664 | 0 | 0.653365 | 0.613718 | 0
1635 | CNY170_6.CSG | IGDB v17.3 | 1 | 0 | 5.965 | 0.657108 | 0.090189 | 0.118308 | 0.697918 | 0.114894 | 0.133596 | 0 | 0.84 | 0.838351 | 1 |  | China Southern Glass (CSG) | Solar on Clear | 14015193 | # | 256 | 1510862664 | 0 | 0.697918 | 0.657108 | 0
17042 | COOL GREEN_5.AIS | IGDB v33.0 | 1 | 0 | 4.775 | 0.473366 | 0.048386 | 0.05032 | 0.657164 | 0.060125 | 0.061456 | 0 | 0.84 | 0.84 | 1 |  | Asahi India Glass Limited | AIS Cool Green | 11721409 |  | 256 | 1510862541 | 0 | 0.657164 | 0.473366 | 0
17958 | Cool Shade 30.ASG | IGDB v64.0 | 1 | 0 | 5.87 | 0.169109 | 0.353977 | 0.361802 | 0.345306 | 0.182863 | 0.044593 | 0 | 0.8426 | 0.065281 | 1 |  | ASG Architectural Solutions Glass Pty Ltd | Cool Shade 30 on Clear_6 | 10657947 |  | 256 | 1586299433 | 0 | 0.345306 | 0.169109 | 0
17956 | Cool SHade 42-1_6.ASG | IGDB v64.0 | 1 | 0 | 5.9 | 0.233026 | 0.332755 | 0.400724 | 0.478269 | 0.113986 | 0.035661 | 0 | 0.842418 | 0.067052 | 1 |  | ASG Architectural Solutions Glass Pty Ltd | Cool SHade 42-1_6 | 12237489 |  | 256 | 1586299433 | 0 | 0.478269 | 0.233026 | 0
17946 | Cool SHade 57-1_6.ASG | IGDB v62.0 | 1 | 0 | 5.86 | 0.291545 | 0.323335 | 0.429096 | 0.58732 | 0.115198 | 0.032665 | 0 | 0.843376 | 0.053128 | 1 |  | ASG Architectural Solutions Glass Pty Ltd | Cool SHade 57-1_6 | 12962506 |  | 256 | 1538271218 | 0 | 0.58732 | 0.291545 | 0
21374 | COOL-LITE ET 125 10mm.SGG | IGDB v49.0 | 1 | 0 | 10 | 0.198194 | 0.269467 | 0.231753 | 0.280649 | 0.089937 | 0.276673 | 0 | 0.220617 | 0.84 | 1 |  | Saint-Gobain Glass | SGG COOL-LITE ET 125 10mm | 8819340 |  | 256 | 1510862999 | 0 | 0.280649 | 0.198194 | 0
21372 | COOL-LITE ET 125 6mm.SGG | IGDB v49.0 | 1 | 0 | 6 | 0.206349 | 0.26973 | 0.250516 | 0.283767 | 0.090003 | 0.282488 | 0 | 0.220586 | 0.84 | 1 |  | Saint-Gobain Glass | SGG COOL-LITE ET 125 6mm | 8819598 |  | 256 | 1510862658 | 0 | 0.283767 | 0.206349 | 0
21373 | COOL-LITE ET 125 8mm.SGG | IGDB v49.0 | 1 | 0 | 8 | 0.20276 | 0.269564 | 0.24088 | 0.282471 | 0.089943 | 0.279663 | 0 | 0.220474 | 0.84 | 1 |  | Saint-Gobain Glass | SGG COOL-LITE ET 125 8mm | 8819597 |  | 256 | 1510863000 | 0 | 0.282471 | 0.20276 | 0
20775 | COOL-LITE ET 127 II 10mm.SGG | IGDB v102.0 | 1 | 0 | 10 | 0.155284 | 0.182567 | 0.317088 | 0.265308 | 0.112358 | 0.109797 | 0 | 0.84 | 0.220675 | 1 |  | Saint-Gobain Glass | SGG COOL-LITE ET 127 II 10mm | 8359309 |  | 256 | 1739489626 | 0 | 0.265308 | 0.155284 | 0
20773 | COOL-LITE ET 127 II 6mm.SGG | IGDB v102.0 | 1 | 0 | 6 | 0.163069 | 0.206063 | 0.317263 | 0.270032 | 0.114849 | 0.110007 | 0 | 0.84 | 0.220595 | 1 |  | Saint-Gobain Glass | SGG COOL-LITE ET 127 II 6mm | 8425103 |  | 256 | 1739489626 | 0 | 0.270032 | 0.163069 | 0
20774 | COOL-LITE ET 127 II 8mm.SGG | IGDB v102.0 | 1 | 0 | 8 | 0.159079 | 0.193788 | 0.317275 | 0.267575 | 0.113611 | 0.109932 | 0 | 0.84 | 0.220436 | 1 |  | Saint-Gobain Glass | SGG COOL-LITE ET 127 II 8mm | 8359566 |  | 256 | 1739489626 | 0 | 0.267575 | 0.159079 | 0
20768 | COOL-LITE ET 135 10mm.SGG | IGDB v91.0 | 1 | 0 | 10 | 0.238584 | 0.246408 | 0.199206 | 0.334078 | 0.074703 | 0.227744 | 0 | 0.222267 | 0.845514 | 1 |  | Saint-Gobain Glass | SGG COOL-LITE ET 135 10mm | 9150106 |  | 256 | 1686338347 | 0 | 0.334078 | 0.238584 | 0
20766 | COOL-LITE ET 135 6mm.SGG | IGDB v91.0 | 1 | 0 | 6 | 0.252737 | 0.246894 | 0.219489 | 0.340022 | 0.075112 | 0.229953 | 0 | 0.222819 | 0.845514 | 1 |  | Saint-Gobain Glass | SGG COOL-LITE ET 135 6mm | 9215900 |  | 256 | 1686338347 | 0 | 0.340022 | 0.252737 | 0
20767 | COOL-LITE ET 135 8mm.SGG | IGDB v91.0 | 1 | 0 | 8 | 0.245515 | 0.246611 | 0.210952 | 0.336935 | 0.074832 | 0.228299 | 0 | 0.22187 | 0.845514 | 1 |  | Saint-Gobain Glass | SGG COOL-LITE ET 135 8mm | 9215899 |  | 256 | 1686338347 | 0 | 0.336935 | 0.245515 | 0
21358 | COOL-LITE ET 150 10mm.SGG | IGDB v44.0 | 1 | 0 | 10 | 0.393967 | 0.193284 | 0.120271 | 0.497644 | 0.109973 | 0.128894 | 0 | 0.574148 | 0.84 | 1 |  | Saint-Gobain Glass | SGG COOL-LITE ET 150 10mm | 12500656 |  | 256 | 1510862896 | 0 | 0.497644 | 0.393967 | 0
21356 | COOL-LITE ET 150 6mm.SGG | IGDB v44.0 | 1 | 0 | 6 | 0.413388 | 0.193201 | 0.126332 | 0.504053 | 0.109587 | 0.130704 | 0 | 0.574121 | 0.84 | 1 |  | Saint-Gobain Glass | SGG COOL-LITE ET 150 6mm | 12631986 |  | 256 | 1510862898 | 0 | 0.504053 | 0.413388 | 0
21357 | COOL-LITE ET 150 8mm.SGG | IGDB v44.0 | 1 | 0 | 8 | 0.402684 | 0.192598 | 0.122542 | 0.500289 | 0.109373 | 0.129466 | 0 | 0.574024 | 0.84 | 1 |  | Saint-Gobain Glass | SGG COOL-LITE ET 150 8mm | 12566449 |  | 256 | 1510862897 | 0 | 0.500289 | 0.402684 | 0
20772 | COOL-LITE ET 151 II 10mm.SGG | IGDB v102.0 | 1 | 0 | 10 | 0.308548 | 0.165657 | 0.238526 | 0.500892 | 0.131912 | 0.074518 | 0 | 0.84 | 0.350733 | 1 |  | Saint-Gobain Glass | SGG COOL-LITE ET 151 II 10mm | 12304051 |  | 256 | 1739489627 | 0 | 0.500892 | 0.308548 | 0
20770 | COOL-LITE ET 151 II 6mm.SGG | IGDB v102.0 | 1 | 0 | 6 | 0.324464 | 0.184367 | 0.238976 | 0.509677 | 0.134841 | 0.074924 | 0 | 0.84 | 0.350683 | 1 |  | Saint-Gobain Glass | SGG COOL-LITE ET 151 II 6mm | 12435382 |  | 256 | 1739489627 | 0 | 0.509677 | 0.324464 | 0
20771 | COOL-LITE ET 151 II 8mm.SGG | IGDB v102.0 | 1 | 0 | 8 | 0.316342 | 0.174533 | 0.238821 | 0.505214 | 0.133364 | 0.074813 | 0 | 0.84 | 0.350781 | 1 |  | Saint-Gobain Glass | SGG COOL-LITE ET 151 II 8mm | 12369845 |  | 256 | 1739489627 | 0 | 0.505214 | 0.316342 | 0
21376 | COOL-LITE ET 425 5mm.SGG | IGDB v49.0 | 1 | 0 | 5 | 0.13142 | 0.267749 | 0.133846 | 0.240951 | 0.088408 | 0.216198 | 0 | 0.220193 | 0.84 | 1 |  | Saint-Gobain Glass | SGG COOL-LITE ET 425 5mm | 8227453 |  | 256 | 1510863001 | 0 | 0.240951 | 0.13142 | 0
21377 | COOL-LITE ET 425 6mm.SGG | IGDB v49.0 | 1 | 0 | 6 | 0.120198 | 0.267573 | 0.122018 | 0.232461 | 0.088197 | 0.204868 | 0 | 0.220309 | 0.84 | 1 |  | Saint-Gobain Glass | SGG COOL-LITE ET 425 6mm | 8095865 |  | 256 | 1510863000 | 0 | 0.232461 | 0.120198 | 0
21378 | COOL-LITE ET 425 8mm.SGG | IGDB v49.0 | 1 | 0 | 8 | 0.103073 | 0.268505 | 0.103752 | 0.216954 | 0.088397 | 0.18363 | 0 | 0.22034 | 0.84 | 1 |  | Saint-Gobain Glass | SGG COOL-LITE ET 425 8mm | 7767411 |  | 256 | 1510863000 | 0 | 0.216954 | 0.103073 | 0
11410 | COOL-LITE ET 425-H 6mm.SGG | IGDB v17.2 | 1 | 0 | 6 | 0.120873 | 0.268508 | 0.121961 | 0.23317 | 0.089067 | 0.204837 | 0 | 0.22 | 0.837 | 1 |  | Saint-Gobain Glass | SGG COOL-LITE ET 425-H 6mm | 8095866 |  | 256 | 1510862658 | 0 | 0.23317 | 0.120873 | 0
21360 | COOL-LITE ET 450 5mm.SGG | IGDB v48.0 | 1 | 0 | 5 | 0.260606 | 0.188643 | 0.080157 | 0.428728 | 0.106454 | 0.106624 | 0 | 0.574068 | 0.84 | 1 |  | Saint-Gobain Glass | SGG COOL-LITE ET 450 5mm | 11711645 |  | 256 | 1510862994 | 0 | 0.428728 | 0.260606 | 0
21361 | COOL-LITE ET 450 6mm.SGG | IGDB v48.0 | 1 | 0 | 6 | 0.238003 | 0.1881 | 0.075861 | 0.413779 | 0.105825 | 0.102813 | 0 | 0.574165 | 0.84 | 1 |  | Saint-Gobain Glass | SGG COOL-LITE ET 450 6mm | 11514521 |  | 256 | 1510862994 | 0 | 0.413779 | 0.238003 | 0
21362 | COOL-LITE ET 450 8mm.SGG | IGDB v48.0 | 1 | 0 | 8 | 0.202397 | 0.188477 | 0.068394 | 0.386152 | 0.105067 | 0.094967 | 0 | 0.573925 | 0.84 | 1 |  | Saint-Gobain Glass | SGG COOL-LITE ET 450 8mm | 11120272 |  | 256 | 1510862993 | 0 | 0.386152 | 0.202397 | 0
21380 | COOL-LITE ET 725 5mm.SGG | IGDB v49.0 | 1 | 0 | 5 | 0.113909 | 0.267733 | 0.111166 | 0.192951 | 0.087397 | 0.154424 | 0 | 0.220408 | 0.84 | 1 |  | Saint-Gobain Glass | SGG COOL-LITE ET 725 5mm | 8093289 |  | 256 | 1510863001 | 0 | 0.192951 | 0.113909 | 0
21381 | COOL-LITE ET 725 6mm.SGG | IGDB v49.0 | 1 | 0 | 6 | 0.10021 | 0.267434 | 0.098251 | 0.1776 | 0.08724 | 0.138479 | 0 | 0.220586 | 0.84 | 1 |  | Saint-Gobain Glass | SGG COOL-LITE ET 725 6mm | 7895650 |  | 256 | 1510862658 | 0 | 0.1776 | 0.10021 | 0
21382 | COOL-LITE ET 725 8mm.SGG | IGDB v49.0 | 1 | 0 | 8 | 0.080508 | 0.268113 | 0.081588 | 0.152041 | 0.087507 | 0.113884 | 0 | 0.220474 | 0.84 | 1 |  | Saint-Gobain Glass | SGG COOL-LITE ET 725 8mm | 7631702 |  | 256 | 1510862999 | 0 | 0.152041 | 0.080508 | 0
21364 | COOL-LITE ET 750 5mm.SGG | IGDB v48.0 | 1 | 0 | 5 | 0.227449 | 0.187887 | 0.071393 | 0.344092 | 0.103285 | 0.084215 | 0 | 0.573779 | 0.84 | 1 |  | Saint-Gobain Glass | SGG COOL-LITE ET 750 5mm | 11511173 |  | 256 | 1510862994 | 0 | 0.344092 | 0.227449 | 0
21365 | COOL-LITE ET 750 6mm.SGG | IGDB v48.0 | 1 | 0 | 6 | 0.201022 | 0.187233 | 0.066146 | 0.317527 | 0.102504 | 0.078284 | 0 | 0.57388 | 0.84 | 1 |  | Saint-Gobain Glass | SGG COOL-LITE ET 750 6mm | 11313276 |  | 256 | 1510862989 | 0 | 0.317527 | 0.201022 | 0
21366 | COOL-LITE ET 750 8mm.SGG | IGDB v48.0 | 1 | 0 | 8 | 0.160974 | 0.187547 | 0.059931 | 0.27227 | 0.101956 | 0.069572 | 0 | 0.573907 | 0.84 | 1 |  | Saint-Gobain Glass | SGG COOL-LITE ET 750 8mm | 10851948 |  | 256 | 1510862990 | 0 | 0.27227 | 0.160974 | 0
21354 | COOL-LITE KB 130 II 10mm.SGG | IGDB v45.0 | 1 | 0 | 10 | 0.183283 | 0.359839 | 0.225822 | 0.274615 | 0.172558 | 0.202372 | 0 | 0.08671 | 0.84 | 1 |  | Saint-Gobain Glass | SGG COOL-LITE KB 130 II 10mm | 9277832 |  | 256 | 1510862911 | 0 | 0.274615 | 0.183283 | 0
21352 | COOL-LITE KB 130 II 6mm.SGG | IGDB v45.0 | 1 | 0 | 6 | 0.191046 | 0.360235 | 0.245916 | 0.278418 | 0.172629 | 0.206068 | 0 | 0.086674 | 0.84 | 1 |  | Saint-Gobain Glass | SGG COOL-LITE KB 130 II 6mm | 9343626 |  | 256 | 1510862912 | 0 | 0.278418 | 0.191046 | 0
21353 | COOL-LITE KB 130 II 8mm.SGG | IGDB v45.0 | 1 | 0 | 8 | 0.187153 | 0.359939 | 0.235575 | 0.276561 | 0.172729 | 0.204228 | 0 | 0.086544 | 0.84 | 1 |  | Saint-Gobain Glass | SGG COOL-LITE KB 130 II 8mm | 9278089 |  | 256 | 1510862912 | 0 | 0.276561 | 0.187153 | 0
21204 | COOL-LITE KBRZ 127 II 6mm.SGG | IGDB v107.0 | 1 | 0 | 6 | 0.180195 | 0.308952 | 0.375591 | 0.299702 | 0.17967 | 0.111428 | 0 | 0.84 | 0.04336 | 1 |  | Saint-Gobain Glass | SGG COOL-LITE KBRZ 127 II 6mm | 10197129 | # | 256 | 1754504757 | 0 | 0.299702 | 0.180195 | 0
21390 | COOL-LITE KBT 140 10mm.SGG | IGDB v48.0 | 1 | 0 | 10 | 0.265662 | 0.306762 | 0.197725 | 0.399114 | 0.105787 | 0.22199 | 0 | 0.123922 | 0.84 | 1 |  | Saint-Gobain Glass | SGG COOL-LITE KBT 140 10mm | 10923170 |  | 256 | 1510862718 | 0 | 0.399114 | 0.265662 | 0
21388 | COOL-LITE KBT 140 6mm.SGG | IGDB v48.0 | 1 | 0 | 6 | 0.278276 | 0.308036 | 0.212957 | 0.404826 | 0.106522 | 0.226426 | 0 | 0.123888 | 0.84 | 1 |  | Saint-Gobain Glass | SGG COOL-LITE KBT 140 6mm | 10988964 |  | 256 | 1510862683 | 0 | 0.404826 | 0.278276 | 0
21389 | COOL-LITE KBT 140 8mm.SGG | IGDB v48.0 | 1 | 0 | 8 | 0.271505 | 0.306958 | 0.204206 | 0.401738 | 0.106132 | 0.223637 | 0 | 0.123766 | 0.84 | 1 |  | Saint-Gobain Glass | SGG COOL-LITE KBT 140 8mm | 10988706 |  | 256 | 1510862991 | 0 | 0.401738 | 0.271505 | 0
20950 | COOL-LITE KG 122 II 10mm.SGG | IGDB v91.0 | 1 | 0 | 10 | 0.184635 | 0.371409 | 0.252376 | 0.235903 | 0.315118 | 0.218619 | 0 | 0.063067 | 0.845514 | 1 |  | Saint-Gobain Glass | SGG COOL-LITE KG 122 II 10mm | 7504782 |  | 256 | 1686338350 | 0 | 0.235903 | 0.184635 | 0
20800 | COOL-LITE KGT 137 6mm.SGG | IGDB v72.0 | 1 | 0 | 6 | 0.25975 | 0.50197 | 0.367211 | 0.377917 | 0.283604 | 0.322564 | 0 | 0.057983 | 0.84 | 1 |  | Saint-Gobain Glass | SGG COOL-LITE KGT 137 6mm | 13347975 | # | 256 | 1589237628 | 0 | 0.377917 | 0.25975 | 0
20801 | COOL-LITE KGT 137 8mm.SGG | IGDB v72.0 | 1 | 0 | 8 | 0.254767 | 0.501828 | 0.349066 | 0.375749 | 0.283526 | 0.318791 | 0 | 0.059417 | 0.84 | 1 |  | Saint-Gobain Glass | SGG COOL-LITE KGT 137 8mm | 13282182 | # | 256 | 1589237628 | 0 | 0.375749 | 0.254767 | 0
20960 | COOL-LITE KN 125 II 10mm.SGG | IGDB v91.0 | 1 | 0 | 10 | 0.167998 | 0.328269 | 0.248389 | 0.262048 | 0.105185 | 0.208269 | 0 | 0.084612 | 0.845514 | 1 |  | Saint-Gobain Glass | SGG COOL-LITE KN 125 II 10mm | 9342849 |  | 256 | 1686338351 | 0 | 0.262048 | 0.167998 | 0
20958 | COOL-LITE KN 125 II 6mm.SGG | IGDB v107.0 | 1 | 0 | 6 | 0.180423 | 0.289515 | 0.328583 | 0.268483 | 0.216695 | 0.105429 | 0 | 0.84 | 0.084686 | 1 |  | Saint-Gobain Glass | SGG COOL-LITE KN 125 II 6mm | 9474435 | # | 256 | 1754504757 | 0 | 0.268483 | 0.180423 | 0
20959 | COOL-LITE KN 125 II 8mm.SGG | IGDB v107.0 | 1 | 0 | 8 | 0.176618 | 0.275673 | 0.328541 | 0.266705 | 0.214483 | 0.105365 | 0 | 0.84 | 0.084653 | 1 |  | Saint-Gobain Glass | SGG COOL-LITE KN 125 II 8mm | 9474179 | # | 256 | 1754504757 | 0 | 0.266705 | 0.176618 | 0
21318 | COOL-LITE KN 130 II 10mm.SGG | IGDB v45.0 | 1 | 0 | 10 | 0.208912 | 0.269112 | 0.221854 | 0.343587 | 0.067819 | 0.20369 | 0 | 0.136151 | 0.84 | 1 |  | Saint-Gobain Glass | SGG COOL-LITE KN 130 II 10mm | 10855058 |  | 256 | 1510862912 | 0 | 0.343587 | 0.208912 | 0
21316 | COOL-LITE KN 130 II 6mm.SGG | IGDB v45.0 | 1 | 0 | 6 | 0.21659 | 0.269512 | 0.242187 | 0.347689 | 0.068005 | 0.20776 | 0 | 0.136117 | 0.84 | 1 |  | Saint-Gobain Glass | SGG COOL-LITE KN 130 II 6mm | 10920851 |  | 256 | 1510862912 | 0 | 0.347689 | 0.21659 | 0
21317 | COOL-LITE KN 130 II 8mm.SGG | IGDB v45.0 | 1 | 0 | 8 | 0.212832 | 0.269507 | 0.231506 | 0.345769 | 0.067766 | 0.205534 | 0 | 0.135996 | 0.84 | 1 |  | Saint-Gobain Glass | SGG COOL-LITE KN 130 II 8mm | 10855058 |  | 256 | 1510862912 | 0 | 0.345769 | 0.212832 | 0
21220 | COOL-LITE KN 148 II 6mm.SGG | IGDB v107.0 | 1 | 0 | 6 | 0.306077 | 0.39122 | 0.338963 | 0.513788 | 0.24804 | 0.11822 | 0 | 0.84 | 0.031679 | 1 |  | Saint-Gobain Glass | SGG COOL-LITE KN 148 II 6mm | 11976381 | # | 256 | 1754504757 | 0 | 0.513788 | 0.306077 | 0
21226 | COOL-LITE KN 166 II 10mm.SGG | IGDB v110.0 | 1 | 0 | 10 | 0.355279 | 0.479619 | 0.324407 | 0.650117 | 0.209222 | 0.17852 | 0 | 0.024496 | 0.84 | 1 |  | Saint-Gobain Glass | SGG COOL-LITE KN 166 II 10mm | 12899538 | # | 256 | 1773376692 | 0 | 0.650117 | 0.355279 | 0
21223 | COOL-LITE KN 166 II 4mm.SGG | IGDB v110.0 | 1 | 0 | 4 | 0.382197 | 0.480096 | 0.38152 | 0.666699 | 0.207881 | 0.199672 | 0 | 0.028851 | 0.84 | 1 |  | Saint-Gobain Glass | SGG COOL-LITE KN 166 II 4mm | 13031126 | # | 256 | 1773376799 | 0 | 0.666699 | 0.382197
21224 | COOL-LITE KN 166 II 6mm.SGG | IGDB v104.0 | 1 | 0 | 6 | 0.367899 | 0.479265 | 0.362648 | 0.65857 | 0.208961 | 0.181541 | 0 | 0.024455 | 0.84 | 1 |  | Saint-Gobain Glass | SGG COOL-LITE KN 166 II 6mm | 13030868 | # | 256 | 1745346855 | 0 | 0.65857 | 0.367899 | 0
21225 | COOL-LITE KN 166 II 8mm.SGG | IGDB v104.0 | 1 | 0 | 8 | 0.36069 | 0.478928 | 0.342079 | 0.653797 | 0.208797 | 0.179751 | 0 | 0.024309 | 0.84 | 1 |  | Saint-Gobain Glass | SGG COOL-LITE KN 166 II 8mm | 12965075 | # | 256 | 1745346855 | 0 | 0.653797 | 0.36069 | 0
21188 | COOL-LITE KN 453 II 5mm.SGG | IGDB v103.0 | 1 | 0 | 5 | 0.222019 | 0.100915 | 0.310716 | 0.440561 | 0.09527 | 0.058657 | 0 | 0.84 | 0.05805 | 1 |  | Saint-Gobain Glass | SGG COOL-LITE KN 453 II 5mm | 11712414 | # | 256 | 1739489636 | 0 | 0.440561 | 0.222019 | 0
21210 | COOL-LITE KNT 140 10mm.SGG | IGDB v47.0 | 1 | 0 | 10 | 0.25635 | 0.29067 | 0.2368 | 0.412645 | 0.045527 | 0.210644 | 0 | 0.123922 | 0.84 | 1 |  | Saint-Gobain Glass | SGG COOL-LITE KNT 140 10mm | 11579551 |  | 256 | 1510862641 | 0 | 0.412645 | 0.25635 | 0
21208 | COOL-LITE KNT 140 6mm.SGG | IGDB v47.0 | 1 | 0 | 6 | 0.265622 | 0.290589 | 0.260679 | 0.417216 | 0.045773 | 0.215422 | 0 | 0.123888 | 0.84 | 1 |  | Saint-Gobain Glass | SGG COOL-LITE KNT 140 6mm | 11645089 |  | 256 | 1510862678 | 0 | 0.417216 | 0.265622 | 0
21209 | COOL-LITE KNT 140 8mm.SGG | IGDB v47.0 | 1 | 0 | 8 | 0.261253 | 0.291649 | 0.248715 | 0.415311 | 0.046244 | 0.213168 | 0 | 0.123766 | 0.84 | 1 |  | Saint-Gobain Glass | SGG COOL-LITE KNT 140 8mm | 11579552 | # | 256 | 1510862641 | 0 | 0.415311 | 0.261253 | 0
21194 | COOL-LITE KNT 155 10mm.SGG | IGDB v44.0 | 1 | 0 | 10 | 0.347808 | 0.226825 | 0.181817 | 0.521343 | 0.027641 | 0.149241 | 0 | 0.131267 | 0.84 | 1 |  | Saint-Gobain Glass | SGG COOL-LITE KNT 155 10mm | 12829619 |  | 256 | 1510862626 | 0 | 0.521343 | 0.347808 | 0
21192 | COOL-LITE KNT 155 6mm.SGG | IGDB v44.0 | 1 | 0 | 6 | 0.363639 | 0.227589 | 0.19821 | 0.528494 | 0.028054 | 0.151243 | 0 | 0.131233 | 0.84 | 1 |  | Saint-Gobain Glass | SGG COOL-LITE KNT 155 6mm | 12895157 |  | 256 | 1510862678 | 0 | 0.528494 | 0.363639 | 0
21193 | COOL-LITE KNT 155 8mm.SGG | IGDB v44.0 | 1 | 0 | 8 | 0.355212 | 0.226315 | 0.189143 | 0.52473 | 0.027377 | 0.14983 | 0 | 0.131111 | 0.84 | 1 |  | Saint-Gobain Glass | SGG COOL-LITE KNT 155 8mm | 12895156 | # | 256 | 1510862626 | 0 | 0.52473 | 0.355212 | 0
21178 | COOL-LITE KNT 164 10mm.SGG | IGDB v47.0 | 1 | 0 | 10 | 0.443986 | 0.180998 | 0.14259 | 0.630516 | 0.022902 | 0.109116 | 0 | 0.132244 | 0.84 | 1 |  | Saint-Gobain Glass | SGG COOL-LITE KNT 164 10mm | 13816773 |  | 256 | 1510862658 | 0 | 0.630516 | 0.443986 | 0
21176 | COOL-LITE KNT 164 6mm.SGG | IGDB v47.0 | 1 | 0 | 6 | 0.46481 | 0.182747 | 0.156193 | 0.639139 | 0.023792 | 0.111336 | 0 | 0.13221 | 0.84 | 1 |  | Saint-Gobain Glass | SGG COOL-LITE KNT 164 6mm | 13882567 |  | 256 | 1510862659 | 0 | 0.639139 | 0.46481 | 0
21177 | COOL-LITE KNT 164 8mm.SGG | IGDB v47.0 | 1 | 0 | 8 | 0.454687 | 0.181537 | 0.148674 | 0.635058 | 0.023095 | 0.109917 | 0 | 0.132089 | 0.84 | 1 |  | Saint-Gobain Glass | SGG COOL-LITE KNT 164 8mm | 13882566 | # | 256 | 1510862661 | 0 | 0.635058 | 0.454687 | 0
21212 | COOL-LITE KNT 440 5mm.SGG | IGDB v47.0 | 1 | 0 | 5 | 0.180227 | 0.289037 | 0.125124 | 0.35535 | 0.043456 | 0.167614 | 0 | 0.123458 | 0.84 | 1 |  | Saint-Gobain Glass | SGG COOL-LITE KNT 440 5mm | 10790542 |  | 256 | 1510862954 | 0 | 0.35535 | 0.180227 | 0
21213 | COOL-LITE KNT 440 6mm.SGG | IGDB v47.0 | 1 | 0 | 6 | 0.167739 | 0.289764 | 0.113112 | 0.343415 | 0.043859 | 0.159665 | 0 | 0.123585 | 0.84 | 1 |  | Saint-Gobain Glass | SGG COOL-LITE KNT 440 6mm | 10593418 |  | 256 | 1510862690 | 0 | 0.343415 | 0.167739 | 0
21214 | COOL-LITE KNT 440 8mm.SGG | IGDB v47.0 | 1 | 0 | 8 | 0.145807 | 0.289553 | 0.093873 | 0.319829 | 0.043137 | 0.144017 | 0 | 0.123619 | 0.84 | 1 |  | Saint-Gobain Glass | SGG COOL-LITE KNT 440 8mm | 10264706 | # | 256 | 1510862641 | 0 | 0.319829 | 0.145807 | 0
21196 | COOL-LITE KNT 455 5mm.SGG | IGDB v45.0 | 1 | 0 | 5 | 0.241174 | 0.224272 | 0.100912 | 0.450318 | 0.024574 | 0.122313 | 0 | 0.131233 | 0.84 | 1 |  | Saint-Gobain Glass | SGG COOL-LITE KNT 455 5mm | 11974816 |  | 256 | 1510862912 | 0 | 0.450318 | 0.241174 | 0
21197 | COOL-LITE KNT 455 6mm.SGG | IGDB v45.0 | 1 | 0 | 6 | 0.22274 | 0.223946 | 0.091193 | 0.434435 | 0.023806 | 0.117175 | 0 | 0.131111 | 0.84 | 1 |  | Saint-Gobain Glass | SGG COOL-LITE KNT 455 6mm | 11777691 |  | 256 | 1510862691 | 0 | 0.434435 | 0.22274 | 0
21198 | COOL-LITE KNT 455 8mm.SGG | IGDB v45.0 | 1 | 0 | 8 | 0.192422 | 0.223225 | 0.078092 | 0.405121 | 0.022477 | 0.107542 | 0 | 0.131267 | 0.837 | 1 |  | Saint-Gobain Glass | SGG COOL-LITE KNT 455 8mm | 11383187 |  | 256 | 1510862641 | 0 | 0.405121 | 0.192422 | 0
21180 | COOL-LITE KNT 464 5mm.SGG | IGDB v47.0 | 1 | 0 | 5 | 0.30193 | 0.177288 | 0.0851 | 0.544352 | 0.018838 | 0.093043 | 0 | 0.132144 | 0.84 | 1 |  | Saint-Gobain Glass | SGG COOL-LITE KNT 464 5mm | 12896432 |  | 256 | 1510862954 | 0 | 0.544352 | 0.30193 | 0
21181 | COOL-LITE KNT 464 6mm.SGG | IGDB v47.0 | 1 | 0 | 6 | 0.277784 | 0.176624 | 0.077279 | 0.525268 | 0.01795 | 0.089352 | 0 | 0.132265 | 0.84 | 1 |  | Saint-Gobain Glass | SGG COOL-LITE KNT 464 6mm | 12699307 |  | 256 | 1510862691 | 0 | 0.525268 | 0.277784 | 0
21182 | COOL-LITE KNT 464 8mm.SGG | IGDB v47.0 | 1 | 0 | 8 | 0.237275 | 0.174723 | 0.067447 | 0.489128 | 0.015639 | 0.083295 | 0 | 0.131966 | 0.84 | 1 |  | Saint-Gobain Glass | SGG COOL-LITE KNT 464 8mm | 12304801 | # | 256 | 1510862641 | 0 | 0.489128 | 0.237275 | 0
21216 | COOL-LITE KNT 740 5mm.SGG | IGDB v47.0 | 1 | 0 | 5 | 0.155058 | 0.288517 | 0.106371 | 0.284509 | 0.041693 | 0.123414 | 0 | 0.123693 | 0.84 | 1 |  | Saint-Gobain Glass | SGG COOL-LITE KNT 740 5mm | 10655863 |  | 256 | 1510862951 | 0 | 0.284509 | 0.155058 | 0
21217 | COOL-LITE KNT 740 6mm.SGG | IGDB v47.0 | 1 | 0 | 6 | 0.139349 | 0.288875 | 0.094262 | 0.262922 | 0.04153 | 0.112658 | 0 | 0.123888 | 0.84 | 1 |  | Saint-Gobain Glass | SGG COOL-LITE KNT 740 6mm | 10392431 |  | 256 | 1510862690 | 0 | 0.262922 | 0.139349 | 0
21218 | COOL-LITE KNT 740 8mm.SGG | IGDB v47.0 | 1 | 0 | 8 | 0.114943 | 0.288463 | 0.076837 | 0.225371 | 0.04048 | 0.094736 | 0 | 0.123766 | 0.84 | 1 |  | Saint-Gobain Glass | SGG COOL-LITE KNT 740 8mm | 9996897 | # | 256 | 1510862950 | 0 | 0.225371 | 0.114943 | 0
21200 | COOL-LITE KNT 755 5mm.SGG | IGDB v45.0 | 1 | 0 | 5 | 0.208795 | 0.222968 | 0.088358 | 0.360937 | 0.021096 | 0.094949 | 0 | 0.131166 | 0.837 | 1 |  | Saint-Gobain Glass | SGG COOL-LITE KNT 755 5mm | 11839879 |  | 256 | 1510862914 | 0 | 0.360937 | 0.208795 | 0
21201 | COOL-LITE KNT 755 6mm.SGG | IGDB v45.0 | 1 | 0 | 6 | 0.187048 | 0.222531 | 0.079073 | 0.333521 | 0.020104 | 0.087692 | 0 | 0.131288 | 0.837 | 1 |  | Saint-Gobain Glass | SGG COOL-LITE KNT 755 6mm | 11576446 |  | 256 | 1510862690 | 0 | 0.333521 | 0.187048 | 0
21202 | COOL-LITE KNT 755 8mm.SGG | IGDB v45.0 | 1 | 0 | 8 | 0.151726 | 0.222079 | 0.066598 | 0.285644 | 0.018902 | 0.07602 | 0 | 0.130989 | 0.837 | 1 |  | Saint-Gobain Glass | SGG COOL-LITE KNT 755 8mm | 11115118 |  | 256 | 1510862914 | 0 | 0.285644 | 0.151726 | 0
21184 | COOL-LITE KNT 764 5mm.SGG | IGDB v47.0 | 1 | 0 | 5 | 0.260549 | 0.175548 | 0.076558 | 0.43565 | 0.013953 | 0.076152 | 0 | 0.131785 | 0.84 | 1 |  | Saint-Gobain Glass | SGG COOL-LITE KNT 764 5mm | 12695445 |  | 256 | 1510862951 | 0 | 0.43565 | 0.260549 | 0
21185 | COOL-LITE KNT 764 6mm.SGG | IGDB v47.0 | 1 | 0 | 6 | 0.233558 | 0.174823 | 0.069784 | 0.403095 | 0.012431 | 0.0715 | 0 | 0.13191 | 0.84 | 1 |  | Saint-Gobain Glass | SGG COOL-LITE KNT 764 6mm | 12497548 |  | 256 | 1510862690 | 0 | 0.403095 | 0.233558 | 0
21186 | COOL-LITE KNT 764 8mm.SGG | IGDB v47.0 | 1 | 0 | 8 | 0.187618 | 0.172944 | 0.059566 | 0.344456 | 0.009946 | 0.063737 | 0 | 0.131944 | 0.84 | 1 |  | Saint-Gobain Glass | SGG COOL-LITE KNT 764 8mm | 11970426 | # | 256 | 1510862951 | 0 | 0.344456 | 0.187618 | 0
20871 | COOL-LITE KS 130 II 10mm.SGG | IGDB v61.0 | 1 | 0 | 10 | 0.188156 | 0.423266 | 0.421448 | 0.326068 | 0.135079 | 0.417577 | 0 | 0.029149 | 0.845514 | 1 |  | Saint-Gobain Glass | SGG COOL-LITE KS 130 II 10mm | 10001812 |  | 256 | 1538271400 | 0 | 0.326068 | 0.188156 | 0
20869 | COOL-LITE KS 130 II 6mm.SGG | IGDB v61.0 | 1 | 0 | 6 | 0.197509 | 0.423409 | 0.477995 | 0.332018 | 0.135216 | 0.430978 | 0 | 0.028934 | 0.845514 | 1 |  | Saint-Gobain Glass | SGG COOL-LITE KS 130 II 6mm | 10067607 |  | 256 | 1538271400 | 0 | 0.332018 | 0.197509 | 0
20870 | COOL-LITE KS 130 II 8mm.SGG | IGDB v61.0 | 1 | 0 | 8 | 0.192698 | 0.42339 | 0.448305 | 0.329085 | 0.135315 | 0.424124 | 0 | 0.029095 | 0.845514 | 1 |  | Saint-Gobain Glass | SGG COOL-LITE KS 130 II 8mm | 10001814 |  | 256 | 1538271402 | 0 | 0.329085 | 0.192698 | 0
21322 | COOL-LITE KS 138 II 10mm.SGG | IGDB v44.0 | 1 | 0 | 10 | 0.233815 | 0.429842 | 0.432949 | 0.396876 | 0.138363 | 0.383881 | 0 | 0.050499 | 0.84 | 1 |  | Saint-Gobain Glass | SGG COOL-LITE KS 138 II 10mm | 10988704 |  | 256 | 1510862897 | 0 | 0.396876 | 0.233815 | 0
21320 | COOL-LITE KS 138 II 6mm.SGG | IGDB v44.0 | 1 | 0 | 6 | 0.242008 | 0.429388 | 0.478094 | 0.40167 | 0.138254 | 0.392097 | 0 | 0.050461 | 0.84 | 1 |  | Saint-Gobain Glass | SGG COOL-LITE KS 138 II 6mm | 11054498 |  | 256 | 1510862896 | 0 | 0.40167 | 0.242008 | 0
21321 | COOL-LITE KS 138 II 8mm.SGG | IGDB v44.0 | 1 | 0 | 8 | 0.237196 | 0.429963 | 0.455072 | 0.398913 | 0.138596 | 0.388275 | 0 | 0.050322 | 0.84 | 1 |  | Saint-Gobain Glass | SGG COOL-LITE KS 138 II 8mm | 11054241 |  | 256 | 1510862896 | 0 | 0.398913 | 0.237196 | 0
21338 | COOL-LITE KS 146 II 10mm.SGG | IGDB v44.0 | 1 | 0 | 10 | 0.263996 | 0.427075 | 0.386574 | 0.462928 | 0.135802 | 0.309536 | 0 | 0.050478 | 0.84 | 1 |  | Saint-Gobain Glass | SGG COOL-LITE KS 146 II 10mm | 11975081 |  | 256 | 1510862897 | 0 | 0.462928 | 0.263996 | 0
21336 | COOL-LITE KS 146 II 6mm.SGG | IGDB v44.0 | 1 | 0 | 6 | 0.273208 | 0.426196 | 0.428595 | 0.468135 | 0.13562 | 0.316047 | 0 | 0.050439 | 0.84 | 1 |  | Saint-Gobain Glass | SGG COOL-LITE KS 146 II 6mm | 12040619 |  | 256 | 1510862897 | 0 | 0.468135 | 0.273208 | 0
21337 | COOL-LITE KS 146 II 8mm.SGG | IGDB v44.0 | 1 | 0 | 8 | 0.267963 | 0.425904 | 0.407123 | 0.465209 | 0.135297 | 0.313062 | 0 | 0.050301 | 0.84 | 1 |  | Saint-Gobain Glass | SGG COOL-LITE KS 146 II 8mm | 12040618 |  | 256 | 1510862896 | 0 | 0.465209 | 0.267963 | 0
11167 | COOL-LITE KS 150 II 10mm.SGG | IGDB v91.0 | 1 | 0 | 10 | 0.308724 | 0.323527 | 0.285486 | 0.498846 | 0.100481 | 0.26007 | 0 | 0.072102 | 0.84 | 1 |  | Saint-Gobain Glass | SGG COOL-LITE KS 150 II 10mm | 12041909 |  | 256 | 1686338340 | 0 | 0.498846 | 0.308724 | 0
11165 | COOL-LITE KS 150 II 6mm.SGG | IGDB v79.0 | 1 | 0 | 6 | 0.331308 | 0.324131 | 0.338508 | 0.508113 | 0.100723 | 0.267997 | 0 | 0.072102 | 0.84 | 1 |  | Saint-Gobain Glass | SGG COOL-LITE KS 150 II 6mm | 12173240 | # | 256 | 1675888664 | 0 | 0.508113 | 0.331308 | 0
11166 | COOL-LITE KS 150 II 8mm.SGG | IGDB v91.0 | 1 | 0 | 8 | 0.321305 | 0.32377 | 0.314485 | 0.503532 | 0.100593 | 0.2641 | 0 | 0.073418 | 0.84 | 1 |  | Saint-Gobain Glass | SGG COOL-LITE KS 150 II 8mm | 12107447 |  | 256 | 1686338340 | 0 | 0.503532 | 0.321305 | 0
21332 | COOL-LITE KS 154 6mm.SGG | IGDB v107.0 | 1 | 0 | 6 | 0.328181 | 0.324366 | 0.366171 | 0.532385 | 0.256858 | 0.122924 | 0 | 0.84 | 0.050469 | 1 |  | Saint-Gobain Glass | SGG COOL-LITE KS 154 6mm | 12042942 | # | 256 | 1754504757 | 0 | 0.532385 | 0.328181 | 0
20795 | COOL-LITE KS 154 II 6mm.SGG | IGDB v90.0 | 1 | 0 | 6 | 0.319651 | 0.313834 | 0.360036 | 0.553322 | 0.263463 | 0.11063 | 0 | 0.845514 | 0.04666 | 1 |  | Saint-Gobain Glass | SGG COOL-LITE KS 154 II 6mm | 12568510 | # | 256 | 1675888756 | 0 | 0.553322 | 0.319651 | 0
20796 | COOL-LITE KS 154 II 8mm.SGG | IGDB v90.0 | 1 | 0 | 8 | 0.309759 | 0.288289 | 0.359626 | 0.547659 | 0.259146 | 0.110401 | 0 | 0.845514 | 0.04672 | 1 |  | Saint-Gobain Glass | SGG COOL-LITE KS 154 II 8mm | 12502716 | # | 256 | 1675888756 | 0 | 0.547659 | 0.309759 | 0
21324 | COOL-LITE KS 438 II 5mm.SGG | IGDB v48.0 | 1 | 0 | 5 | 0.165277 | 0.428528 | 0.207961 | 0.340804 | 0.136741 | 0.296238 | 0 | 0.050385 | 0.84 | 1 |  | Saint-Gobain Glass | SGG COOL-LITE KS 438 II 5mm | 10265486 |  | 256 | 1510862986 | 0 | 0.340804 | 0.165277 | 0
21325 | COOL-LITE KS 438 II 6mm.SGG | IGDB v48.0 | 1 | 0 | 6 | 0.154727 | 0.428266 | 0.182228 | 0.329177 | 0.136051 | 0.279002 | 0 | 0.050523 | 0.84 | 1 |  | Saint-Gobain Glass | SGG COOL-LITE KS 438 II 6mm | 10068362 |  | 256 | 1510862984 | 0 | 0.329177 | 0.154727 | 0
21326 | COOL-LITE KS 438 II 8mm.SGG | IGDB v48.0 | 1 | 0 | 8 | 0.134302 | 0.427261 | 0.14521 | 0.305827 | 0.135066 | 0.247545 | 0 | 0.050182 | 0.84 | 1 |  | Saint-Gobain Glass | SGG COOL-LITE KS 438 II 8mm | 9739394 |  | 256 | 1510862985 | 0 | 0.305827 | 0.134302 | 0
21340 | COOL-LITE KS 446 II 5mm.SGG | IGDB v48.0 | 1 | 0 | 5 | 0.189585 | 0.424372 | 0.181234 | 0.398159 | 0.132838 | 0.240322 | 0 | 0.050364 | 0.84 | 1 |  | Saint-Gobain Glass | SGG COOL-LITE KS 446 II 5mm | 11186071 |  | 256 | 1510862984 | 0 | 0.398159 | 0.189585 | 0
21341 | COOL-LITE KS 446 II 6mm.SGG | IGDB v48.0 | 1 | 0 | 6 | 0.177314 | 0.42506 | 0.159469 | 0.384631 | 0.132902 | 0.227297 | 0 | 0.050502 | 0.84 | 1 |  | Saint-Gobain Glass | SGG COOL-LITE KS 446 II 6mm | 10988946 |  | 256 | 1510862986 | 0 | 0.384631 | 0.177314 | 0
21342 | COOL-LITE KS 446 II 8mm.SGG | IGDB v48.0 | 1 | 0 | 8 | 0.155465 | 0.424741 | 0.127008 | 0.358088 | 0.132089 | 0.202588 | 0 | 0.05016 | 0.84 | 1 |  | Saint-Gobain Glass | SGG COOL-LITE KS 446 II 8mm | 10594442 |  | 256 | 1510862983 | 0 | 0.358088 | 0.155465 | 0
21328 | COOL-LITE KS 738 II 5mm.SGG | IGDB v45.0 | 1 | 0 | 5 | 0.142537 | 0.42852 | 0.170173 | 0.272755 | 0.134911 | 0.206616 | 0 | 0.050461 | 0.84 | 1 |  | Saint-Gobain Glass | SGG COOL-LITE KS 738 II 5mm | 10130552 |  | 256 | 1510862914 | 0 | 0.272755 | 0.142537 | 0
21329 | COOL-LITE KS 738 II 6mm.SGG | IGDB v45.0 | 1 | 0 | 6 | 0.12837 | 0.428286 | 0.14426 | 0.2519 | 0.134316 | 0.18336 | 0 | 0.050322 | 0.84 | 1 |  | Saint-Gobain Glass | SGG COOL-LITE KS 738 II 6mm | 9932912 |  | 256 | 1510862914 | 0 | 0.2519 | 0.12837 | 0
21330 | COOL-LITE KS 738 II 8mm.SGG | IGDB v45.0 | 1 | 0 | 8 | 0.10528 | 0.427921 | 0.109925 | 0.215328 | 0.133564 | 0.146889 | 0 | 0.050499 | 0.84 | 1 |  | Saint-Gobain Glass | SGG COOL-LITE KS 738 II 8mm | 9471842 |  | 256 | 1510862915 | 0 | 0.215328 | 0.10528 | 0
21344 | COOL-LITE KS 746 II 5mm.SGG | IGDB v45.0 | 1 | 0 | 5 | 0.163399 | 0.424672 | 0.150646 | 0.318923 | 0.1306 | 0.170717 | 0 | 0.050439 | 0.837 | 1 |  | Saint-Gobain Glass | SGG COOL-LITE KS 746 II 5mm | 10985599 |  | 256 | 1510862915 | 0 | 0.318923 | 0.163399 | 0
21345 | COOL-LITE KS 746 II 6mm.SGG | IGDB v45.0 | 1 | 0 | 6 | 0.147692 | 0.424051 | 0.128226 | 0.294572 | 0.130033 | 0.152615 | 0 | 0.050301 | 0.837 | 1 |  | Saint-Gobain Glass | SGG COOL-LITE KS 746 II 6mm | 10787703 |  | 256 | 1510862915 | 0 | 0.294572 | 0.147692 | 0
21346 | COOL-LITE KS 746 II 8mm.SGG | IGDB v45.0 | 1 | 0 | 8 | 0.121764 | 0.423617 | 0.098539 | 0.251844 | 0.128942 | 0.124148 | 0 | 0.050478 | 0.837 | 1 |  | Saint-Gobain Glass | SGG COOL-LITE KS 746 II 8mm | 10326376 |  | 256 | 1510862915 | 0 | 0.251844 | 0.121764 | 0
21158 | COOL-LITE SKN 044 II 10mm.SGG | IGDB v48.0 | 1 | 0 | 10 | 0.197012 | 0.425795 | 0.353427 | 0.46642 | 0.082188 | 0.191187 | 0 | 0.029411 | 0.84 | 1 |  | Saint-Gobain Glass | SGG COOL-LITE SKN 044 II 10mm | 12040619 |  | 256 | 1510862986 | 0 | 0.46642 | 0.197012 | 0
21156 | COOL-LITE SKN 044 II 6mm.SGG | IGDB v48.0 | 1 | 0 | 6 | 0.197018 | 0.425179 | 0.363726 | 0.467024 | 0.081817 | 0.191052 | 0 | 0.029371 | 0.84 | 1 |  | Saint-Gobain Glass | SGG COOL-LITE SKN 044 II 6mm | 12040619 |  | 256 | 1510862990 | 0 | 0.467024 | 0.197018 | 0
21157 | COOL-LITE SKN 044 II 8mm.SGG | IGDB v48.0 | 1 | 0 | 8 | 0.196511 | 0.425795 | 0.358891 | 0.466363 | 0.082307 | 0.191381 | 0 | 0.029226 | 0.84 | 1 |  | Saint-Gobain Glass | SGG COOL-LITE SKN 044 II 8mm | 12040619 |  | 256 | 1510862991 | 0 | 0.466363 | 0.196511 | 0
21139 | COOL-LITE SKN 054 6mm.SGG | IGDB v50.0 | 1 | 0 | 6 | 0.252846 | 0.530586 | 0.436917 | 0.571868 | 0.166758 | 0.164927 | 0 | 0.024124 | 0.84 | 1 |  | Saint-Gobain Glass | SGG COOL-LITE SKN 054 6mm | 13028283 | # | 256 | 1510863025 | 0 | 0.571868 | 0.252846 | 0
21142 | COOL-LITE SKN 054 II 10mm.SGG | IGDB v45.0 | 1 | 0 | 10 | 0.247127 | 0.555089 | 0.330933 | 0.568705 | 0.17234 | 0.154077 | 0 | 0.015552 | 0.84 | 1 |  | Saint-Gobain Glass | SGG COOL-LITE SKN 054 II 10mm | 13159857 |  | 256 | 1510862915 | 0 | 0.568705 | 0.247127 | 0
21140 | COOL-LITE SKN 054 II 6mm.SGG | IGDB v45.0 | 1 | 0 | 6 | 0.249152 | 0.555401 | 0.348321 | 0.571656 | 0.172644 | 0.15526 | 0 | 0.01551 | 0.84 | 1 |  | Saint-Gobain Glass | SGG COOL-LITE SKN 054 II 6mm | 13159858 |  | 256 | 1510862916 | 0 | 0.571656 | 0.249152 | 0
21141 | COOL-LITE SKN 054 II 8mm.SGG | IGDB v45.0 | 1 | 0 | 8 | 0.248161 | 0.555299 | 0.339309 | 0.570171 | 0.172333 | 0.154461 | 0 | 0.015362 | 0.84 | 1 |  | Saint-Gobain Glass | SGG COOL-LITE SKN 054 II 8mm | 13159858 |  | 256 | 1510862916 | 0 | 0.570171 | 0.248161 | 0
21115 | COOL-LITE SKN 065 6mm.SGG | IGDB v55.0 | 1 | 0 | 6 | 0.320226 | 0.519697 | 0.435244 | 0.673965 | 0.119196 | 0.129809 | 0 | 0.019847 | 0.84 | 1 |  | Saint-Gobain Glass | SGG COOL-LITE SKN 065 6mm | 13818318 | # | 256 | 1510863098 | 0 | 0.673965 | 0.320226 | 0
21116 | COOL-LITE SKN 065 8mm.SGG | IGDB v61.0 | 1 | 0 | 8 | 0.318513 | 0.519576 | 0.422908 | 0.672019 | 0.118842 | 0.129497 | 0 | 0.019914 | 0.84 | 1 |  | Saint-Gobain Glass | SGG COOL-LITE SKN 065 8mm | 13818318 | # | 256 | 1538271245 | 0 | 0.672019 | 0.318513 | 0
21119 | COOL-LITE SKN 065 II 10mm.SGG | IGDB v61.0 | 1 | 0 | 10 | 0.312745 | 0.476033 | 0.373566 | 0.669883 | 0.124702 | 0.128927 | 0 | 0.02646 | 0.84 | 1 |  | Saint-Gobain Glass | SGG COOL-LITE SKN 065 II 10mm | 13752778 |  | 256 | 1538271391 | 0 | 0.669883 | 0.312745 | 0
21117 | COOL-LITE SKN 065 II 6mm.SGG | IGDB v61.0 | 1 | 0 | 6 | 0.315913 | 0.476189 | 0.395055 | 0.673611 | 0.125222 | 0.129802 | 0 | 0.02697 | 0.84 | 1 |  | Saint-Gobain Glass | SGG COOL-LITE SKN 065 II 6mm | 13818571 | # | 256 | 1538271247 | 0 | 0.673611 | 0.315913 | 0
21118 | COOL-LITE SKN 065 II 8mm.SGG | IGDB v61.0 | 1 | 0 | 8 | 0.314204 | 0.476007 | 0.384077 | 0.671549 | 0.124955 | 0.129418 | 0 | 0.026677 | 0.84 | 1 |  | Saint-Gobain Glass | SGG COOL-LITE SKN 065 II 8mm | 13818571 |  | 256 | 1538271247 | 0 | 0.671549 | 0.314204 | 0
21106 | COOL-LITE SKN 076 II 10mm.SGG | IGDB v56.0 | 1 | 0 | 10 | 0.343509 | 0.498885 | 0.384962 | 0.771266 | 0.082477 | 0.081451 | 0 | 0.015781 | 0.84 | 1 |  | Saint-Gobain Glass | SGG COOL-LITE SKN 076 II 10mm | 14673627 | # | 256 | 1510862901 | 0 | 0.771266 | 0.343509 | 0
21104 | COOL-LITE SKN 076 II 6mm.SGG | IGDB v56.0 | 1 | 0 | 6 | 0.345987 | 0.497996 | 0.408016 | 0.774965 | 0.082629 | 0.081466 | 0 | 0.015999 | 0.84 | 1 |  | Saint-Gobain Glass | SGG COOL-LITE SKN 076 II 6mm | 14673884 | # | 256 | 1510862902 | 0 | 0.774965 | 0.345987 | 0
21105 | COOL-LITE SKN 076 II 8mm.SGG | IGDB v56.0 | 1 | 0 | 8 | 0.344252 | 0.497828 | 0.396512 | 0.772805 | 0.082132 | 0.081738 | 0 | 0.016147 | 0.84 | 1 |  | Saint-Gobain Glass | SGG COOL-LITE SKN 076 II 8mm | 14673628 | # | 256 | 1510862901 | 0 | 0.772805 | 0.344252 | 0
20902 | COOL-LITE SKN 083 10mm.SGG | IGDB v72.0 | 1 | 0 | 10 | 0.382051 | 0.465818 | 0.391903 | 0.82355 | 0.058522 | 0.065058 | 0 | 0.022114 | 0.84 | 1 |  | Saint-Gobain Glass | SGG COOL-LITE SKN 083 10mm | 14937319 |  | 256 | 1589237627 | 0 | 0.82355 | 0.382051 | 0
20900 | COOL-LITE SKN 083 6mm.SGG | IGDB v72.0 | 1 | 0 | 6 | 0.386111 | 0.466062 | 0.416165 | 0.828022 | 0.058821 | 0.065091 | 0 | 0.022273 | 0.84 | 1 |  | Saint-Gobain Glass | SGG COOL-LITE SKN 083 6mm | 14937320 | # | 256 | 1589237627 | 0 | 0.828022 | 0.386111 | 0
20901 | COOL-LITE SKN 083 8mm.SGG | IGDB v72.0 | 1 | 0 | 8 | 0.38408 | 0.46603 | 0.403848 | 0.825903 | 0.058772 | 0.065049 | 0 | 0.022025 | 0.84 | 1 |  | Saint-Gobain Glass | SGG COOL-LITE SKN 083 8mm | 14937319 |  | 256 | 1589237628 | 0 | 0.825903 | 0.38408 | 0
20906 | COOL-LITE SKN 083 II 10mm.SGG | IGDB v100.0 | 1 | 0 | 10 | 0.375887 | 0.453999 | 0.375257 | 0.823534 | 0.058464 | 0.064907 | 0 | 0.018642 | 0.84 | 1 |  | Saint-Gobain Glass | SGG COOL-LITE SKN 083 II 10mm | 15068391 | # | 256 | 1739489591 | 0 | 0.823534 | 0.375887 | 0
20904 | COOL-LITE SKN 083 II 6mm.SGG | IGDB v72.0 | 1 | 0 | 6 | 0.379639 | 0.454238 | 0.398198 | 0.828435 | 0.05891 | 0.065105 | 0 | 0.018675 | 0.84 | 1 |  | Saint-Gobain Glass | SGG COOL-LITE SKN 083 II 6mm | 15068392 | # | 256 | 1589237629 | 0 | 0.828435 | 0.379639 | 0
20905 | COOL-LITE SKN 083 II 8mm.SGG | IGDB v104.0 | 1 | 0 | 8 | 0.377743 | 0.454143 | 0.386579 | 0.825966 | 0.058788 | 0.065067 | 0 | 0.019996 | 0.84 | 1 |  | Saint-Gobain Glass | SGG COOL-LITE SKN 083 II 8mm | 15068391 | # | 256 | 1745346850 | 0 | 0.825966 | 0.377743 | 0
20910 | COOL-LITE SKN 133 II 10mm.SGG | IGDB v73.0 | 1 | 0 | 10 | 0.143201 | 0.325094 | 0.231107 | 0.329521 | 0.023738 | 0.118245 | 0 | 0.050898 | 0.845514 | 1 |  | Saint-Gobain Glass | SGG COOL-LITE SKN 133 II 10mm | 10067602 |  | 256 | 1595272276 | 0 | 0.329521 | 0.143201 | 0
20908 | COOL-LITE SKN 133 II 6mm.SGG | IGDB v73.0 | 1 | 0 | 6 | 0.149545 | 0.324775 | 0.261729 | 0.333928 | 0.023929 | 0.120701 | 0 | 0.044914 | 0.845514 | 1 |  | Saint-Gobain Glass | SGG COOL-LITE SKN 133 II 6mm | 10198932 | # | 256 | 1595272276 | 0 | 0.333928 | 0.149545 | 0
20909 | COOL-LITE SKN 133 II 8mm.SGG | IGDB v73.0 | 1 | 0 | 8 | 0.145652 | 0.325105 | 0.247084 | 0.332283 | 0.023764 | 0.119469 | 0 | 0.047056 | 0.845514 | 1 |  | Saint-Gobain Glass | SGG COOL-LITE SKN 133 II 8mm | 10133395 |  | 256 | 1595272277 | 0 | 0.332283 | 0.145652 | 0
21162 | COOL-LITE SKN 144 II 10mm.SGG | IGDB v44.0 | 1 | 0 | 10 | 0.188748 | 0.425715 | 0.288111 | 0.454523 | 0.081585 | 0.18354 | 0 | 0.029411 | 0.84 | 1 |  | Saint-Gobain Glass | SGG COOL-LITE SKN 144 II 10mm | 11909032 |  | 256 | 1510862719 | 0 | 0.454523 | 0.188748 | 0
21160 | COOL-LITE SKN 144 II 6mm.SGG | IGDB v54.0 | 1 | 0 | 6 | 0.192498 | 0.425562 | 0.321106 | 0.460351 | 0.082083 | 0.187283 | 0 | 0.029371 | 0.84 | 1 |  | Saint-Gobain Glass | SGG COOL-LITE SKN 144 II 6mm | 11974825 | # | 256 | 1510862719 | 0 | 0.460351 | 0.192498 | 0
21161 | COOL-LITE SKN 144 II 8mm.SGG | IGDB v56.0 | 1 | 0 | 8 | 0.189886 | 0.424672 | 0.304022 | 0.456764 | 0.081333 | 0.185337 | 0 | 0.029226 | 0.84 | 1 |  | Saint-Gobain Glass | SGG COOL-LITE SKN 144 II 8mm | 11909288 | # | 256 | 1510862660 | 0 | 0.456764 | 0.189886 | 0
20890 | COOL-LITE SKN 146 II 10mm.SGG | IGDB v91.0 | 1 | 0 | 10 | 0.203033 | 0.392578 | 0.251052 | 0.438689 | 0.036172 | 0.093132 | 0 | 0.038692 | 0.845514 | 1 |  | Saint-Gobain Glass | SGG COOL-LITE SKN 146 II 10mm | 11383977 |  | 256 | 1686338350 | 0 | 0.438689 | 0.203033 | 0
20888 | COOL-LITE SKN 146 II 6mm.SGG | IGDB v70.0 | 1 | 0 | 6 | 0.210543 | 0.39271 | 0.290941 | 0.446402 | 0.036443 | 0.095028 | 0 | 0.038481 | 0.845514 | 1 |  | Saint-Gobain Glass | SGG COOL-LITE SKN 146 II 6mm | 11515307 | # | 256 | 1586299495 | 0 | 0.446402 | 0.210543 | 0
20889 | COOL-LITE SKN 146 II 8mm.SGG | IGDB v70.0 | 1 | 0 | 8 | 0.206754 | 0.392744 | 0.269978 | 0.442546 | 0.036394 | 0.093998 | 0 | 0.038976 | 0.845514 | 1 |  | Saint-Gobain Glass | SGG COOL-LITE SKN 146 II 8mm | 11449514 | # | 256 | 1586299495 | 0 | 0.442546 | 0.206754 | 0
20920 | COOL-LITE SKN 152 II 10mm.SGG | IGDB v102.0 | 1 | 0 | 10 | 0.223851 | 0.325264 | 0.419441 | 0.535886 | 0.15196 | 0.072911 | 0 | 0.84 | 0.031393 | 1 |  | Saint-Gobain Glass | SGG COOL-LITE SKN 152 II 10mm | 12240312 |  | 256 | 1739489627 | 0 | 0.535886 | 0.223851 | 0
20918 | COOL-LITE SKN 152 II 6mm.SGG | IGDB v102.0 | 1 | 0 | 6 | 0.230887 | 0.376484 | 0.419793 | 0.545246 | 0.155666 | 0.073321 | 0 | 0.84 | 0.031463 | 1 |  | Saint-Gobain Glass | SGG COOL-LITE SKN 152 II 6mm | 12371642 | # | 256 | 1739489627 | 0 | 0.545246 | 0.230887 | 0
20919 | COOL-LITE SKN 152 II 8mm.SGG | IGDB v102.0 | 1 | 0 | 8 | 0.22728 | 0.349562 | 0.419676 | 0.54061 | 0.153816 | 0.073162 | 0 | 0.84 | 0.031435 | 1 |  | Saint-Gobain Glass | SGG COOL-LITE SKN 152 II 8mm | 12305849 | # | 256 | 1739489627 | 0 | 0.54061 | 0.22728 | 0
21134 | COOL-LITE SKN 154 10mm.SGG | IGDB v45.0 | 1 | 0 | 10 | 0.241142 | 0.530093 | 0.348988 | 0.559075 | 0.166084 | 0.160025 | 0 | 0.024164 | 0.84 | 1 |  | Saint-Gobain Glass | SGG COOL-LITE SKN 154 10mm | 12831160 |  | 256 | 1510862719 | 0 | 0.559075 | 0.241142 | 0
21131 | COOL-LITE SKN 154 4mm.SGG | IGDB v70.0 | 1 | 0 | 4 | 0.257345 | 0.549654 | 0.407247 | 0.563053 | 0.171362 | 0.185001 | 0 | 0.023762 | 0.84 | 1 |  | Saint-Gobain Glass | SGG COOL-LITE SKN 154 4mm | 12962488 | # | 256 | 1586299495 | 0 | 0.563053 | 0.257345 | 0
21132 | COOL-LITE SKN 154 6mm.SGG | IGDB v70.0 | 1 | 0 | 6 | 0.25409 | 0.549674 | 0.383635 | 0.559484 | 0.171321 | 0.183268 | 0 | 0.024204 | 0.84 | 1 |  | Saint-Gobain Glass | SGG COOL-LITE SKN 154 6mm | 12896951 | # | 256 | 1586299405 | 0 | 0.559484 | 0.25409 | 0
21133 | COOL-LITE SKN 154 8mm.SGG | IGDB v45.0 | 1 | 0 | 8 | 0.244276 | 0.529954 | 0.370257 | 0.562464 | 0.165982 | 0.161776 | 0 | 0.023978 | 0.84 | 1 |  | Saint-Gobain Glass | SGG COOL-LITE SKN 154 8mm | 12896953 | # | 256 | 1510862642 | 0 | 0.562464 | 0.244276 | 0
21138 | COOL-LITE SKN 154 II 10mm.SGG | IGDB v44.0 | 1 | 0 | 10 | 0.238109 | 0.554753 | 0.2821 | 0.558873 | 0.171782 | 0.150402 | 0 | 0.015429 | 0.84 | 1 |  | Saint-Gobain Glass | SGG COOL-LITE SKN 154 II 10mm | 13028527 |  | 256 | 1510862729 | 0 | 0.558873 | 0.238109 | 0
21135 | COOL-LITE SKN 154 II 4mm.SGG | IGDB v44.0 | 1 | 0 | 4 | 0.246449 | 0.555341 | 0.333578 | 0.569277 | 0.172504 | 0.153637 | 0 | 0.01551 | 0.84 | 1 |  | Saint-Gobain Glass | SGG COOL-LITE SKN 154 II 4mm | 13159858 | # | 256 | 1510862897 | 0 | 0.569277 | 0.246449 | 0
21136 | COOL-LITE SKN 154 II 6mm.SGG | IGDB v44.0 | 1 | 0 | 6 | 0.242688 | 0.554374 | 0.314616 | 0.565361 | 0.171853 | 0.152411 | 0 | 0.015669 | 0.84 | 1 |  | Saint-Gobain Glass | SGG COOL-LITE SKN 154 II 6mm | 13094064 | # | 256 | 1510862729 | 0 | 0.565361 | 0.242688 | 0
21137 | COOL-LITE SKN 154 II 8mm.SGG | IGDB v44.0 | 1 | 0 | 8 | 0.239718 | 0.554879 | 0.298135 | 0.561849 | 0.172042 | 0.151743 | 0 | 0.015552 | 0.84 | 1 |  | Saint-Gobain Glass | SGG COOL-LITE SKN 154 II 8mm | 13028527 | # | 256 | 1510862729 | 0 | 0.561849 | 0.239718 | 0
21110 | COOL-LITE SKN 165 10mm.SGG | IGDB v45.0 | 1 | 0 | 10 | 0.304412 | 0.519419 | 0.343159 | 0.65837 | 0.118006 | 0.125893 | 0 | 0.019888 | 0.84 | 1 |  | Saint-Gobain Glass | SGG COOL-LITE SKN 165 10mm | 13621195 |  | 256 | 1510862719 | 0 | 0.65837 | 0.304412 | 0
21107 | COOL-LITE SKN 165 4mm.SGG | IGDB v55.0 | 1 | 0 | 4 | 0.316532 | 0.519593 | 0.41541 | 0.671267 | 0.119038 | 0.129044 | 0 | 0.01933 | 0.84 | 1 |  | Saint-Gobain Glass | SGG COOL-LITE SKN 165 4mm | 13752782 | # | 256 | 1510863098 | 0 | 0.671267 | 0.316532 | 0
21108 | COOL-LITE SKN 165 6mm.SGG | IGDB v59.0 | 1 | 0 | 6 | 0.312335 | 0.519448 | 0.389201 | 0.66692 | 0.118638 | 0.128161 | 0 | 0.019483 | 0.84 | 1 |  | Saint-Gobain Glass | SGG COOL-LITE SKN 165 6mm | 13686989 | # | 256 | 1538271328 | 0 | 0.66692 | 0.312335 | 0
21109 | COOL-LITE SKN 165 8mm.SGG | IGDB v45.0 | 1 | 0 | 8 | 0.30834 | 0.519601 | 0.365261 | 0.662479 | 0.118225 | 0.126917 | 0 | 0.0197 | 0.84 | 1 |  | Saint-Gobain Glass | SGG COOL-LITE SKN 165 8mm | 13686988 | # | 256 | 1510862642 | 0 | 0.662479 | 0.30834 | 0
21114 | COOL-LITE SKN 165 II 10mm.SGG | IGDB v44.0 | 1 | 0 | 10 | 0.300552 | 0.475779 | 0.313827 | 0.658166 | 0.124022 | 0.125784 | 0 | 0.02701 | 0.84 | 1 |  | Saint-Gobain Glass | SGG COOL-LITE SKN 165 II 10mm | 13621448 |  | 256 | 1510862720 | 0 | 0.658166 | 0.300552 | 0
21111 | COOL-LITE SKN 165 II 4mm.SGG | IGDB v55.0 | 1 | 0 | 4 | 0.31233 | 0.475957 | 0.377528 | 0.671001 | 0.124745 | 0.129128 | 0 | 0.026651 | 0.84 | 1 |  | Saint-Gobain Glass | SGG COOL-LITE SKN 165 II 4mm | 13753035 | # | 256 | 1510863099 | 0 | 0.671001 | 0.31233 | 0
21112 | COOL-LITE SKN 165 II 6mm.SGG | IGDB v55.0 | 1 | 0 | 6 | 0.308176 | 0.4758 | 0.354441 | 0.66668 | 0.124669 | 0.12814 | 0 | 0.026739 | 0.84 | 1 |  | Saint-Gobain Glass | SGG COOL-LITE SKN 165 II 6mm | 13687242 | # | 256 | 1510862729 | 0 | 0.66668 | 0.308176 | 0
21113 | COOL-LITE SKN 165 II 8mm.SGG | IGDB v55.0 | 1 | 0 | 8 | 0.304247 | 0.475615 | 0.333149 | 0.662284 | 0.124378 | 0.12712 | 0 | 0.02697 | 0.84 | 1 |  | Saint-Gobain Glass | SGG COOL-LITE SKN 165 II 8mm | 13687241 | # | 256 | 1510862729 | 0 | 0.662284 | 0.304247 | 0
21092 | COOL-LITE SKN 175 II 6mm.SGG | IGDB v109.0 | 1 | 0 | 6 | 0.320726 | 0.394038 | 0.516006 | 0.767491 | 0.095974 | 0.086125 | 0 | 0.84 | 0.026311 | 1 |  | Saint-Gobain Glass | SGG COOL-LITE SKN 175 II 6mm | 14214877 | # | 256 | 1773376794 | 0 | 0.767491 | 0.320726
21093 | COOL-LITE SKN 175 II 8mm.SGG | IGDB v110.0 | 1 | 0 | 8 | 0.317277 | 0.369061 | 0.515783 | 0.762653 | 0.095289 | 0.085853 | 0 | 0.84 | 0.026315 | 1 |  | Saint-Gobain Glass | SGG COOL-LITE SKN 175 II 8mm | 14149084 | # | 256 | 1773376795 | 0 | 0.762653 | 0.317277
21098 | COOL-LITE SKN 176 10mm.SGG | IGDB v44.0 | 1 | 0 | 10 | 0.334235 | 0.494692 | 0.347996 | 0.75787 | 0.081831 | 0.079708 | 0 | 0.02407 | 0.84 | 1 |  | Saint-Gobain Glass | SGG COOL-LITE SKN 176 10mm | 14279900 |  | 256 | 1510862898 | 0 | 0.75787 | 0.334235 | 0
21099 | COOL-LITE SKN 176 3mm.SGG | IGDB v47.0 | 1 | 0 | 3 | 0.348641 | 0.495404 | 0.442119 | 0.775039 | 0.082836 | 0.08173 | 0 | 0.024029 | 0.84 | 1 |  | Saint-Gobain Glass | SGG COOL-LITE SKN 176 3mm | 14477024 | # | 256 | 1510862952 | 0 | 0.775039 | 0.348641 | 0
21095 | COOL-LITE SKN 176 4mm.SGG | IGDB v47.0 | 1 | 0 | 4 | 0.345699 | 0.494139 | 0.426962 | 0.772016 | 0.082189 | 0.081651 | 0 | 0.023883 | 0.84 | 1 |  | Saint-Gobain Glass | SGG COOL-LITE SKN 176 4mm | 14411231 | # | 256 | 1510862952 | 0 | 0.772016 | 0.345699 | 0
21096 | COOL-LITE SKN 176 6mm.SGG | IGDB v44.0 | 1 | 0 | 6 | 0.341631 | 0.494108 | 0.397668 | 0.767099 | 0.08172 | 0.080604 | 0 | 0.024029 | 0.84 | 1 |  | Saint-Gobain Glass | SGG COOL-LITE SKN 176 6mm | 14411230 | # | 256 | 1510862898 | 0 | 0.767099 | 0.341631 | 0
21097 | COOL-LITE SKN 176 8mm.SGG | IGDB v44.0 | 1 | 0 | 8 | 0.338172 | 0.494852 | 0.372667 | 0.762658 | 0.082186 | 0.080545 | 0 | 0.023883 | 0.84 | 1 |  | Saint-Gobain Glass | SGG COOL-LITE SKN 176 8mm | 14345693 |  | 256 | 1510862898 | 0 | 0.762658 | 0.338172 | 0
21102 | COOL-LITE SKN 176 II 10mm.SGG | IGDB v56.0 | 1 | 0 | 10 | 0.331344 | 0.498035 | 0.319394 | 0.757783 | 0.081617 | 0.0803 | 0 | 0.016122 | 0.84 | 1 |  | Saint-Gobain Glass | SGG COOL-LITE SKN 176 II 10mm | 14476760 | # | 256 | 1510862898 | 0 | 0.757783 | 0.331344 | 0
21103 | COOL-LITE SKN 176 II 4mm.SGG | IGDB v100.0 | 1 | 0 | 4 | 0.342797 | 0.498626 | 0.389446 | 0.772601 | 0.083096 | 0.081736 | 0 | 0.015559 | 0.84 | 1 |  | Saint-Gobain Glass | SGG COOL-LITE SKN 176 II 4mm | 14608092 | # | 256 | 1739489593 | 0 | 0.772601 | 0.342797 | 0
21100 | COOL-LITE SKN 176 II 6mm.SGG | IGDB v47.0 | 1 | 0 | 6 | 0.338068 | 0.49782 | 0.363428 | 0.767096 | 0.081993 | 0.08061 | 0 | 0.01608 | 0.84 | 1 |  | Saint-Gobain Glass | SGG COOL-LITE SKN 176 II 6mm | 14608091 | # | 256 | 1510862899 | 0 | 0.767096 | 0.338068 | 0
21101 | COOL-LITE SKN 176 II 8mm.SGG | IGDB v56.0 | 1 | 0 | 8 | 0.334058 | 0.498269 | 0.340805 | 0.762035 | 0.082045 | 0.080788 | 0 | 0.015932 | 0.84 | 1 |  | Saint-Gobain Glass | SGG COOL-LITE SKN 176 II 8mm | 14542297 | # | 256 | 1510862899 | 0 | 0.762035 | 0.334058 | 0
20791 | COOL-LITE SKN 176 PLX 4mm.SGG | IGDB v91.0 | 1 | 0 | 4 | 0.345965 | 0.517866 | 0.395156 | 0.7686 | 0.08287 | 0.092231 | 0 | 0.023767 | 0.84 | 1 |  | Saint-Gobain Glass | SGG COOL-LITE SKN 176 4mm | 14345695 |  | 256 | 1686338347 | 0 | 0.7686 | 0.345965 | 0
20792 | COOL-LITE SKN 176 PLX 5mm.SGG | IGDB v91.0 | 1 | 0 | 5 | 0.342541 | 0.517664 | 0.376196 | 0.765012 | 0.082754 | 0.091868 | 0 | 0.023887 | 0.84 | 1 |  | Saint-Gobain Glass | SGG COOL-LITE SKN 176 5mm | 14280158 |  | 256 | 1686338347 | 0 | 0.765012 | 0.342541 | 0
20793 | COOL-LITE SKN 176 PLX 6mm.SGG | IGDB v79.0 | 1 | 0 | 6 | 0.33946 | 0.517519 | 0.358196 | 0.761546 | 0.082378 | 0.091398 | 0 | 0.02384 | 0.84 | 1 |  | Saint-Gobain Glass | SGG COOL-LITE SKN 176 6mm | 14279901 | # | 256 | 1675888729 | 0 | 0.761546 | 0.33946 | 0
20894 | COOL-LITE SKN 183 10mm.SGG | IGDB v109.0 | 1 | 0 | 10 | 0.367159 | 0.465206 | 0.323539 | 0.809317 | 0.057366 | 0.064343 | 0 | 0.022723 | 0.84 | 1 |  | Saint-Gobain Glass | SGG COOL-LITE SKN 183 10mm | 14740196 | # | 256 | 1773376691 | 0 | 0.809317 | 0.367159 | 0
20892 | COOL-LITE SKN 183 6mm.SGG | IGDB v72.0 | 1 | 0 | 6 | 0.376821 | 0.465742 | 0.369848 | 0.819511 | 0.058365 | 0.064755 | 0 | 0.022091 | 0.84 | 1 |  | Saint-Gobain Glass | SGG COOL-LITE SKN 183 6mm | 14805990 | # | 256 | 1589237629 | 0 | 0.819511 | 0.376821 | 0
20893 | COOL-LITE SKN 183 8mm.SGG | IGDB v109.0 | 1 | 0 | 8 | 0.371888 | 0.465369 | 0.34568 | 0.814384 | 0.057798 | 0.064548 | 0 | 0.021118 | 0.84 | 1 |  | Saint-Gobain Glass | SGG COOL-LITE SKN 183 8mm | 14805989 | # | 256 | 1773376691 | 0 | 0.814384 | 0.371888 | 0
20898 | COOL-LITE SKN 183 II 10mm.SGG | IGDB v72.0 | 1 | 0 | 10 | 0.362009 | 0.453471 | 0.311082 | 0.809325 | 0.057608 | 0.064195 | 0 | 0.018964 | 0.84 | 1 |  | Saint-Gobain Glass | SGG COOL-LITE SKN 183 II 10mm | 14871268 |  | 256 | 1589237629 | 0 | 0.809325 | 0.362009 | 0
20896 | COOL-LITE SKN 183 II 6mm.SGG | IGDB v72.0 | 1 | 0 | 6 | 0.370986 | 0.453844 | 0.354848 | 0.819695 | 0.058309 | 0.064818 | 0 | 0.019079 | 0.84 | 1 |  | Saint-Gobain Glass | SGG COOL-LITE SKN 183 II 6mm | 14937062 | # | 256 | 1589237629 | 0 | 0.819695 | 0.370986 | 0
20897 | COOL-LITE SKN 183 II 8mm.SGG | IGDB v72.0 | 1 | 0 | 8 | 0.366406 | 0.4535 | 0.331996 | 0.814392 | 0.057883 | 0.064415 | 0 | 0.019073 | 0.84 | 1 |  | Saint-Gobain Glass | SGG COOL-LITE SKN 183 II 8mm | 14937061 |  | 256 | 1589237629 | 0 | 0.814392 | 0.366406 | 0
20780 | COOL-LITE SKN 376 II 6mm.SGG | IGDB v109.0 | 1 | 0 | 6 | 0.172041 | 0.145113 | 0.469958 | 0.3684 | 0.052085 | 0.061154 | 0 | 0.84 | 0.023663 | 1 |  | Saint-Gobain Glass | SGG COOL-LITE SKN 376 II 6mm | 10724767 | # | 256 | 1773376788 | 0 | 0.3684 | 0.172041
21164 | COOL-LITE SKN 444 II 5mm.SGG | IGDB v45.0 | 1 | 0 | 5 | 0.152314 | 0.424758 | 0.134178 | 0.392165 | 0.079327 | 0.148272 | 0 | 0.029371 | 0.84 | 1 |  | Saint-Gobain Glass | SGG COOL-LITE SKN 444 II 5mm | 11120277 |  | 256 | 1510862917 | 0 | 0.392165 | 0.152314 | 0
21165 | COOL-LITE SKN 444 II 6mm.SGG | IGDB v45.0 | 1 | 0 | 6 | 0.144984 | 0.424258 | 0.117751 | 0.378503 | 0.078931 | 0.141352 | 0 | 0.029226 | 0.84 | 1 |  | Saint-Gobain Glass | SGG COOL-LITE SKN 444 II 6mm | 10922897 |  | 256 | 1510862917 | 0 | 0.378503 | 0.144984 | 0
21166 | COOL-LITE SKN 444 II 8mm.SGG | IGDB v45.0 | 1 | 0 | 8 | 0.131756 | 0.423851 | 0.09551 | 0.352656 | 0.077893 | 0.128895 | 0 | 0.029411 | 0.837 | 1 |  | Saint-Gobain Glass | SGG COOL-LITE SKN 444 II 8mm | 10528649 |  | 256 | 1510862917 | 0 | 0.352656 | 0.131756 | 0
21144 | COOL-LITE SKN 454 II 5mm.SGG | IGDB v47.0 | 1 | 0 | 5 | 0.189132 | 0.55321 | 0.128793 | 0.483026 | 0.168196 | 0.12359 | 0 | 0.01551 | 0.84 | 1 |  | Saint-Gobain Glass | SGG COOL-LITE SKN 454 II 5mm | 12173723 |  | 256 | 1510862952 | 0 | 0.483026 | 0.189132 | 0
21145 | COOL-LITE SKN 454 II 6mm.SGG | IGDB v47.0 | 1 | 0 | 6 | 0.178827 | 0.552181 | 0.111478 | 0.465957 | 0.167036 | 0.117638 | 0 | 0.015362 | 0.84 | 1 |  | Saint-Gobain Glass | SGG COOL-LITE SKN 454 II 6mm | 11976343 |  | 256 | 1510862730 | 0 | 0.465957 | 0.178827 | 0
21146 | COOL-LITE SKN 454 II 8mm.SGG | IGDB v47.0 | 1 | 0 | 8 | 0.161606 | 0.551517 | 0.090428 | 0.434598 | 0.165573 | 0.108646 | 0 | 0.015552 | 0.84 | 1 |  | Saint-Gobain Glass | SGG COOL-LITE SKN 454 II 8mm | 11582094 |  | 256 | 1510862730 | 0 | 0.434598 | 0.161606 | 0
21120 | COOL-LITE SKN 465 II 5mm.SGG | IGDB v47.0 | 1 | 0 | 5 | 0.235606 | 0.472544 | 0.129986 | 0.567928 | 0.118216 | 0.104926 | 0 | 0.02689 | 0.84 | 1 |  | Saint-Gobain Glass | SGG COOL-LITE SKN 465 II 5mm | 12701106 |  | 256 | 1510862943 | 0 | 0.567928 | 0.235606 | 0
21121 | COOL-LITE SKN 465 II 6mm.SGG | IGDB v47.0 | 1 | 0 | 6 | 0.22207 | 0.47189 | 0.111425 | 0.547689 | 0.117224 | 0.100728 | 0 | 0.027035 | 0.84 | 1 |  | Saint-Gobain Glass | SGG COOL-LITE SKN 465 II 6mm | 12503725 |  | 256 | 1510862730 | 0 | 0.547689 | 0.22207 | 0
21122 | COOL-LITE SKN 465 II 8mm.SGG | IGDB v47.0 | 1 | 0 | 8 | 0.200273 | 0.472023 | 0.088757 | 0.510659 | 0.115985 | 0.093891 | 0 | 0.026677 | 0.84 | 1 |  | Saint-Gobain Glass | SGG COOL-LITE SKN 465 II 8mm | 12109220 |  | 256 | 1510862730 | 0 | 0.510659 | 0.200273 | 0
21168 | COOL-LITE SKN 744 II 5mm.SGG | IGDB v44.0 | 1 | 0 | 5 | 0.128705 | 0.423203 | 0.114648 | 0.314095 | 0.076163 | 0.111086 | 0 | 0.029292 | 0.837 | 1 |  | Saint-Gobain Glass | SGG COOL-LITE SKN 744 II 5mm | 10919806 |  | 256 | 1510862899 | 0 | 0.314095 | 0.128705 | 0
21169 | COOL-LITE SKN 744 II 6mm.SGG | IGDB v44.0 | 1 | 0 | 6 | 0.117854 | 0.422789 | 0.098416 | 0.289788 | 0.075501 | 0.101435 | 0 | 0.029436 | 0.837 | 1 |  | Saint-Gobain Glass | SGG COOL-LITE SKN 744 II 6mm | 10721910 |  | 256 | 1510862899 | 0 | 0.289788 | 0.117854 | 0
21170 | COOL-LITE SKN 744 II 8mm.SGG | IGDB v44.0 | 1 | 0 | 8 | 0.100968 | 0.423352 | 0.078799 | 0.24841 | 0.075244 | 0.086758 | 0 | 0.02908 | 0.837 | 1 |  | Saint-Gobain Glass | SGG COOL-LITE SKN 744 II 8mm | 10260839 |  | 256 | 1510862899 | 0 | 0.24841 | 0.100968 | 0
21148 | COOL-LITE SKN 754 II 5mm.SGG | IGDB v45.0 | 1 | 0 | 5 | 0.1606 | 0.552224 | 0.112148 | 0.387737 | 0.164354 | 0.095853 | 0 | 0.015429 | 0.837 | 1 |  | Saint-Gobain Glass | SGG COOL-LITE SKN 754 II 5mm | 11972994 |  | 256 | 1510862918 | 0 | 0.387737 | 0.1606 | 0
21149 | COOL-LITE SKN 754 II 6mm.SGG | IGDB v45.0 | 1 | 0 | 6 | 0.14742 | 0.552082 | 0.096422 | 0.358906 | 0.163437 | 0.088361 | 0 | 0.015577 | 0.837 | 1 |  | Saint-Gobain Glass | SGG COOL-LITE SKN 754 II 6mm | 11709306 |  | 256 | 1510862720 | 0 | 0.358906 | 0.14742 | 0
21150 | COOL-LITE SKN 754 II 8mm.SGG | IGDB v45.0 | 1 | 0 | 8 | 0.125188 | 0.551581 | 0.076083 | 0.307536 | 0.161921 | 0.076954 | 0 | 0.015211 | 0.837 | 1 |  | Saint-Gobain Glass | SGG COOL-LITE SKN 754 II 8mm | 11247977 | # | 256 | 1510862721 | 0 | 0.307536 | 0.125188 | 0
21124 | COOL-LITE SKN 765 II 5mm.SGG | IGDB v45.0 | 1 | 0 | 5 | 0.199448 | 0.471735 | 0.114961 | 0.454865 | 0.113638 | 0.084063 | 0 | 0.02689 | 0.837 | 1 |  | Saint-Gobain Glass | SGG COOL-LITE SKN 765 II 5mm | 12565655 |  | 256 | 1510862918 | 0 | 0.454865 | 0.199448 | 0
21125 | COOL-LITE SKN 765 II 6mm.SGG | IGDB v45.0 | 1 | 0 | 6 | 0.182651 | 0.471294 | 0.097233 | 0.420519 | 0.112216 | 0.078635 | 0 | 0.027035 | 0.837 | 1 |  | Saint-Gobain Glass | SGG COOL-LITE SKN 765 II 6mm | 12301965 |  | 256 | 1510862918 | 0 | 0.420519 | 0.182651 | 0
21126 | COOL-LITE SKN 765 II 8mm.SGG | IGDB v45.0 | 1 | 0 | 8 | 0.154269 | 0.470388 | 0.075506 | 0.360002 | 0.109703 | 0.069595 | 0 | 0.026677 | 0.837 | 1 |  | Saint-Gobain Glass | SGG COOL-LITE SKN 765 II 8mm | 11840379 |  | 256 | 1510862919 | 0 | 0.360002 | 0.154269 | 0
20784 | COOL-LITE SKN 776 II 6mm.SGG | IGDB v83.0 | 1 | 0 | 6 | 0.203889 | 0.492131 | 0.092078 | 0.484333 | 0.066161 | 0.059738 | 0 | 0.025064 | 0.84 | 1 |  | Saint-Gobain Glass | SGG COOL-LITE SKN 776 II 6mm | 13091226 | # | 256 | 1675888738 | 0 | 0.484333 | 0.203889 | 0
20785 | COOL-LITE SKN 776 II 8mm.SGG | IGDB v83.0 | 1 | 0 | 8 | 0.17251 | 0.49111 | 0.070659 | 0.414266 | 0.063096 | 0.055579 | 0 | 0.023597 | 0.84 | 1 |  | Saint-Gobain Glass | SGG COOL-LITE SKN 776 II 8mm | 12629639 | # | 256 | 1675888738 | 0 | 0.414266 | 0.17251 | 0
20875 | COOL-LITE SKS 143 II 10mm.SGG | IGDB v79.0 | 1 | 0 | 10 | 0.168196 | 0.435913 | 0.350571 | 0.405523 | 0.032106 | 0.286961 | 0 | 0.022084 | 0.84 | 1 |  | Saint-Gobain Glass | SGG COOL-LITE SKS 143 II 10mm | 11251612 | # | 256 | 1675888693 | 0 | 0.405523 | 0.168196 | 0
20873 | COOL-LITE SKS 143 II 6mm.SGG | IGDB v66.0 | 1 | 0 | 6 | 0.174692 | 0.435988 | 0.422721 | 0.413002 | 0.032343 | 0.295942 | 0 | 0.02286 | 0.84 | 1 |  | Saint-Gobain Glass | SGG COOL-LITE SKS 143 II 6mm | 11382943 | # | 256 | 1586299404 | 0 | 0.413002 | 0.174692 | 0
20874 | COOL-LITE SKS 143 II 8mm.SGG | IGDB v79.0 | 1 | 0 | 8 | 0.171548 | 0.436049 | 0.390005 | 0.409316 | 0.032327 | 0.291437 | 0 | 0.022213 | 0.84 | 1 |  | Saint-Gobain Glass | SGG COOL-LITE SKS 143 II 8mm | 11317406 | # | 256 | 1675888693 | 0 | 0.409316 | 0.171548 | 0
21298 | COOL-LITE ST 108 10mm.SGG | IGDB v47.0 | 1 | 0 | 10 | 0.052784 | 0.490514 | 0.368659 | 0.08803 | 0.344128 | 0.424949 | 0 | 0.163068 | 0.84 | 1 |  | Saint-Gobain Glass | SGG COOL-LITE ST 108 10mm | 5461074 |  | 256 | 1510862642 | 0 | 0.08803 | 0.052784 | 0
21296 | COOL-LITE ST 108 6mm.SGG | IGDB v47.0 | 1 | 0 | 6 | 0.055815 | 0.491417 | 0.402601 | 0.08974 | 0.344737 | 0.434891 | 0 | 0.163035 | 0.84 | 1 |  | Saint-Gobain Glass | SGG COOL-LITE ST 108 6mm | 5526867 |  | 256 | 1510862677 | 0 | 0.08974 | 0.055815 | 0
21297 | COOL-LITE ST 108 8mm.SGG | IGDB v47.0 | 1 | 0 | 8 | 0.053878 | 0.490535 | 0.384236 | 0.088687 | 0.344204 | 0.429336 | 0 | 0.162918 | 0.84 | 1 |  | Saint-Gobain Glass | SGG COOL-LITE ST 108 8mm | 5461330 |  | 256 | 1510862642 | 0 | 0.088687 | 0.053878 | 0
21282 | COOL-LITE ST 120 10mm.SGG | IGDB v44.0 | 1 | 0 | 10 | 0.172977 | 0.334608 | 0.25509 | 0.20702 | 0.259899 | 0.312349 | 0 | 0.679921 | 0.84 | 1 |  | Saint-Gobain Glass | SGG COOL-LITE ST 120 10mm | 8880244 |  | 256 | 1510862642 | 0 | 0.20702 | 0.172977 | 0
11239 | COOL-LITE ST 120 4mm.SGG | IGDB v16.4 | 1 | 0 | 4 | 0.172113 | 0.342772 | 0.278134 | 0.202872 | 0.269115 | 0.322839 | 0 | 0.647 | 0.837 | 1 |  | Saint-Gobain Glass | SGG COOL-LITE ST 120 4mm | 8748661 |  | 256 | 1510862643 | 0 | 0.202872 | 0.172113 | 0
21280 | COOL-LITE ST 120 6mm.SGG | IGDB v55.0 | 1 | 0 | 6 | 0.180786 | 0.333769 | 0.275778 | 0.209391 | 0.259352 | 0.319293 | 0 | 0.679894 | 0.84 | 1 |  | Saint-Gobain Glass | SGG COOL-LITE ST 120 6mm | 8880501 | # | 256 | 1510862677 | 0 | 0.209391 | 0.180786 | 0
21281 | COOL-LITE ST 120 8mm.SGG | IGDB v44.0 | 1 | 0 | 8 | 0.177103 | 0.334649 | 0.266049 | 0.208556 | 0.259853 | 0.31621 | 0 | 0.679798 | 0.84 | 1 |  | Saint-Gobain Glass | SGG COOL-LITE ST 120 8mm | 8880245 | # | 256 | 1510862643 | 0 | 0.208556 | 0.177103 | 0
21266 | COOL-LITE ST 136 10mm.SGG | IGDB v44.0 | 1 | 0 | 10 | 0.308941 | 0.220992 | 0.158309 | 0.365223 | 0.179232 | 0.215057 | 0 | 0.769707 | 0.84 | 1 |  | Saint-Gobain Glass | SGG COOL-LITE ST 136 10mm | 11052444 |  | 256 | 1510862643 | 0 | 0.365223 | 0.308941 | 0
21264 | COOL-LITE ST 136 6mm.SGG | IGDB v55.0 | 1 | 0 | 6 | 0.323247 | 0.221048 | 0.168738 | 0.369305 | 0.179294 | 0.220001 | 0 | 0.769681 | 0.84 | 1 |  | Saint-Gobain Glass | SGG COOL-LITE ST 136 6mm | 11117982 | # | 256 | 1510862677 | 0 | 0.369305 | 0.323247 | 0
21265 | COOL-LITE ST 136 8mm.SGG | IGDB v44.0 | 1 | 0 | 8 | 0.31631 | 0.222023 | 0.163765 | 0.367492 | 0.179662 | 0.217603 | 0 | 0.769587 | 0.84 | 1 |  | Saint-Gobain Glass | SGG COOL-LITE ST 136 8mm | 11052445 | # | 256 | 1510862643 | 0 | 0.367492 | 0.31631 | 0
21250 | COOL-LITE ST 150 10mm.SGG | IGDB v44.0 | 1 | 0 | 10 | 0.443998 | 0.169917 | 0.120536 | 0.502907 | 0.168878 | 0.175929 | 0 | 0.845631 | 0.84 | 1 |  | Saint-Gobain Glass | SGG COOL-LITE ST 150 10mm | 12500662 |  | 256 | 1510862643 | 0 | 0.502907 | 0.443998 | 0
21248 | COOL-LITE ST 150 6mm.SGG | IGDB v55.0 | 1 | 0 | 6 | 0.467132 | 0.171833 | 0.126943 | 0.509995 | 0.169626 | 0.17987 | 0 | 0.845601 | 0.84 | 1 |  | Saint-Gobain Glass | SGG COOL-LITE ST 150 6mm | 12566456 | # | 256 | 1510862676 | 0 | 0.509995 | 0.467132 | 0
21249 | COOL-LITE ST 150 8mm.SGG | IGDB v44.0 | 1 | 0 | 8 | 0.455787 | 0.170626 | 0.123235 | 0.506641 | 0.169095 | 0.177671 | 0 | 0.84554 | 0.84 | 1 |  | Saint-Gobain Glass | SGG COOL-LITE ST 150 8mm | 12566199 | # | 256 | 1510862643 | 0 | 0.506641 | 0.455787 | 0
21234 | COOL-LITE ST 167 10mm.SGG | IGDB v45.0 | 1 | 0 | 10 | 0.616647 | 0.151802 | 0.133612 | 0.661101 | 0.18924 | 0.186304 | 0 | 0.845631 | 0.84 | 1 |  | Saint-Gobain Glass | SGG COOL-LITE ST 167 10mm | 13489620 |  | 256 | 1510862643 | 0 | 0.661101 | 0.616647 | 0
21232 | COOL-LITE ST 167 6mm.SGG | IGDB v45.0 | 1 | 0 | 6 | 0.648985 | 0.154002 | 0.140657 | 0.67006 | 0.189631 | 0.189714 | 0 | 0.845601 | 0.84 | 1 |  | Saint-Gobain Glass | SGG COOL-LITE ST 167 6mm | 13555415 |  | 256 | 1510862676 | 0 | 0.67006 | 0.648985 | 0
21233 | COOL-LITE ST 167 8mm.SGG | IGDB v45.0 | 1 | 0 | 8 | 0.632499 | 0.152777 | 0.137089 | 0.665574 | 0.189699 | 0.188107 | 0 | 0.84554 | 0.84 | 1 |  | Saint-Gobain Glass | SGG COOL-LITE ST 167 8mm | 13555157 | # | 256 | 1510862644 | 0 | 0.665574 | 0.632499 | 0
21276 | COOL-LITE ST 236 5mm.SGG | IGDB v48.0 | 1 | 0 | 5 | 0.211066 | 0.218998 | 0.093996 | 0.222433 | 0.175603 | 0.107375 | 0 | 0.769681 | 0.837 | 1 |  | Saint-Gobain Glass | SGG COOL-LITE ST 236 5mm | 8355974 |  | 256 | 1510862987 | 0 | 0.222433 | 0.211066 | 0
21277 | COOL-LITE ST 236 6mm.SGG | IGDB v48.0 | 1 | 0 | 6 | 0.190506 | 0.217853 | 0.083926 | 0.199931 | 0.174918 | 0.094934 | 0 | 0.769587 | 0.84 | 1 |  | Saint-Gobain Glass | SGG COOL-LITE ST 236 6mm | 7895680 |  | 256 | 1510862988 | 0 | 0.199931 | 0.190506 | 0
21278 | COOL-LITE ST 236 8mm.SGG | IGDB v48.0 | 1 | 0 | 8 | 0.15663 | 0.217243 | 0.070935 | 0.162308 | 0.17404 | 0.077751 | 0 | 0.769707 | 0.84 | 1 |  | Saint-Gobain Glass | SGG COOL-LITE ST 236 8mm | 7040631 |  | 256 | 1510862988 | 0 | 0.162308 | 0.15663 | 0
21300 | COOL-LITE ST 408 5mm.SGG | IGDB v47.0 | 1 | 0 | 5 | 0.038279 | 0.491687 | 0.195561 | 0.076225 | 0.344539 | 0.326495 | 0 | 0.162971 | 0.84 | 1 |  | Saint-Gobain Glass | SGG COOL-LITE ST 408 5mm | 5066824 |  | 256 | 1510862944 | 0 | 0.076225 | 0.038279 | 0
21301 | COOL-LITE ST 408 6mm.SGG | IGDB v47.0 | 1 | 0 | 6 | 0.035687 | 0.490793 | 0.17347 | 0.073502 | 0.344066 | 0.30666 | 0 | 0.163088 | 0.84 | 1 |  | Saint-Gobain Glass | SGG COOL-LITE ST 408 6mm | 5001030 |  | 256 | 1510862677 | 0 | 0.073502 | 0.035687 | 0
21302 | COOL-LITE ST 408 8mm.SGG | IGDB v47.0 | 1 | 0 | 8 | 0.030174 | 0.490717 | 0.142474 | 0.067781 | 0.344034 | 0.272026 | 0 | 0.162799 | 0.84 | 1 |  | Saint-Gobain Glass | SGG COOL-LITE ST 408 8mm | 4803649 |  | 256 | 1510862644 | 0 | 0.067781 | 0.030174 | 0
21284 | COOL-LITE ST 420 5mm.SGG | IGDB v45.0 | 1 | 0 | 5 | 0.114954 | 0.33383 | 0.144564 | 0.178549 | 0.259447 | 0.243741 | 0 | 0.679894 | 0.837 | 1 |  | Saint-Gobain Glass | SGG COOL-LITE ST 420 5mm | 8223078 |  | 256 | 1510862919 | 0 | 0.178549 | 0.114954 | 0
21285 | COOL-LITE ST 420 6mm.SGG | IGDB v45.0 | 1 | 0 | 6 | 0.105134 | 0.333785 | 0.130701 | 0.172073 | 0.259212 | 0.230185 | 0 | 0.679798 | 0.837 | 1 |  | Saint-Gobain Glass | SGG COOL-LITE ST 420 6mm | 8091747 |  | 256 | 1510862677 | 0 | 0.172073 | 0.105134 | 0
21286 | COOL-LITE ST 420 8mm.SGG | IGDB v45.0 | 1 | 0 | 8 | 0.089244 | 0.333629 | 0.110871 | 0.16042 | 0.258881 | 0.205668 | 0 | 0.679921 | 0.837 | 1 |  | Saint-Gobain Glass | SGG COOL-LITE ST 420 8mm | 7828573 | # | 256 | 1510862644 | 0 | 0.16042 | 0.089244 | 0
21268 | COOL-LITE ST 436 5mm.SGG | IGDB v45.0 | 1 | 0 | 5 | 0.204743 | 0.219263 | 0.104567 | 0.314279 | 0.177901 | 0.172177 | 0 | 0.769681 | 0.837 | 1 |  | Saint-Gobain Glass | SGG COOL-LITE ST 436 5mm | 10263691 |  | 256 | 1510862919 | 0 | 0.314279 | 0.204743 | 0
21269 | COOL-LITE ST 436 6mm.SGG | IGDB v45.0 | 1 | 0 | 6 | 0.186719 | 0.219182 | 0.097341 | 0.303433 | 0.177863 | 0.163285 | 0 | 0.769587 | 0.837 | 1 |  | Saint-Gobain Glass | SGG COOL-LITE ST 436 6mm | 10132103 |  | 256 | 1510862678 | 0 | 0.303433 | 0.186719 | 0
21270 | COOL-LITE ST 436 8mm.SGG | IGDB v45.0 | 1 | 0 | 8 | 0.157757 | 0.218857 | 0.086037 | 0.282486 | 0.177282 | 0.148031 | 0 | 0.769707 | 0.837 | 1 |  | Saint-Gobain Glass | SGG COOL-LITE ST 436 8mm | 9803391 | # | 256 | 1510862644 | 0 | 0.282486 | 0.157757 | 0
21252 | COOL-LITE ST 450 5mm.SGG | IGDB v44.0 | 1 | 0 | 5 | 0.291431 | 0.1662 | 0.088162 | 0.433616 | 0.166624 | 0.143046 | 0 | 0.845542 | 0.837 | 1 |  | Saint-Gobain Glass | SGG COOL-LITE ST 450 5mm | 11711651 |  | 256 | 1510862900 | 0 | 0.433616 | 0.291431 | 0
21253 | COOL-LITE ST 450 6mm.SGG | IGDB v44.0 | 1 | 0 | 6 | 0.265447 | 0.165683 | 0.082586 | 0.41811 | 0.166077 | 0.13589 | 0 | 0.845649 | 0.837 | 1 |  | Saint-Gobain Glass | SGG COOL-LITE ST 450 6mm | 11514526 |  | 256 | 1510862678 | 0 | 0.41811 | 0.265447 | 0
21254 | COOL-LITE ST 450 8mm.SGG | IGDB v44.0 | 1 | 0 | 8 | 0.222371 | 0.163834 | 0.074837 | 0.388911 | 0.164395 | 0.123874 | 0 | 0.845386 | 0.837 | 1 |  | Saint-Gobain Glass | SGG COOL-LITE ST 450 8mm | 11120021 | # | 256 | 1510862644 | 0 | 0.388911 | 0.222371 | 0
21236 | COOL-LITE ST 467 5mm.SGG | IGDB v48.0 | 1 | 0 | 5 | 0.396545 | 0.142432 | 0.091815 | 0.568721 | 0.183844 | 0.150349 | 0 | 0.845542 | 0.84 | 1 |  | Saint-Gobain Glass | SGG COOL-LITE ST 467 5mm | 12634814 |  | 256 | 1510862988 | 0 | 0.568721 | 0.396545 | 0
21237 | COOL-LITE ST 467 6mm.SGG | IGDB v48.0 | 1 | 0 | 6 | 0.358801 | 0.140433 | 0.085331 | 0.548117 | 0.182496 | 0.142688 | 0 | 0.845649 | 0.84 | 1 |  | Saint-Gobain Glass | SGG COOL-LITE ST 467 6mm | 12371897 |  | 256 | 1510862677 | 0 | 0.548117 | 0.358801 | 0
21238 | COOL-LITE ST 467 8mm.SGG | IGDB v48.0 | 1 | 0 | 8 | 0.299067 | 0.138734 | 0.077536 | 0.510027 | 0.180513 | 0.130319 | 0 | 0.845386 | 0.84 | 1 |  | Saint-Gobain Glass | SGG COOL-LITE ST 467 8mm | 11977391 | # | 256 | 1510862644 | 0 | 0.510027 | 0.299067 | 0
21304 | COOL-LITE ST 708 5mm.SGG | IGDB v47.0 | 1 | 0 | 5 | 0.032672 | 0.491539 | 0.158434 | 0.060671 | 0.344607 | 0.225595 | 0 | 0.162624 | 0.84 | 1 |  | Saint-Gobain Glass | SGG COOL-LITE ST 708 5mm | 4999228 |  | 256 | 1510862944 | 0 | 0.060671 | 0.032672 | 0
21305 | COOL-LITE ST 708 6mm.SGG | IGDB v47.0 | 1 | 0 | 6 | 0.029477 | 0.49163 | 0.135753 | 0.055863 | 0.344743 | 0.199053 | 0 | 0.162745 | 0.84 | 1 |  | Saint-Gobain Glass | SGG COOL-LITE ST 708 6mm | 4867640 |  | 256 | 1510862690 | 0 | 0.055863 | 0.029477 | 0
21306 | COOL-LITE ST 708 8mm.SGG | IGDB v47.0 | 1 | 0 | 8 | 0.023192 | 0.490656 | 0.105634 | 0.047185 | 0.343997 | 0.158053 | 0 | 0.162778 | 0.84 | 1 |  | Saint-Gobain Glass | SGG COOL-LITE ST 708 8mm | 4669744 |  | 256 | 1510862943 | 0 | 0.047185 | 0.023192 | 0
21288 | COOL-LITE ST 720 5mm.SGG | IGDB v47.0 | 1 | 0 | 5 | 0.100338 | 0.333717 | 0.118504 | 0.142815 | 0.258863 | 0.172008 | 0 | 0.679894 | 0.84 | 1 |  | Saint-Gobain Glass | SGG COOL-LITE ST 720 5mm | 8089173 |  | 256 | 1510862943 | 0 | 0.142815 | 0.100338 | 0
21289 | COOL-LITE ST 720 6mm.SGG | IGDB v47.0 | 1 | 0 | 6 | 0.08847 | 0.332753 | 0.104254 | 0.131575 | 0.25807 | 0.153579 | 0 | 0.679798 | 0.84 | 1 |  | Saint-Gobain Glass | SGG COOL-LITE ST 720 6mm | 7957327 |  | 256 | 1510862689 | 0 | 0.131575 | 0.08847 | 0
21290 | COOL-LITE ST 720 8mm.SGG | IGDB v47.0 | 1 | 0 | 8 | 0.070564 | 0.333215 | 0.085706 | 0.112472 | 0.258387 | 0.12543 | 0 | 0.679921 | 0.84 | 1 |  | Saint-Gobain Glass | SGG COOL-LITE ST 720 8mm | 7627844 | # | 256 | 1510862943 | 0 | 0.112472 | 0.070564 | 0
21272 | COOL-LITE ST 736 5mm.SGG | IGDB v45.0 | 1 | 0 | 5 | 0.178542 | 0.219072 | 0.089238 | 0.251736 | 0.176337 | 0.126879 | 0 | 0.76963 | 0.837 | 1 |  | Saint-Gobain Glass | SGG COOL-LITE ST 736 5mm | 10129013 |  | 256 | 1510862919 | 0 | 0.251736 | 0.178542 | 0
21273 | COOL-LITE ST 736 6mm.SGG | IGDB v45.0 | 1 | 0 | 6 | 0.158569 | 0.21846 | 0.081757 | 0.232612 | 0.17604 | 0.115478 | 0 | 0.769723 | 0.837 | 1 |  | Saint-Gobain Glass | SGG COOL-LITE ST 736 6mm | 9931374 |  | 256 | 1510862689 | 0 | 0.232612 | 0.158569 | 0
21274 | COOL-LITE ST 736 8mm.SGG | IGDB v45.0 | 1 | 0 | 8 | 0.126489 | 0.218025 | 0.070763 | 0.198673 | 0.175221 | 0.096877 | 0 | 0.769492 | 0.837 | 1 |  | Saint-Gobain Glass | SGG COOL-LITE ST 736 8mm | 9535840 | # | 256 | 1510862920 | 0 | 0.198673 | 0.126489 | 0
21256 | COOL-LITE ST 750 5mm.SGG | IGDB v44.0 | 1 | 0 | 5 | 0.253503 | 0.164846 | 0.077078 | 0.346216 | 0.16336 | 0.108473 | 0 | 0.845225 | 0.837 | 1 |  | Saint-Gobain Glass | SGG COOL-LITE ST 750 5mm | 11510922 |  | 256 | 1510862900 | 0 | 0.346216 | 0.253503 | 0
21257 | COOL-LITE ST 750 6mm.SGG | IGDB v44.0 | 1 | 0 | 6 | 0.225516 | 0.164192 | 0.071856 | 0.320264 | 0.162497 | 0.099542 | 0 | 0.845336 | 0.837 | 1 |  | Saint-Gobain Glass | SGG COOL-LITE ST 750 6mm | 11247489 |  | 256 | 1510862690 | 0 | 0.320264 | 0.225516 | 0
21258 | COOL-LITE ST 750 8mm.SGG | IGDB v44.0 | 1 | 0 | 8 | 0.178111 | 0.16249 | 0.063123 | 0.273348 | 0.160814 | 0.084582 | 0 | 0.845366 | 0.837 | 1 |  | Saint-Gobain Glass | SGG COOL-LITE ST 750 8mm | 10851953 | # | 256 | 1510862900 | 0 | 0.273348 | 0.178111 | 0
21240 | COOL-LITE ST 767 5mm.SGG | IGDB v48.0 | 1 | 0 | 5 | 0.346079 | 0.140734 | 0.079457 | 0.454225 | 0.178489 | 0.112872 | 0 | 0.845225 | 0.84 | 1 |  | Saint-Gobain Glass | SGG COOL-LITE ST 767 5mm | 12433570 |  | 256 | 1510862987 | 0 | 0.454225 | 0.346079 | 0
21241 | COOL-LITE ST 767 6mm.SGG | IGDB v45.0 | 1 | 0 | 6 | 0.304732 | 0.139412 | 0.073779 | 0.419198 | 0.177324 | 0.10321 | 0 | 0.845542 | 0.837 | 1 |  | Saint-Gobain Glass | SGG COOL-LITE ST 767 6mm | 12170136 |  | 256 | 1510862689 | 0 | 0.419198 | 0.304732 | 0
21242 | COOL-LITE ST 767 8mm.SGG | IGDB v45.0 | 1 | 0 | 8 | 0.239652 | 0.137935 | 0.064818 | 0.357895 | 0.175125 | 0.087777 | 0 | 0.845649 | 0.837 | 1 |  | Saint-Gobain Glass | SGG COOL-LITE ST 767 8mm | 11708550 | # | 256 | 1510862920 | 0 | 0.357895 | 0.239652 | 0
21314 | COOL-LITE STB 120 10mm.SGG | IGDB v45.0 | 1 | 0 | 10 | 0.176067 | 0.388594 | 0.179512 | 0.217 | 0.289986 | 0.205759 | 0 | 0.688621 | 0.84 | 1 |  | Saint-Gobain Glass | SGG COOL-LITE STB 120 10mm | 8290686 |  | 256 | 1510862645 | 0 | 0.217 | 0.176067 | 0
21312 | COOL-LITE STB 120 6mm.SGG | IGDB v45.0 | 1 | 0 | 6 | 0.185008 | 0.388633 | 0.192605 | 0.219941 | 0.289904 | 0.210022 | 0 | 0.688594 | 0.84 | 1 |  | Saint-Gobain Glass | SGG COOL-LITE STB 120 6mm | 8356479 |  | 256 | 1510862676 | 0 | 0.219941 | 0.185008 | 0
21313 | COOL-LITE STB 120 8mm.SGG | IGDB v45.0 | 1 | 0 | 8 | 0.180537 | 0.3884 | 0.185829 | 0.21828 | 0.28961 | 0.207973 | 0 | 0.688499 | 0.84 | 1 |  | Saint-Gobain Glass | SGG COOL-LITE STB 120 8mm | 8356478 |  | 256 | 1510862645 | 0 | 0.21828 | 0.180537 | 0
21402 | COOL-LITE STB 136 10mm.SGG | IGDB v50.0 | 1 | 0 | 10 | 0.30885 | 0.277201 | 0.138365 | 0.355321 | 0.149157 | 0.176308 | 0 | 0.751381 | 0.84 | 1 |  | Saint-Gobain Glass | SGG COOL-LITE STB 136 10mm | 10330781 |  | 256 | 1510863025 | 0 | 0.355321 | 0.30885 | 0
21400 | COOL-LITE STB 136 6mm.SGG | IGDB v50.0 | 1 | 0 | 6 | 0.323619 | 0.277337 | 0.146963 | 0.359329 | 0.149363 | 0.179944 | 0 | 0.751407 | 0.84 | 1 |  | Saint-Gobain Glass | SGG COOL-LITE STB 136 6mm | 10396575 | # | 256 | 1510863025 | 0 | 0.359329 | 0.323619 | 0
21401 | COOL-LITE STB 136 8mm.SGG | IGDB v50.0 | 1 | 0 | 8 | 0.316482 | 0.278241 | 0.142938 | 0.357591 | 0.149676 | 0.178182 | 0 | 0.751288 | 0.84 | 1 |  | Saint-Gobain Glass | SGG COOL-LITE STB 136 8mm | 10396318 |  | 256 | 1510863024 | 0 | 0.357591 | 0.316482 | 0
11377 | COOL-LITE STB 420 6mm.SGG | IGDB v53.0 | 1 | 0 | 6 | 0.105994 | 0.38687 | 0.101277 | 0.179658 | 0.288625 | 0.157263 | 0 | 0.688542 | 0.845514 | 1 |  | Saint-Gobain Glass | SGG COOL-LITE STB 420 6mm | 7567468 |  | 256 | 1510862661 | 0 | 0.179658 | 0.105994 | 0
11378 | COOL-LITE STB 420 8mm.SGG | IGDB v53.0 | 1 | 0 | 8 | 0.089469 | 0.387428 | 0.089502 | 0.167156 | 0.28892 | 0.143552 | 0 | 0.688637 | 0.845514 | 1 |  | Saint-Gobain Glass | SGG COOL-LITE STB 420 8mm | 7304550 |  | 256 | 1510862660 | 0 | 0.167156 | 0.089469 | 0
11381 | COOL-LITE STB 436 6mm.SGG | IGDB v53.0 | 1 | 0 | 6 | 0.18266 | 0.274327 | 0.089356 | 0.294487 | 0.147444 | 0.137599 | 0 | 0.75133 | 0.845514 | 1 |  | Saint-Gobain Glass | SGG COOL-LITE STB 436 6mm | 9475976 |  | 256 | 1510862661 | 0 | 0.294487 | 0.18266 | 0
11382 | COOL-LITE STB 436 8mm.SGG | IGDB v53.0 | 1 | 0 | 8 | 0.153088 | 0.273883 | 0.080955 | 0.274072 | 0.146747 | 0.126504 | 0 | 0.751423 | 0.845514 | 1 |  | Saint-Gobain Glass | SGG COOL-LITE STB 436 8mm | 9147265 |  | 256 | 1510862660 | 0 | 0.274072 | 0.153088 | 0
20961 | COOL-LITE XTREME 70-33 4mm.SGG | IGDB v100.0 | 1 | 0 | 4 | 0.303055 | 0.556605 | 0.415144 | 0.774051 | 0.058604 | 0.061457 | 0 | 0.018193 | 0.84 | 1 |  | Saint-Gobain Glass | SGG COOL-LITE XTREME 70-33 4mm | 14607840 | # | 256 | 1739489592 | 0 | 0.774051 | 0.303055 | 0
20962 | COOL-LITE XTREME 70-33 6mm.SGG | IGDB v77.0 | 1 | 0 | 6 | 0.300072 | 0.556535 | 0.387389 | 0.769252 | 0.058418 | 0.061286 | 0 | 0.017971 | 0.84 | 1 |  | Saint-Gobain Glass | SGG COOL-LITE XTREME 70-33 6mm | 14542303 | # | 256 | 1614645763 | 0 | 0.769252 | 0.300072 | 0
20963 | COOL-LITE XTREME 70-33 8mm.SGG | IGDB v77.0 | 1 | 0 | 8 | 0.297211 | 0.556414 | 0.361895 | 0.764295 | 0.058052 | 0.061224 | 0 | 0.018125 | 0.84 | 1 |  | Saint-Gobain Glass | SGG COOL-LITE XTREME 70-33 8mm | 14476510 | # | 256 | 1614645763 | 0 | 0.764295 | 0.297211 | 0
17725 | Cool-lite_ks133C4_cebrace.CBR | IGDB v55.0 | 1 | 0 | 8 | 0.221136 | 0.338936 | 0.220143 | 0.339441 | 0.334576 | 0.153031 | 0 | 0.89 | 0.89 | 0.856 |  | Cebrace | Coollite ks133 + Clear (4+4) | 10592405 |  | 256 | 1510863529 | 0 | 0.339441 | 0.221136 | 0
17726 | Cool-lite_skn154C4_cebrace.CBR | IGDB v55.0 | 1 | 0 | 8 | 0.21795 | 0.42045 | 0.413534 | 0.512384 | 0.239284 | 0.257581 | 0 | 0.89 | 0.89 | 0.856 |  | Cebrace | Coollite skn154 + Clear (4+4) | 11846068 |  | 256 | 1510863530 | 0 | 0.512384 | 0.21795 | 0
17727 | Cool-lite_st120C4_cebrace.CBR | IGDB v61.0 | 1 | 0 | 8 | 0.165935 | 0.275135 | 0.207364 | 0.214034 | 0.315474 | 0.211624 | 0 | 0.84 | 0.84 | 0.856 |  | Cebrace | Coollite st120 + Clear (4+4) | 8618361 |  | 256 | 1538271450 | 0 | 0.214034 | 0.165935 | 0
17728 | Cool-lite_st136C4_cebrace.CBR | IGDB v61.0 | 1 | 0 | 8 | 0.308915 | 0.170511 | 0.125498 | 0.394759 | 0.205004 | 0.126131 | 0 | 0.84 | 0.84 | 0.856 |  | Cebrace | Coollite st136 + Clear (4+4) | 11185058 |  | 256 | 1538271450 | 0 | 0.394759 | 0.308915 | 0
17729 | Cool-lite_st150C4_cebrace.CBR | IGDB v61.0 | 1 | 0 | 8 | 0.41862 | 0.13452 | 0.094728 | 0.512807 | 0.167099 | 0.1042 | 0 | 0.84 | 0.84 | 0.856 |  | Cebrace | Coollite st150 + Clear (4+4) | 12369849 |  | 256 | 1538271450 | 0 | 0.512807 | 0.41862 | 0
8900 | CoolTone 7mm Clear.SAG | IGDB v104.0 | 1 | 0 | 6.99 | 0.436199 | 0.105263 | 0.13853 | 0.728398 | 0.064115 | 0.044166 | 0 | 0.839234 | 0.142411 | 0.679 |  | SAGE Electrochromics, Inc. | SageGlass® CoolTone? 7mm Lami Clear Tint | 12968155 | # | 256 | 1745346834 | 0 | 0.728398 | 0.436199 | 0
8904 | CoolTone 7mm Full.SAG | IGDB v104.0 | 1 | 0 | 6.99 | 0.005805 | 0.081004 | 0.125085 | 0.014092 | 0.057481 | 0.012286 | 0 | 0.839234 | 0.142411 | 0.679 |  | SAGE Electrochromics, Inc. | SageGlass® CoolTone? 7mm Lami Full Tint | 2892556 | # | 256 | 1745346834 | 0 | 0.014092 | 0.005805 | 0
8901 | CoolTone 7mm Light.SAG | IGDB v104.0 | 1 | 0 | 6.99 | 0.083952 | 0.08061 | 0.12212 | 0.203486 | 0.056329 | 0.013211 | 0 | 0.839234 | 0.142411 | 0.679 |  | SAGE Electrochromics, Inc. | SageGlass® CoolTone? 7mm Lami Light Tint | 8094315 | # | 256 | 1745346834 | 0 | 0.203486 | 0.083952 | 0
8903 | CoolTone 7mm Medium.SAG | IGDB v104.0 | 1 | 0 | 6.99 | 0.025277 | 0.074373 | 0.112367 | 0.062729 | 0.053023 | 0.011218 | 0 | 0.839234 | 0.142411 | 0.679 |  | SAGE Electrochromics, Inc. | SageGlass® CoolTone? 7mm Lami Medium Tint | 5459245 | # | 256 | 1745346834 | 0 | 0.062729 | 0.025277 | 0
8920 | CoolTone Blue 9mm Clear.SAG | IGDB v104.0 | 1 | 0 | 8.76 | 0.255643 | 0.059176 | 0.117691 | 0.453099 | 0.047797 | 0.028417 | 0 | 0.839136 | 0.140453 | 0.727 |  | SAGE Electrochromics, Inc. | SageGlass® CoolTone? Blue 9mm Lami Clear Tint | 11450786 | # | 256 | 1745346836 | 0 | 0.453099 | 0.255643 | 0
8924 | CoolTone Blue 9mm Full.SAG | IGDB v104.0 | 1 | 0 | 8.76 | 0.002955 | 0.05353 | 0.111064 | 0.006882 | 0.046189 | 0.012383 | 0 | 0.839136 | 0.140453 | 0.727 |  | SAGE Electrochromics, Inc. | SageGlass® CoolTone? Blue 9mm Lami Full Tint | 2168578 | # | 256 | 1745346837 | 0 | 0.006882 | 0.002955 | 0
8921 | CoolTone Blue 9mm Light.SAG | IGDB v104.0 | 1 | 0 | 8.76 | 0.094807 | 0.053392 | 0.107852 | 0.215932 | 0.045132 | 0.014242 | 0 | 0.839136 | 0.140453 | 0.727 |  | SAGE Electrochromics, Inc. | SageGlass® CoolTone? Blue 9mm Lami Light Tint | 8619627 | # | 256 | 1745346836 | 0 | 0.215932 | 0.094807 | 0
8923 | CoolTone Blue 9mm Medium.SAG | IGDB v104.0 | 1 | 0 | 8.76 | 0.033871 | 0.053012 | 0.107461 | 0.083007 | 0.045099 | 0.010428 | 0 | 0.839136 | 0.140453 | 0.727 |  | SAGE Electrochromics, Inc. | SageGlass® CoolTone? Blue 9mm Lami Medium Tint | 6182966 | # | 256 | 1745346837 | 0 | 0.083007 | 0.033871 | 0
8910 | CoolTone Gray 9mm Clear.SAG | IGDB v104.0 | 1 | 0 | 8.83 | 0.286121 | 0.066149 | 0.12403 | 0.511825 | 0.051515 | 0.032406 | 0 | 0.840122 | 0.142203 | 0.727 |  | SAGE Electrochromics, Inc. | SageGlass® CoolTone? Gray 9mm Lami Clear Tint | 11255991 | # | 256 | 1745346835 | 0 | 0.511825 | 0.286121 | 0
8914 | CoolTone Gray 9mm Full.SAG | IGDB v104.0 | 1 | 0 | 8.83 | 0.002543 | 0.057983 | 0.116199 | 0.006344 | 0.048471 | 0.014126 | 0 | 0.840122 | 0.142203 | 0.727 |  | SAGE Electrochromics, Inc. | SageGlass® CoolTone? Gray 9mm Lami Full Tint | 1840388 | # | 256 | 1745346835 | 0 | 0.006344 | 0.002543 | 0
8911 | CoolTone Gray 9mm Light.SAG | IGDB v104.0 | 1 | 0 | 8.83 | 0.091309 | 0.058062 | 0.112697 | 0.215476 | 0.047758 | 0.015976 | 0 | 0.840122 | 0.142203 | 0.727 |  | SAGE Electrochromics, Inc. | SageGlass® CoolTone? Gray 9mm Lami Light Tint | 8029299 | # | 256 | 1745346835 | 0 | 0.215476 | 0.091309 | 0
8913 | CoolTone Gray 9mm Medium.SAG | IGDB v104.0 | 1 | 0 | 8.83 | 0.02811 | 0.057571 | 0.113575 | 0.071341 | 0.047402 | 0.012665 | 0 | 0.840122 | 0.142203 | 0.727 |  | SAGE Electrochromics, Inc. | SageGlass® CoolTone? Gray 9mm Lami Medium Tint | 5591348 | # | 256 | 1745346835 | 0 | 0.071341 | 0.02811 | 0
8915 | CoolTone Green 9mm Clear.SAG | IGDB v104.0 | 1 | 0 | 8.7 | 0.207742 | 0.046567 | 0.123568 | 0.549631 | 0.052172 | 0.034712 | 0 | 0.839915 | 0.14041 | 0.727 |  | SAGE Electrochromics, Inc. | SageGlass® CoolTone? Green 9mm Lami Clear Tint | 12242342 | # | 256 | 1745346836 | 0 | 0.549631 | 0.207742 | 0
8919 | CoolTone Green 9mm Full.SAG | IGDB v104.0 | 1 | 0 | 8.7 | 0.003059 | 0.044637 | 0.093904 | 0.007627 | 0.048456 | 0.011059 | 0 | 0.839915 | 0.14041 | 0.727 |  | SAGE Electrochromics, Inc. | SageGlass® CoolTone? Green 9mm Lami Full Tint | 2169089 | # | 256 | 1745346836 | 0 | 0.007627 | 0.003059 | 0
8916 | CoolTone Green 9mm Light.SAG | IGDB v104.0 | 1 | 0 | 8.7 | 0.081397 | 0.044912 | 0.113275 | 0.231295 | 0.047875 | 0.016144 | 0 | 0.839915 | 0.14041 | 0.727 |  | SAGE Electrochromics, Inc. | SageGlass® CoolTone? Green 9mm Lami Light Tint | 8686694 | # | 256 | 1745346836 | 0 | 0.231295 | 0.081397 | 0
8918 | CoolTone Green 9mm Medium.SAG | IGDB v104.0 | 1 | 0 | 8.7 | 0.028489 | 0.042309 | 0.099979 | 0.079112 | 0.045797 | 0.011012 | 0 | 0.839915 | 0.14041 | 0.727 |  | SAGE Electrochromics, Inc. | SageGlass® CoolTone? Green 9mm Lami Medium Tint | 6051627 | # | 256 | 1745346836 | 0 | 0.079112 | 0.028489 | 0
8905 | CoolTone SR2 7mm Clear.SAG | IGDB v104.0 | 1 | 0 | 6.99 | 0.408843 | 0.138381 | 0.14496 | 0.676902 | 0.120412 | 0.080134 | 0 | 0.839105 | 0.139636 | 0.679 |  | SAGE Electrochromics, Inc. | SageGlass® CoolTone? SR2 7mm Lami Clear Tint | 12376277 | # | 256 | 1745346834 | 0 | 0.676902 | 0.408843 | 0
8909 | CoolTone SR2 7mm Full.SAG | IGDB v104.0 | 1 | 0 | 6.99 | 0.004364 | 0.114485 | 0.115337 | 0.010766 | 0.112885 | 0.012567 | 0 | 0.839105 | 0.139636 | 0.679 |  | SAGE Electrochromics, Inc. | SageGlass® CoolTone? SR2 7mm Lami Full Tint | 2498057 | # | 256 | 1745346835 | 0 | 0.010766 | 0.004364 | 0
8906 | CoolTone SR2 7mm Light.SAG | IGDB v104.0 | 1 | 0 | 6.99 | 0.082547 | 0.10087 | 0.101969 | 0.199013 | 0.101023 | 0.015947 | 0 | 0.839105 | 0.139636 | 0.679 |  | SAGE Electrochromics, Inc. | SageGlass® CoolTone? SR2 7mm Lami Light Tint | 7831660 | # | 256 | 1745346834 | 0 | 0.199013 | 0.082547 | 0
8908 | CoolTone SR2 7mm Medium.SAG | IGDB v104.0 | 1 | 0 | 6.99 | 0.025583 | 0.10035 | 0.095702 | 0.063736 | 0.10087 | 0.010816 | 0 | 0.839105 | 0.139636 | 0.679 |  | SAGE Electrochromics, Inc. | SageGlass® CoolTone? SR2 7mm Lami Medium Tint | 5393712 | # | 256 | 1745346835 | 0 | 0.063736 | 0.025583 | 0
8935 | CoolTone STBS 9mm Clear.SAG | IGDB v104.0 | 1 | 0 | 9.1 | 0.404683 | 0.185029 | 0.164121 | 0.635508 | 0.183209 | 0.122089 | 0 | 0.840428 | 0.138177 | 0.788 |  | SAGE Electrochromics, Inc. | SageGlassÂ® CoolToneâ?¢ STBS 9mm Lami Clear Tint | 11850449 | # | 256 | 1745346849 | 0 | 0.635508 | 0.404683 | 0
8939 | CoolTone STBS 9mm Full.SAG | IGDB v104.0 | 1 | 0 | 9.1 | 0.005377 | 0.173039 | 0.114312 | 0.013123 | 0.181447 | 0.012618 | 0 | 0.840428 | 0.138177 | 0.788 |  | SAGE Electrochromics, Inc. | SageGlassÂ® CoolToneâ?¢ STBS 9mm Lami Full Tint | 2761228 | # | 256 | 1745346849 | 0 | 0.013123 | 0.005377 | 0
8937 | CoolTone STBS 9mm Light.SAG | IGDB v104.0 | 1 | 0 | 9.1 | 0.094918 | 0.175552 | 0.114581 | 0.223945 | 0.187412 | 0.038556 | 0 | 0.840428 | 0.138177 | 0.788 |  | SAGE Electrochromics, Inc. | SageGlassÂ® CoolToneâ?¢ STBS 9mm Lami Light Tint | 8357745 | # | 256 | 1745346849 | 0 | 0.223945 | 0.094918 | 0
8938 | CoolTone STBS 9mm Medium.SAG | IGDB v104.0 | 1 | 0 | 9.1 | 0.023133 | 0.174772 | 0.108066 | 0.056398 | 0.184684 | 0.014416 | 0 | 0.840428 | 0.138177 | 0.788 |  | SAGE Electrochromics, Inc. | SageGlassÂ® CoolToneâ?¢ STBS 9mm Lami Medium Tint | 5261609 | # | 256 | 1745346849 | 0 | 0.056398 | 0.023133 | 0
19551 | CRE138_6.CSG | IGDB v75.0 | 1 | 0 | 5.82 | 0.22102 | 0.45338 | 0.470357 | 0.374927 | 0.414454 | 0.202754 | 0 | 0.84 | 0.040249 | 1 |  | China Southern Glass (CSG) | LowE on Clear | 10266273 | # | 256 | 1614645757 | 0 | 0.374927 | 0.22102 | 0
19552 | CRE146_6.CSG | IGDB v75.0 | 1 | 0 | 5.86 | 0.283538 | 0.385489 | 0.407022 | 0.470463 | 0.312655 | 0.125803 | 0 | 0.84 | 0.057188 | 1 |  | China Southern Glass (CSG) | LowE on Clear | 11581873 | # | 256 | 1614645757 | 0 | 0.470463 | 0.283538 | 0
19553 | CRE159_6.CSG | IGDB v75.0 | 1 | 0 | 5.82 | 0.350262 | 0.381414 | 0.448551 | 0.588495 | 0.27267 | 0.17537 | 0 | 0.84 | 0.060739 | 1 |  | China Southern Glass (CSG) | LowE on Clear | 12569543 | # | 256 | 1614645757 | 0 | 0.588495 | 0.350262 | 0
6447 | CrGry-6-030QS-030QS-OpWht.VIR | IGDB v110.0 | 1 | 0 | 12.84 | 0.494965 | 0.054704 | 0.056012 | 0.624597 | 0.066183 | 0.067387 | 0 | 0.840261 | 0.840261 | 0.706 |  | Viracon | CrystalGray - 030QS -030QS -Optiwhite | 13554121 | # | 256 | 1773376753 | 0 | 0.624597 | 0.494965
427 | Cristazul_10.vto | IGDB v46.0 | 1 | 0 | 9.456 | 0.279272 | 0.04702 | 0.050158 | 0.39347 | 0.052145 | 0.056212 | 0 | 0.84 | 0.84 | 1 |  | Vitro | Cristazul® | 12955783 | # | 256 | 1510862574 | 0 | 0.39347 | 0.279272 | 0
426 | Cristazul_4.vto | IGDB v46.0 | 1 | 0 | 4.036 | 0.526263 | 0.056161 | 0.058497 | 0.630309 | 0.063838 | 0.065964 | 0 | 0.84 | 0.84 | 1 |  | Vitro | Cristazul® | 14472384 | # | 256 | 1510862574 | 0 | 0.630309 | 0.526263 | 0
428 | Cristazul_5.vto | IGDB v46.0 | 1 | 0 | 4.813 | 0.482223 | 0.05428 | 0.056807 | 0.599949 | 0.062089 | 0.064395 | 0 | 0.84 | 0.84 | 1 |  | Vitro | Cristazul® | 14406071 | # | 256 | 1510862574 | 0 | 0.599949 | 0.482223 | 0
430 | Cristazul_6.vto | IGDB v46.0 | 1 | 0 | 5.708 | 0.436504 | 0.052331 | 0.055453 | 0.551089 | 0.059838 | 0.062688 | 0 | 0.84 | 0.84 | 1 |  | Vitro | Cristazul® | 14076334 | # | 256 | 1510862573 | 0 | 0.551089 | 0.436504 | 0
429 | Cristazul_8.vto | IGDB v46.0 | 1 | 0 | 7.789 | 0.338927 | 0.049234 | 0.052505 | 0.453828 | 0.055019 | 0.059556 | 0 | 0.84 | 0.84 | 1 |  | Vitro | Cristazul® | 13417111 | # | 256 | 1510862573 | 0 | 0.453828 | 0.338927 | 0
19544 | CRP143_6.CSG | IGDB v74.0 | 1 | 0 | 5.86 | 0.223717 | 0.326194 | 0.420945 | 0.433952 | 0.174973 | 0.107399 | 0 | 0.84 | 0.030836 | 1 |  | China Southern Glass (CSG) | Double LowE on Clear | 12497827 | # | 256 | 1598996686 | 0 | 0.433952 | 0.223717 | 0
16801 | Crystal Grey_6.KBG | IGDB v56.0 | 1 | 0 | 5.88 | 0.576405 | 0.062233 | 0.060381 | 0.633109 | 0.06656 | 0.064657 | 0 | 0.84 | 0.84 | 1 |  | Zhuzhou Kibing Group Co.,Ltd | Crystal Grey_6 | 13882058 | # | 256 | 1510862599 | 0 | 0.633109 | 0.576405 | 0
2920 | Crystal Grey_6.XYG | IGDB v34.0 | 1 | 0 | 6.01 | 0.554144 | 0.059027 | 0.057762 | 0.63083 | 0.063662 | 0.06257 | 0 | 0.84 | 0.84 | 1 |  | XYG Glass | Crystal Grey_6 | 13882058 |  | 256 | 1510862554 | 0 | 0.63083 | 0.554144 | 0
2921 | Crystal Grey_8.XYG | IGDB v34.0 | 1 | 0 | 7.91 | 0.465139 | 0.054317 | 0.052876 | 0.552968 | 0.058919 | 0.057615 | 0 | 0.84 | 0.84 | 1 |  | XYG Glass | Crystal Grey_8 | 13158077 |  | 256 | 1510862554 | 0 | 0.552968 | 0.465139 | 0
3050 | CrystalClear10.grd | IGDB v96.0 | 1 | 0 | 9.0678 | 0.84479 | 0.07622 | 0.075636 | 0.897063 | 0.082101 | 0.081914 | 0 | 0.84 | 0.84 | 1.000345 |  | Guardian | 10mm CrystalClear Float Glass | 15856882 | # | 256 | 1739489601 | 0 | 0.897063 | 0.84479 | 0
3048 | CrystalClear3_2.grd | IGDB v96.0 | 1 | 0 | 3.175 | 0.891153 | 0.079601 | 0.079391 | 0.909524 | 0.083103 | 0.083045 | 0 | 0.84 | 0.84 | 1.000345 |  | Guardian | 3.2mm CrystalClear Float Glass | 15988212 | # | 256 | 1739489601 | 0 | 0.909524 | 0.891153 | 0
3047 | CrystalClear6.grd | IGDB v94.0 | 1 | 0 | 5.6134 | 0.871434 | 0.078128 | 0.077753 | 0.904344 | 0.082686 | 0.082572 | 0 | 0.84 | 0.84 | 1.000345 |  | Guardian | 6mm CrystalClear Float Glass | 15922419 | # | 256 | 1696555410 | 0 | 0.904344 | 0.871434 | 0
3049 | CrystalClear8.grd | IGDB v96.0 | 1 | 0 | 7.4676 | 0.856971 | 0.07708 | 0.076598 | 0.900426 | 0.082369 | 0.082219 | 0 | 0.84 | 0.84 | 1.000345 |  | Guardian | 8mm CrystalClear Float Glass | 15922418 | # | 256 | 1739489601 | 0 | 0.900426 | 0.856971 | 0
3051 | CrystalGray2.3.grd | IGDB v43.0 | 1 | 0 | 2.286 | 0.737051 | 0.069569 | 0.068952 | 0.788493 | 0.074855 | 0.074143 | 0 | 0.84 | 0.84 | 1.000345 |  | Guardian | 2.3mm CrystalGray® Float Glass | 15066851 | # | 256 | 1510862507 | 0 | 0.788493 | 0.737051 | 0
3053 | CrystalGray3.3.grd | IGDB v43.0 | 1 | 0 | 3.2766 | 0.672744 | 0.06564 | 0.064581 | 0.739391 | 0.071167 | 0.070299 | 0 | 0.84 | 0.84 | 1.000345 |  | Guardian | 3.3mm CrystalGray® Float Glass | 14737628 | # | 256 | 1510862507 | 0 | 0.739391 | 0.672744 | 0
3052 | CrystalGray3.grd | IGDB v43.0 | 1 | 0 | 2.9718 | 0.691802 | 0.066809 | 0.065796 | 0.754157 | 0.072262 | 0.071435 | 0 | 0.84 | 0.84 | 1.000345 |  | Guardian | 3 mm CrystalGray® Float Glass | 14803678 | # | 256 | 1510862508 | 0 | 0.754157 | 0.691802 | 0
3054 | CrystalGray4.grd | IGDB v43.0 | 1 | 0 | 3.8354 | 0.639333 | 0.063752 | 0.062439 | 0.713077 | 0.069581 | 0.068434 | 0 | 0.84 | 0.84 | 1.000345 |  | Guardian | 4 mm CrystalGray® Float Glass | 14474712 | # | 256 | 1510862508 | 0 | 0.713077 | 0.639333 | 0
3055 | CrystalGray5.grd | IGDB v43.0 | 1 | 0 | 4.6228 | 0.595442 | 0.061257 | 0.05994 | 0.677604 | 0.066962 | 0.065836 | 0 | 0.84 | 0.84 | 1.000345 |  | Guardian | 5 mm CrystalGray® Float Glass | 14211282 | # | 256 | 1510862508 | 0 | 0.677604 | 0.595442 | 0
3056 | CrystalGray6.grd | IGDB v43.0 | 1 | 0 | 5.6134 | 0.545033 | 0.058806 | 0.057121 | 0.635513 | 0.064703 | 0.06315 | 0 | 0.84 | 0.84 | 1.000345 |  | Guardian | 6 mm CrystalGray® Float Glass | 13882059 | # | 256 | 1510862482 | 0 | 0.635513 | 0.545033 | 0
8208 | CrystalGrey_5.syp | IGDB v75.0 | 1 | 0 | 5 | 0.56745 | 0.06068 | 0.06068 | 0.651868 | 0.066699 | 0.066699 | 0 | 0.84 | 0.84 | 1 |  | SYP GLASS GROUP CO.,LTD | CrystalGrey Float Glass | 14013647 |  | 256 | 1614645740 | 0 | 0.651868 | 0.56745 | 0
8209 | CrystalGrey_6.syp | IGDB v75.0 | 1 | 0 | 6 | 0.510249 | 0.060747 | 0.060747 | 0.602405 | 0.066526 | 0.066526 | 0 | 0.84 | 0.84 | 1 |  | SYP GLASS GROUP CO.,LTD | CrystalGrey Float Glass | 13553095 |  | 256 | 1614645740 | 0 | 0.602405 | 0.510249 | 0
8210 | CrystalGrey_8.syp | IGDB v75.0 | 1 | 0 | 8 | 0.409475 | 0.056187 | 0.056187 | 0.518503 | 0.06296 | 0.06296 | 0 | 0.84 | 0.84 | 1 |  | SYP GLASS GROUP CO.,LTD | CrystalGrey Float Glass | 12697784 |  | 256 | 1614645740 | 0 | 0.518503 | 0.409475 | 0
2733 | CS20.mmm | IGDB v16.0 | 1 | 0 | 5.6768 | 0.295631 | 0.046485 | 0.049574 | 0.186522 | 0.045902 | 0.04516 | 0 | 0.84 | 0.84 | 0.991817 |  | 3M Corporation | Color-Satble | 7960947 | # | 256 | 1510863133 | 0 | 0.186522 | 0.295631 | 0
2734 | CS35.mmm | IGDB v16.0 | 1 | 0 | 5.6768 | 0.448077 | 0.051566 | 0.073211 | 0.38629 | 0.050433 | 0.063611 | 0 | 0.84 | 0.84 | 0.991817 |  | 3M Corporation | Color Stable | 11119008 | # | 256 | 1510863133 | 0 | 0.38629 | 0.448077 | 0
2735 | CS5.mmm | IGDB v16.0 | 1 | 0 | 5.6768 | 0.197468 | 0.044945 | 0.044035 | 0.090008 | 0.045623 | 0.042262 | 0 | 0.84 | 0.84 | 0.991817 |  | 3M Corporation | Color-Stable | 5527376 | # | 256 | 1510863133 | 0 | 0.090008 | 0.197468 | 0
2736 | CS50.mmm | IGDB v16.0 | 1 | 0 | 5.6768 | 0.531681 | 0.054952 | 0.071176 | 0.517485 | 0.053789 | 0.066714 | 0 | 0.84 | 0.84 | 0.991817 |  | 3M Corporation | Color Stable | 12501432 | # | 256 | 1510863133 | 0 | 0.517485 | 0.531681 | 0
1031 | CS73-2.CIG | IGDB v89.0 | 1 | 0 | 2.2 | 0.727344 | 0.109924 | 0.102737 | 0.845115 | 0.106397 | 0.100466 | 0 | 0.147626 | 0.84 | 1 |  | Cardinal Glass Industries | Comfort Select 73 on 2mm Clear | 15199725 | # | 256 | 1675888627 | 0 | 0.845115 | 0.727344 | 0
1032 | CS73-3.CIG | IGDB v89.0 | 1 | 0 | 3 | 0.687757 | 0.12006 | 0.119026 | 0.815568 | 0.116614 | 0.112616 | 0 | 0.147626 | 0.84 | 1 |  | Cardinal Glass Industries | Comfort Select 73 on 3mm Clear | 14871273 | # | 256 | 1675888627 | 0 | 0.815568 | 0.687757 | 0
1033 | CS73-4.CIG | IGDB v89.0 | 1 | 0 | 3.9 | 0.688585 | 0.115041 | 0.107389 | 0.825131 | 0.111825 | 0.107241 | 0 | 0.147626 | 0.84 | 1 |  | Cardinal Glass Industries | Comfort Select 73 on 4mm Clear | 15002601 | # | 256 | 1675888627 | 0 | 0.825131 | 0.688585 | 0
1034 | CS73-5.CIG | IGDB v89.0 | 1 | 0 | 4.7 | 0.675333 | 0.112747 | 0.10555 | 0.824885 | 0.109842 | 0.104793 | 0 | 0.147626 | 0.84 | 1 |  | Cardinal Glass Industries | Comfort Select 73 on 5mm Clear | 15002601 | # | 256 | 1675888628 | 0 | 0.824885 | 0.675333 | 0
1022 | CS73P-2.CIG | IGDB v89.0 | 1 | 0 | 2.31 | 0.736342 | 0.111368 | 0.120198 | 0.853525 | 0.101903 | 0.107521 | 0 | 0.84 | 0.185864 | 1 |  | Cardinal Glass Industries | Comfort Select 73Plus on 2mm Clear | 15199982 | # | 256 | 1675888627 | 0 | 0.853525 | 0.736342 | 0
1023 | CS73P-3.CIG | IGDB v89.0 | 1 | 0 | 3 | 0.717138 | 0.111948 | 0.123603 | 0.843126 | 0.112666 | 0.117774 | 0 | 0.84 | 0.18164 | 1 |  | Cardinal Glass Industries | Comfort Select 73Plus on 3mm Clear | 15134188 | # | 256 | 1675888627 | 0 | 0.843126 | 0.717138 | 0
1024 | CS73P-4.CIG | IGDB v90.0 | 1 | 0 | 3.91 | 0.709946 | 0.109886 | 0.121934 | 0.842763 | 0.108871 | 0.114547 | 0 | 0.84 | 0.184017 | 1 |  | Cardinal Glass Industries | Comfort Select 73Plus on 4mm Clear | 15134189 | # | 256 | 1675888627 | 0 | 0.842763 | 0.709946 | 0
1025 | CS73P-5.CIG | IGDB v89.0 | 1 | 0 | 4.7 | 0.69789 | 0.107993 | 0.121434 | 0.831743 | 0.113649 | 0.120277 | 0 | 0.84 | 0.185576 | 1 |  | Cardinal Glass Industries | Comfort Select 73Plus on 5mm Clear | 15002858 | # | 256 | 1675888627 | 0 | 0.831743 | 0.69789 | 0
14500 | CSilver3221T_EF10.GTS | IGDB v49.0 | 1 | 0 | 9.8 | 0.180676 | 0.466033 | 0.275939 | 0.34204 | 0.128586 | 0.204599 | 0 | 0.045653 | 0.84 | 1 |  | Glas Trösch AG | COMBI Silver 32/21 T on Clear EUROFLOAT 10 mm | 9150872 |  | 256 | 1510862889 | 0 | 0.34204 | 0.180676 | 0
14502 | CSilver3221T_EF12.GTS | IGDB v49.0 | 1 | 0 | 11.8 | 0.176338 | 0.465976 | 0.257196 | 0.339741 | 0.128511 | 0.202449 | 0 | 0.045653 | 0.84 | 1 |  | Glas Trösch AG | COMBI Silver 32/21 T on Clear EUROFLOAT 12 mm | 9085079 |  | 256 | 1510862890 | 0 | 0.339741 | 0.176338 | 0
14506 | CSilver3221T_EF6.GTS | IGDB v49.0 | 1 | 0 | 5.8 | 0.190024 | 0.466192 | 0.320457 | 0.34669 | 0.128734 | 0.209061 | 0 | 0.045653 | 0.84 | 1 |  | Glas Trösch AG | COMBI Silver 32/21 T on Clear EUROFLOAT 6 mm | 9216410 |  | 256 | 1510862887 | 0 | 0.34669 | 0.190024 | 0
14508 | CSilver3221T_EF8.GTS | IGDB v49.0 | 1 | 0 | 7.8 | 0.185233 | 0.46611 | 0.296917 | 0.344359 | 0.128652 | 0.20681 | 0 | 0.045653 | 0.84 | 1 |  | Glas Trösch AG | COMBI Silver 32/21 T on Clear EUROFLOAT 8 mm | 9150873 |  | 256 | 1510862882 | 0 | 0.344359 | 0.185233 | 0
19565 | CST061#2LI6PVB60.CSG | IGDB v78.0 | 1 | 0 | 13.134 | 0.727205 | 0.150878 | 0.146253 | 0.783963 | 0.196269 | 0.196696 | 0 | 0.840596 | 0.843868 | 0.709 |  | China Southern Glass (CSG) | CST061#2LowIron(6+1.52PVB+6)Lam | 14738918 | # | 256 | 1675888760 | 0 | 0.783963 | 0.727205 | 0
19566 | CST061#2LI6SGP60.CSG | IGDB v78.0 | 1 | 0 | 13.203 | 0.722146 | 0.147914 | 0.143366 | 0.780186 | 0.192245 | 0.191586 | 0 | 0.840797 | 0.843537 | 0.707 |  | China Southern Glass (CSG) | CST061#2LowIron(6+1.52SGP+6)Lam | 14673382 | # | 256 | 1675888760 | 0 | 0.780186 | 0.722146 | 0
19567 | CST061#2LI8PVB60.CSG | IGDB v78.0 | 1 | 0 | 16.992001 | 0.710677 | 0.149108 | 0.144876 | 0.781203 | 0.196171 | 0.19672 | 0 | 0.840833 | 0.844196 | 0.755 |  | China Southern Glass (CSG) | CST061#2LowIron(8+1.52PVB+8)Lam | 14738917 | # | 256 | 1675888761 | 0 | 0.781203 | 0.710677 | 0
222 | CX35_3.sgf | IGDB v91.0 | 1 | 0 | 3.2512 | 0.260641 | 0.211827 | 0.237654 | 0.371654 | 0.167955 | 0.154289 | 0 | 0.84 | 0.815979 | 0.965731 |  | Saint-Gobain Solar Gard LLC | CX 35 | 10659486 | # | 256 | 1686338329 | 0 | 0.371654 | 0.260641 | 0
221 | CX50_3.sgf | IGDB v91.0 | 1 | 0 | 3.2512 | 0.386286 | 0.15099 | 0.142028 | 0.505702 | 0.131678 | 0.106553 | 0 | 0.84 | 0.863097 | 0.965731 |  | Saint-Gobain Solar Gard LLC | CX 50 | 11910841 | # | 256 | 1686338329 | 0 | 0.505702 | 0.386286 | 0
220 | CX60_3.sgf | IGDB v91.0 | 1 | 0 | 3.2512 | 0.500518 | 0.115688 | 0.097066 | 0.613489 | 0.11094 | 0.08753 | 0 | 0.84 | 0.889105 | 0.965731 |  | Saint-Gobain Solar Gard LLC | CX 60 | 12898252 | # | 256 | 1686338329 | 0 | 0.613489 | 0.500518 | 0
16920 | Cyan 40-22_CL6.LGH | IGDB v40.0 | 1 | 0 | 6 | 0.195697 | 0.240171 | 0.429152 | 0.437142 | 0.151899 | 0.061298 | 0 | 0.844029 | 0.023575 | 1 |  | LG Hausys | Cyan 40/22 on Clear 6mm | 11581086 |  | 256 | 1510862838 | 0 | 0.437142 | 0.195697 | 0
17120 | DARK BLUE REFLECTASOL_3.5.SGI | IGDB v33.0 | 1 | 0 | 3.508 | 0.293322 | 0.342797 | 0.136672 | 0.167508 | 0.502085 | 0.150273 | 0 | 0.851298 | 0.84 | 1 |  | Saint Gobain Glass India | Reflectasol Dark Blue | 7369583 |  | 256 | 1510862797 | 0 | 0.167508 | 0.293322 | 0
17121 | DARK BLUE REFLECTASOL_4.SGI | IGDB v33.0 | 1 | 0 | 3.893 | 0.256361 | 0.372849 | 0.134186 | 0.142766 | 0.535822 | 0.147464 | 0 | 0.851715 | 0.84 | 1 |  | Saint Gobain Glass India | Reflectasol Dark Blue | 7039845 |  | 256 | 1510862797 | 0 | 0.142766 | 0.256361 | 0
17040 | DARK BLUE_6.AIS | IGDB v33.0 | 1 | 0 | 5.77 | 0.4452 | 0.049187 | 0.050813 | 0.569577 | 0.055299 | 0.056795 | 0 | 0.84 | 0.84 | 1 |  | Asahi India Glass Limited | AIS Dark Blue Tinted | 14601644 |  | 256 | 1510862541 | 0 | 0.569577 | 0.4452 | 0
17006 | DARK BRONZE_6.AIS | IGDB v32.0 | 1 | 0 | 5.825 | 0.515951 | 0.050212 | 0.051678 | 0.479813 | 0.049036 | 0.050641 | 0 | 0.84 | 0.84 | 1 |  | Asahi India Glass Limited | AIS Dark Bronze | 10990536 |  | 256 | 1510862537 | 0 | 0.479813 | 0.515951 | 0
17051 | Dark Grey Lite Plus_6.AIS | IGDB v104.0 | 1 | 0 | 6.121 | 0.098043 | 0.367725 | 0.085756 | 0.099028 | 0.096421 | 0.044837 | 0 | 0.050602 | 0.84 | 1 |  | Asahi India Glass Limited | Dark Grey Lite Plus | 6183758 |  | 256 | 1745346857 | 0 | 0.099028 | 0.098043 | 0
17119 | DARK GREY REFLECTASOL_4.SGI | IGDB v33.0 | 1 | 0 | 3.851 | 0.278989 | 0.289025 | 0.087941 | 0.116302 | 0.42892 | 0.069919 | 0 | 0.849542 | 0.84 | 1 |  | Saint Gobain Glass India | Reflectasol Dark Grey | 5004903 |  | 256 | 1510862798 | 0 | 0.116302 | 0.278989 | 0
17118 | DARK GREY REFLECTASOL_5.SGI | IGDB v33.0 | 1 | 0 | 4.904 | 0.222454 | 0.286961 | 0.07186 | 0.080474 | 0.415377 | 0.053943 | 0 | 0.782751 | 0.84 | 1 |  | Saint Gobain Glass India | Reflectasol Dark Grey | 4411220 |  | 256 | 1510862798 | 0 | 0.080474 | 0.222454 | 0
28571 | Dark Grey.KBG | IGDB v90.0 | 1 | 0 | 5.83 | 0.151368 | 0.077514 | 0.150226 | 0.157823 | 0.047663 | 0.040686 | 0 | 0.841587 | 0.513079 | 1 |  | Zhuzhou Kibing Group Co.,Ltd | Dark Grey | 6909553 | # | 256 | 1675888754 | 0 | 0.157823 | 0.151368 | 0
17043 | DARK GREY_5.AIS | IGDB v33.0 | 1 | 0 | 4.69 | 0.411784 | 0.051241 | 0.053704 | 0.220231 | 0.040213 | 0.04364 | 0 | 0.84 | 0.84 | 1 |  | Asahi India Glass Limited | AIS Dark Grey Tinted | 8684156 |  | 256 | 1510862541 | 0 | 0.220231 | 0.411784 | 0
17037 | DARK GREY_6.AIS | IGDB v33.0 | 1 | 0 | 5.84 | 0.315089 | 0.044349 | 0.045723 | 0.157466 | 0.040332 | 0.041867 | 0 | 0.84 | 0.84 | 1 |  | Asahi India Glass Limited | AIS Dark Grey Tinted | 7696486 |  | 256 | 1510862542 | 0 | 0.157466 | 0.315089 | 0
4539 | darkgrey_6.gvb | IGDB v81.0 | 1 | 0 | 5.85 | 0.093504 | 0.042334 | 0.042334 | 0.086687 | 0.043008 | 0.043008 | 0 | 0.84 | 0.84 | 1 |  | AGC Glass Europe | Planibel Dark Grey 6 mm | 5329746 | # | 256 | 1675888643 | 0 | 0.086687 | 0.093504 | 0
4104 | DarkGrey5mm.NSG | IGDB v35.0 | 1 | 0 | 4.77 | 0.455171 | 0.050636 | 0.050636 | 0.205231 | 0.042759 | 0.042759 | 0 | 0.84 | 0.84 | 1 |  | Pilkington | 5mm Dark Grey | 8224379 |  | 256 | 1510862521 | 0 | 0.205231 | 0.455171 | 0
16550 | Daydream 15.ERN | IGDB v94.0 | 1 | 0 | 3.249 | 0.167814 | 0.438837 | 0.341492 | 0.149573 | 0.413925 | 0.135047 | 0 | 0.84 | 0.649679 | 0.979 |  | Erickson International LLC | DAYDREAM 15 | 7040361 | # | 256 | 1696555401 | 0 | 0.149573 | 0.167814 | 0
16551 | Daydream 25.ERN | IGDB v94.0 | 1 | 0 | 3.256 | 0.254007 | 0.341584 | 0.30652 | 0.271278 | 0.310916 | 0.176841 | 0 | 0.84 | 0.692751 | 0.974 |  | Erickson International LLC | DAYDREAM 25 | 9080716 | # | 256 | 1696555401 | 0 | 0.271278 | 0.254007 | 0
16552 | Daydream 35.ERN | IGDB v94.0 | 1 | 0 | 3.248 | 0.369334 | 0.172774 | 0.170954 | 0.369309 | 0.157049 | 0.111332 | 0 | 0.84 | 0.773405 | 0.979 |  | Erickson International LLC | DAYDREAM 35 | 10003621 | # | 256 | 1696555401 | 0 | 0.369309 | 0.369334 | 0
16739 | DET158II_6.FGG | IGDB v56.0 | 1 | 0 | 5.82 | 0.271007 | 0.205611 | 0.434097 | 0.574637 | 0.092968 | 0.111249 | 0 | 0.843241 | 0.053299 | 1 |  | Flat Glass Group Co., Ltd. | DET158II_6 | 13684400 | # | 256 | 1510863116 | 0 | 0.574637 | 0.271007 | 0
16738 | DET163II_6.FGG | IGDB v56.0 | 1 | 0 | 5.83 | 0.312496 | 0.203562 | 0.426804 | 0.626772 | 0.100432 | 0.093766 | 0 | 0.843461 | 0.065868 | 1 |  | Flat Glass Group Co., Ltd. | DET163II_6 | 14013886 | # | 256 | 1510863116 | 0 | 0.626772 | 0.312496 | 0
8603 | DG35 8MIL.mwf | IGDB v27.0 | 1 | 0 | 3.34264 | 0.299881 | 0.176878 | 0.262659 | 0.359399 | 0.152989 | 0.221573 | 0 | 0.84 | 0.730416 | 1.000345 |  | Madico Inc. | DG 35 8 MIL | 10789788 | # | 256 | 1510863188 | 0 | 0.359399 | 0.299881 | 0
8601 | DG35.mwf | IGDB v27.0 | 1 | 0 | 3.17754 | 0.326222 | 0.178291 | 0.245633 | 0.386087 | 0.148991 | 0.210824 | 0 | 0.84 | 0.703047 | 1.000345 |  | Madico Inc. | DG 35 | 11250081 | # | 256 | 1510863187 | 0 | 0.386087 | 0.326222 | 0
2915 | DG4106-01_6C.XYG | IGDB v95.0 | 1 | 0 | 5.86 | 0.232129 | 0.168052 | 0.431229 | 0.455576 | 0.049755 | 0.069086 | 0 | 0.844444 | 0.064826 | 1 |  | XYG Glass | DG4106-01_6C | 12498854 | # | 256 | 1739404378 | 0 | 0.455576 | 0.232129 | 0
2907 | DG4119-01_6C.XYG | IGDB v95.0 | 1 | 0 | 5.92 | 0.206454 | 0.34397 | 0.539783 | 0.463792 | 0.166078 | 0.109773 | 0 | 0.843404 | 0.040987 | 1 |  | XYG Glass | DG4119-01_6C | 12237224 | # | 256 | 1739404359 | 0 | 0.463792 | 0.206454 | 0
22634 | DG4315_6C.XYG | IGDB v105.0 | 1 | 0 | 5.88 | 0.23765 | 0.268027 | 0.481594 | 0.471735 | 0.132472 | 0.185175 | 0 | 0.842776 | 0.04056 | 1 |  | XYG Glass | DG4315_6C | 12302514 | # | 256 | 1754504754 | 0 | 0.471735 | 0.23765 | 0
22651 | DG4316_8C.XYG | IGDB v110.0 | 1 | 0 | 7.74 | 0.217256 | 0.287022 | 0.536693 | 0.500751 | 0.161991 | 0.111176 | 0 | 0.84 | 0.035409 | 1 |  | XYG Glass | DG4316_8C | 12238769 | # | 256 | 1773376806 | 0 | 0.500751 | 0.217256
8605 | DG45 8MIL.mwf | IGDB v27.0 | 1 | 0 | 3.34264 | 0.369265 | 0.156306 | 0.203177 | 0.439014 | 0.141098 | 0.170422 | 0 | 0.84 | 0.711448 | 1.000345 |  | Madico Inc. | DG 45 8 MIL | 11711149 | # | 256 | 1510863187 | 0 | 0.439014 | 0.369265 | 0
8604 | DG45.mwf | IGDB v27.0 | 1 | 0 | 3.17754 | 0.425283 | 0.130117 | 0.150539 | 0.493634 | 0.117053 | 0.131579 | 0 | 0.84 | 0.781615 | 1.000345 |  | Madico Inc. | DG 45 | 12303543 | # | 256 | 1510863188 | 0 | 0.493634 | 0.425283 | 0
22610 | DG5018-01_6C.XYG | IGDB v102.0 | 1 | 0 | 5.99 | 0.255383 | 0.353952 | 0.506374 | 0.553635 | 0.161291 | 0.182408 | 0 | 0.844265 | 0.038791 | 1 |  | XYG Glass | DG5018-01_6C | 12962230 | # | 256 | 1739489632 | 0 | 0.553635 | 0.255383 | 0
22650 | DG5407_6C.XYG | IGDB v109.0 | 1 | 0 | 5.87 | 0.272651 | 0.239359 | 0.476304 | 0.599887 | 0.050156 | 0.056844 | 0 | 0.842407 | 0.02995 | 1 |  | XYG Glass | DG5407_6C | 13225920 | # | 256 | 1773376805 | 0 | 0.599887 | 0.272651
8606 | DG55.mwf | IGDB v27.0 | 1 | 0 | 3.17754 | 0.548445 | 0.082279 | 0.079775 | 0.599691 | 0.082361 | 0.079893 | 0 | 0.84 | 0.876184 | 1.000345 |  | Madico Inc. | DG 55 | 13159625 | # | 256 | 1510863187 | 0 | 0.599691 | 0.548445 | 0
2906 | DG6011-01_6C.XYG | IGDB v95.0 | 1 | 0 | 5.9 | 0.318107 | 0.306132 | 0.50067 | 0.676261 | 0.068408 | 0.072584 | 0 | 0.844159 | 0.031105 | 1 |  | XYG Glass | DG6011-01_6C | 13621458 | # | 256 | 1739404366 | 0 | 0.676261 | 0.318107 | 0
1208 | DGFL3.amg | IGDB v104.0 | 1 | 0 | 2.81 | 0.532131 | 0.053867 | 0.053867 | 0.37595 | 0.048035 | 0.048035 | 0 | 0.84 | 0.84 | 1 |  | Asahimas | Panasap Dark Grey 3.0 | 10987168 | # | 256 | 1745346827 | 0 | 0.37595 | 0.532131 | 0
1209 | DGFL5.amg | IGDB v104.0 | 1 | 0 | 4.8 | 0.393238 | 0.048351 | 0.048351 | 0.216557 | 0.043797 | 0.043797 | 0 | 0.84 | 0.84 | 1 |  | Asahimas | Panasap Dark Grey 5.0 | 8683899 | # | 256 | 1745346827 | 0 | 0.216557 | 0.393238 | 0
1210 | DGFL6.amg | IGDB v104.0 | 1 | 0 | 6.04 | 0.337986 | 0.046972 | 0.046972 | 0.153071 | 0.043089 | 0.043089 | 0 | 0.84 | 0.84 | 1 |  | Asahimas | Panasap Dark Grey 6.0 | 7564904 | # | 256 | 1745346827 | 0 | 0.153071 | 0.337986 | 0
1211 | DHFL10.amg | IGDB v17.1 | 1 | 0 | 9.92 | 0.276207 | 0.045166 | 0.045166 | 0.411718 | 0.04953 | 0.04953 | 0 | 0.84 | 0.84 | 1 |  | Asahimas | Panasap Dark Blue 10.0 | 13481348 |  | 256 | 1510862468 | 0 | 0.411718 | 0.276207 | 0
1212 | DHFL12.amg | IGDB v17.1 | 1 | 0 | 12 | 0.233045 | 0.04392 | 0.04392 | 0.370733 | 0.047467 | 0.047467 | 0 | 0.84 | 0.84 | 1 |  | Asahimas | Panasap Dark Blue 12.0 | 13282933 |  | 256 | 1510862468 | 0 | 0.370733 | 0.233045 | 0
1214 | DHFL5.amg | IGDB v17.1 | 1 | 0 | 4.92 | 0.47806 | 0.051336 | 0.051336 | 0.608533 | 0.058051 | 0.058051 | 0 | 0.84 | 0.84 | 1 |  | Asahimas | Panasap Dark Blue 5.0 | 14668470 |  | 256 | 1510862468 | 0 | 0.608533 | 0.47806 | 0
1215 | DHFL6.amg | IGDB v17.1 | 1 | 0 | 5.93 | 0.429045 | 0.049559 | 0.049559 | 0.577622 | 0.05638 | 0.05638 | 0 | 0.84 | 0.84 | 1 |  | Asahimas | Panasap Dark Blue 6.0 | 14602157 |  | 256 | 1510862468 | 0 | 0.577622 | 0.429045 | 0
1216 | DHFL8.amg | IGDB v17.1 | 1 | 0 | 7.83 | 0.351477 | 0.047572 | 0.047572 | 0.501419 | 0.052902 | 0.052902 | 0 | 0.84 | 0.84 | 1 |  | Asahimas | Panasap Dark Blue 8.0 | 14206106 |  | 256 | 1510862468 | 0 | 0.501419 | 0.351477 | 0
21005 | DIAMANT 10mm.SGG | IGDB v44.0 | 1 | 0 | 10 | 0.868577 | 0.077348 | 0.077514 | 0.903304 | 0.081589 | 0.08161 | 0 | 0.84 | 0.84 | 1 |  | Saint-Gobain Glass | SGG DIAMANT 10mm | 15987954 | # | 256 | 1510862495 | 0 | 0.903304 | 0.868577 | 0
21006 | DIAMANT 12mm.SGG | IGDB v102.0 | 1 | 0 | 12 | 0.860394 | 0.076624 | 0.076928 | 0.901189 | 0.081315 | 0.081523 | 0 | 0.84 | 0.84 | 1 |  | Saint-Gobain Glass | SGG DIAMANT 12mm | 15987954 | # | 256 | 1739489592 | 0 | 0.901189 | 0.860394 | 0
21007 | DIAMANT 15mm.SGG | IGDB v91.0 | 1 | 0 | 15 | 0.845844 | 0.074802 | 0.074933 | 0.896833 | 0.08047 | 0.080611 | 0 | 0.84 | 0.84 | 1 |  | Saint-Gobain Glass | SGG DIAMANT 15mm | 15922417 |  | 256 | 1686338354 | 0 | 0.896833 | 0.845844 | 0
21008 | DIAMANT 19mm.SGG | IGDB v44.0 | 1 | 0 | 19 | 0.828004 | 0.073411 | 0.074336 | 0.891652 | 0.080074 | 0.080541 | 0 | 0.84 | 0.84 | 1 |  | Saint-Gobain Glass | SGG DIAMANT 19mm | 15922160 |  | 256 | 1510862491 | 0 | 0.891652 | 0.828004 | 0
21000 | DIAMANT 3mm.SGG | IGDB v92.0 | 1 | 0 | 3 | 0.903427 | 0.08025 | 0.080257 | 0.913008 | 0.082468 | 0.082256 | 0 | 0.84 | 0.84 | 1 |  | Saint-Gobain Glass | SGG DIAMANT 3mm | 15988213 | # | 256 | 1686340948 | 0 | 0.913008 | 0.903427 | 0
21001 | DIAMANT 4mm.SGG | IGDB v92.0 | 1 | 0 | 4 | 0.898452 | 0.079879 | 0.079908 | 0.9118 | 0.082448 | 0.082105 | 0 | 0.84 | 0.84 | 1 |  | Saint-Gobain Glass | SGG DIAMANT 4mm | 15988212 | # | 256 | 1686340948 | 0 | 0.9118 | 0.898452 | 0
21002 | DIAMANT 5mm.SGG | IGDB v92.0 | 1 | 0 | 5 | 0.893445 | 0.079559 | 0.079242 | 0.910406 | 0.082182 | 0.082179 | 0 | 0.84 | 0.84 | 1 |  | Saint-Gobain Glass | SGG DIAMANT 5mm | 15988212 | # | 256 | 1686340948 | 0 | 0.910406 | 0.893445 | 0
21003 | DIAMANT 6mm.SGG | IGDB v56.0 | 1 | 0 | 6 | 0.888531 | 0.079094 | 0.078306 | 0.908956 | 0.082104 | 0.081378 | 0 | 0.84 | 0.84 | 1 |  | Saint-Gobain Glass | SGG DIAMANT 6mm | 15988212 | # | 256 | 1510862495 | 0 | 0.908956 | 0.888531 | 0
21004 | DIAMANT 8mm.SGG | IGDB v44.0 | 1 | 0 | 8 | 0.878047 | 0.077405 | 0.077343 | 0.906028 | 0.081362 | 0.081159 | 0 | 0.84 | 0.84 | 1 |  | Saint-Gobain Glass | SGG DIAMANT 8mm | 15988211 | # | 256 | 1510862495 | 0 | 0.906028 | 0.878047 | 0
29001 | Dichroic CO Copper on 6mm.GIL | IGDB v93.0 | 1 | 0 | 5.913 | 0.617363 | 0.355365 | 0.341295 | 0.710875 | 0.285453 | 0.283024 | 0 | 0.786945 | 0.838267 | 1 |  | Goldray Industries Ltd | Dichroic CO Copper on 6mm | 15986054 | # | 256 | 1696555417 | 0 | 0.710875 | 0.617363 | 0
29000 | Dichroic MG Gold on 6mm.GIL | IGDB v93.0 | 1 | 0 | 5.819 | 0.595829 | 0.378495 | 0.365355 | 0.295286 | 0.698662 | 0.687833 | 0 | 0.790807 | 0.839587 | 1 |  | Goldray Industries Ltd | Dichroic MG Gold on 6mm | 15039934 | # | 256 | 1696555417 | 0 | 0.295286 | 0.595829 | 0
16554 | Dimension X.ERN | IGDB v94.0 | 1 | 0 | 3.286 | 0.30999 | 0.427406 | 0.447022 | 0.620091 | 0.100108 | 0.102136 | 0 | 0.84 | 0.597786 | 0.957 |  | Erickson International LLC | DIMENSION X | 12898509 | # | 256 | 1696555401 | 0 | 0.620091 | 0.30999 | 0
12793 | DkGrnSMGIII_5.grs | IGDB v34.0 | 1 | 0 | 4.7498 | 0.364122 | 0.053429 | 0.051212 | 0.69802 | 0.068718 | 0.067259 | 0 | 0.84 | 0.84 | 1.000345 |  | Guardian Asia | Dark Green SMGIII Glass 5 mm | 14082246 | # | 256 | 1510862557 | 0 | 0.69802 | 0.364122 | 0
12794 | DkGrnSMGIII_6.grs | IGDB v34.0 | 1 | 0 | 5.75 | 0.31764 | 0.052008 | 0.049658 | 0.660012 | 0.066378 | 0.06473 | 0 | 0.84 | 0.84 | 1.000345 |  | Guardian Asia | Dark Green SMGIII Glass 6 mm | 13687741 | # | 256 | 1510862557 | 0 | 0.660012 | 0.31764 | 0
19710 | DL05GRSRCDF.EMN | IGDB v77.0 | 1 | 0 | 3.0861 | 0.138742 | 0.257159 | 0.288363 | 0.066048 | 0.114323 | 0.108217 | 0 | 0.84 | 0.689787 | 0.938039 |  | Eastman Chemical Company | LLumar DL05G | 4999493 | # | 256 | 1614645745 | 0 | 0.066048 | 0.138742 | 0
19838 | DL15B.EMN | IGDB v92.0 | 1 | 0 | 3.0861 | 0.266237 | 0.138309 | 0.167044 | 0.144328 | 0.077445 | 0.081097 | 0 | 0.84 | 0.713383 | 0.938039 |  | Eastman Chemical Company | LLumar DL15B | 6121589 | # | 256 | 1686340964 | 0 | 0.144328 | 0.266237 | 0
19839 | DL15G.EMN | IGDB v92.0 | 1 | 0 | 3.0861 | 0.249117 | 0.15356 | 0.201853 | 0.153208 | 0.086499 | 0.097302 | 0 | 0.84 | 0.704327 | 0.938039 |  | Eastman Chemical Company | LLumar DL15G | 8024166 | # | 256 | 1686340964 | 0 | 0.153208 | 0.249117 | 0
8435 | DLPG_4.syp | IGDB v107.0 | 1 | 0 | 4 | 0.711035 | 0.104886 | 0.115503 | 0.829186 | 0.107797 | 0.116494 | 0 | 0.84 | 0.181936 | 1 |  | SYP GLASS GROUP CO.,LTD | High Transmittance LowE on Clear 2# Side | 15002349 |  | 256 | 1754504758 | 0 | 0.829186 | 0.711035 | 0
8436 | DLPG_5.syp | IGDB v107.0 | 1 | 0 | 5 | 0.726983 | 0.106287 | 0.115563 | 0.831013 | 0.111821 | 0.119381 | 0 | 0.84 | 0.180634 | 1 |  | SYP GLASS GROUP CO.,LTD | High Transmittance LowE on Clear 2# Side | 15002605 |  | 256 | 1754504758 | 0 | 0.831013 | 0.726983 | 0
8437 | DLPG_6.syp | IGDB v107.0 | 1 | 0 | 6 | 0.682024 | 0.101023 | 0.113562 | 0.817615 | 0.108665 | 0.115937 | 0 | 0.84 | 0.17835 | 1 |  | SYP GLASS GROUP CO.,LTD | High Transmittance LowE on Clear 2# Side | 14871273 |  | 256 | 1754504758 | 0 | 0.817615 | 0.682024 | 0
8434 | DLSY58_3.syp | IGDB v107.0 | 1 | 0 | 3 | 0.453401 | 0.09352 | 0.102386 | 0.61163 | 0.077583 | 0.097469 | 0 | 0.846771 | 0.29868 | 1 |  | SYP GLASS GROUP CO.,LTD | Solar Control LowE on Clear 2# side | 13684678 |  | 256 | 1754504758 | 0 | 0.61163 | 0.453401 | 0
8428 | DLSY58_6.syp | IGDB v98.0 | 1 | 0 | 6 | 0.434134 | 0.087617 | 0.102048 | 0.615756 | 0.073798 | 0.095125 | 0 | 0.84 | 0.283646 | 1 |  | SYP GLASS GROUP CO.,LTD | Solar Control LowE on Clear 2# side | 13684935 |  | 256 | 1739489608 | 0 | 0.615756 | 0.434134 | 0
4805 | DN15.jwf | IGDB v16.4 | 1 | 0 | 3.28 | 0.177245 | 0.179365 | 0.157844 | 0.175821 | 0.191289 | 0.163219 | 0 | 0.84 | 0.919 | 0.965 |  | Johnson Laminating & Coating, Inc. | Daylight Natural 15% on 3mm Clear | 7566453 | # | 256 | 1510863149 | 0 | 0.175821 | 0.177245 | 0
4804 | DN20.jwf | IGDB v16.4 | 1 | 0 | 3.273 | 0.233305 | 0.242593 | 0.247465 | 0.223261 | 0.263234 | 0.260033 | 0 | 0.84 | 0.915 | 0.969 |  | Johnson Laminating & Coating, Inc. | Daylight Natural 20% on 3mm Clear | 8290948 | # | 256 | 1510863149 | 0 | 0.223261 | 0.233305 | 0
4803 | DN25.jwf | IGDB v16.4 | 1 | 0 | 3.274 | 0.268095 | 0.145396 | 0.117003 | 0.272309 | 0.15196 | 0.119553 | 0 | 0.84 | 0.94 | 0.969 |  | Johnson Laminating & Coating, Inc. | Daylight Natural 25% on 3mm Clear | 9211790 | # | 256 | 1510863149 | 0 | 0.272309 | 0.268095 | 0
4802 | DN35.jwf | IGDB v16.4 | 1 | 0 | 3.273 | 0.409973 | 0.156423 | 0.146633 | 0.374256 | 0.182628 | 0.163557 | 0 | 0.84 | 0.952 | 0.969 |  | Johnson Laminating & Coating, Inc. | Daylight Natural 35% on 3mm Clear | 10331304 | # | 256 | 1510863150 | 0 | 0.374256 | 0.409973 | 0
4801 | DN50.jwf | IGDB v16.4 | 1 | 0 | 3.273 | 0.482244 | 0.129047 | 0.107357 | 0.491693 | 0.137494 | 0.111995 | 0 | 0.84 | 0.948 | 0.969 |  | Johnson Laminating & Coating, Inc. | Daylight Natural 50% on 3mm Clear | 12040890 | # | 256 | 1510863150 | 0 | 0.491693 | 0.482244 | 0
4800 | DN60.jwf | IGDB v16.4 | 1 | 0 | 3.273 | 0.612344 | 0.100266 | 0.081308 | 0.626605 | 0.105553 | 0.085035 | 0 | 0.84 | 0.956 | 0.969 |  | Johnson Laminating & Coating, Inc. | Daylight Natural 60% on 3mm Clear | 13291728 | # | 256 | 1510863150 | 0 | 0.626605 | 0.612344 | 0
19568 | Double-I_6.CSG | IGDB v78.0 | 1 | 0 | 5.889 | 0.391572 | 0.274956 | 0.407119 | 0.778194 | 0.066905 | 0.05828 | 0 | 0.84 | 0.035748 | 1 |  | China Southern Glass (CSG) | Double Low-E on Clear | 14673885 | # | 256 | 1675888724 | 0 | 0.778194 | 0.391572 | 0
19824 | DR 15.EMN | IGDB v87.0 | 1 | 0 | 3.0861 | 0.157015 | 0.400594 | 0.323938 | 0.149 | 0.413447 | 0.126625 | 0 | 0.84 | 0.693111 | 0.938039 |  | Eastman Chemical Company | LLumar DR 15 | 7040105 | # | 256 | 1675888688 | 0 | 0.149 | 0.157015 | 0
9246 | DR Grey 10 XTRM.avd | IGDB v87.0 | 1 | 0 | 2.949 | 0.078551 | 0.584775 | 0.277214 | 0.084272 | 0.571867 | 0.179885 | 0 | 0.800243 | 0.84 | 1 |  | Avery Dennison Corp. | DR Grey 10 XTRM | 6181960 | # | 256 | 1675888663 | 0 | 0.084272 | 0.078551 | 0
9232 | DR Grey 10X.avd | IGDB v87.0 | 1 | 0 | 2.944 | 0.07371 | 0.580867 | 0.250948 | 0.082902 | 0.569139 | 0.182133 | 0 | 0.749443 | 0.84 | 1 |  | Avery Dennison Corp. | DR Grey 10X | 6116423 | # | 256 | 1675888661 | 0 | 0.082902 | 0.07371 | 0
9247 | DR Grey 20 XTRM.avd | IGDB v87.0 | 1 | 0 | 2.952 | 0.201649 | 0.360143 | 0.214623 | 0.220196 | 0.329066 | 0.148452 | 0 | 0.815966 | 0.84 | 1 |  | Avery Dennison Corp. | DR Grey 20 XTRM | 9208951 | # | 256 | 1675888663 | 0 | 0.220196 | 0.201649 | 0
9216 | DR Grey 20X.avd | IGDB v87.0 | 1 | 0 | 2.983 | 0.179408 | 0.375771 | 0.196316 | 0.192709 | 0.343045 | 0.141583 | 0 | 0.92 | 0.84 | 1 |  | Avery Dennison Corp. | DR Grey 20X | 8682608 | # | 256 | 1675888660 | 0 | 0.192709 | 0.179408 | 0
9248 | DR Grey 35 XTRM.avd | IGDB v87.0 | 1 | 0 | 2.956 | 0.348307 | 0.202984 | 0.158782 | 0.387307 | 0.180547 | 0.125759 | 0 | 0.841813 | 0.84 | 1 |  | Avery Dennison Corp. | DR Grey 35 XTRM | 11446687 | # | 256 | 1675888663 | 0 | 0.387307 | 0.348307 | 0
9217 | DR Grey 35X.avd | IGDB v87.0 | 1 | 0 | 2.983 | 0.30842 | 0.256947 | 0.17393 | 0.353429 | 0.223017 | 0.142612 | 0 | 0.88 | 0.84 | 1 |  | Avery Dennison Corp. | DR Grey 35X | 11117463 | # | 256 | 1675888660 | 0 | 0.353429 | 0.30842 | 0
9243 | DR OptiShade 15i.avd | IGDB v87.0 | 1 | 0 | 2.881 | 0.152003 | 0.203635 | 0.349745 | 0.173412 | 0.128587 | 0.329982 | 0 | 0.746126 | 0.84 | 1 |  | Avery Dennison Corp. | DR OptiShade 15i | 7501169 | # | 256 | 1675888663 | 0 | 0.173412 | 0.152003 | 0
9244 | DR OptiShade 25i.avd | IGDB v87.0 | 1 | 0 | 2.873 | 0.268648 | 0.134626 | 0.185657 | 0.299457 | 0.08706 | 0.155709 | 0 | 0.787859 | 0.84 | 1 |  | Avery Dennison Corp. | DR OptiShade 25i | 9344405 | # | 256 | 1675888663 | 0 | 0.299457 | 0.268648 | 0
9245 | DR OptiShade 35i.avd | IGDB v87.0 | 1 | 0 | 2.873 | 0.268648 | 0.134626 | 0.185657 | 0.299457 | 0.08706 | 0.155709 | 0 | 0.787859 | 0.84 | 1 |  | Avery Dennison Corp. | DR OptiShade 35i | 9344405 | # | 256 | 1675888663 | 0 | 0.299457 | 0.268648 | 0
9203 | DR OptiTune 05i.avd | IGDB v87.0 | 1 | 0 | 3 | 0.058758 | 0.562355 | 0.264821 | 0.063281 | 0.631394 | 0.145533 | 0 | 0.84 | 0.75 | 1 |  | Avery Dennison Corp. | DR OptiTune 05i | 5261632 | # | 256 | 1675888659 | 0 | 0.063281 | 0.058758 | 0
9204 | DR OptiTune 15i.avd | IGDB v87.0 | 1 | 0 | 3 | 0.120894 | 0.508506 | 0.443893 | 0.132041 | 0.5583 | 0.248282 | 0 | 0.84 | 0.76 | 1 |  | Avery Dennison Corp. | DR OptiTune 15i | 7563609 | # | 256 | 1675888659 | 0 | 0.132041 | 0.120894 | 0
9205 | DR OptiTune 20i.avd | IGDB v87.0 | 1 | 0 | 3 | 0.181649 | 0.313011 | 0.228643 | 0.210311 | 0.313948 | 0.147025 | 0 | 0.84 | 0.8 | 1 |  | Avery Dennison Corp. | DR OptiTune 20i | 8683639 | # | 256 | 1675888659 | 0 | 0.210311 | 0.181649 | 0
9206 | DR OptiTune 30i.avd | IGDB v87.0 | 1 | 0 | 3 | 0.252917 | 0.320822 | 0.322869 | 0.328784 | 0.319339 | 0.259868 | 0 | 0.84 | 0.81 | 1 |  | Avery Dennison Corp. | DR OptiTune 30i | 10591636 | # | 256 | 1675888659 | 0 | 0.328784 | 0.252917 | 0
9222 | DR OptiTune 40i.avd | IGDB v87.0 | 1 | 0 | 3 | 0.33047 | 0.218097 | 0.215198 | 0.410635 | 0.208716 | 0.177694 | 0 | 0.84 | 0.83 | 1 |  | Avery Dennison Corp. | DR OptiTune 40i | 11382184 | # | 256 | 1675888660 | 0 | 0.410635 | 0.33047 | 0
19840 | DR05.EMN | IGDB v92.0 | 1 | 0 | 3.0861 | 0.068229 | 0.565871 | 0.427289 | 0.063391 | 0.626716 | 0.170876 | 0 | 0.84 | 0.668129 | 0.938039 |  | Eastman Chemical Company | LLumar DR05 | 4540485 | # | 256 | 1686340964 | 0 | 0.063391 | 0.068229 | 0
19800 | DRDS 15.EMN | IGDB v78.0 | 1 | 0 | 3.0861 | 0.16903 | 0.399703 | 0.315778 | 0.145457 | 0.405094 | 0.123659 | 0 | 0.84 | 0.674674 | 0.938039 |  | Eastman Chemical Company | SunTek DRDS 15 | 6909032 | # | 256 | 1675888685 | 0 | 0.145457 | 0.16903 | 0
19799 | DRDS 25.EMN | IGDB v87.0 | 1 | 0 | 3.0861 | 0.2513 | 0.285598 | 0.238149 | 0.232848 | 0.273903 | 0.105319 | 0 | 0.84 | 0.716412 | 0.938039 |  | Eastman Chemical Company | SunTek DRDS 25 | 8488580 | # | 256 | 1675888685 | 0 | 0.232848 | 0.2513 | 0
19816 | DRDS 35.EMN | IGDB v81.0 | 1 | 0 | 3.0861 | 0.350311 | 0.196122 | 0.165541 | 0.342341 | 0.185829 | 0.097837 | 0 | 0.84 | 0.764569 | 0.938039 |  | Eastman Chemical Company | SunTek DRDS 35 | 10002333 | # | 256 | 1675888686 | 0 | 0.342341 | 0.350311 | 0
19813 | DRMDS 7.EMN | IGDB v81.0 | 1 | 0 | 3.0861 | 0.06847 | 0.574262 | 0.443577 | 0.059688 | 0.628766 | 0.168934 | 0 | 0.84 | 0.6617 | 0.938039 |  | Eastman Chemical Company | SunTek DRMDS 7 | 4671297 | # | 256 | 1675888686 | 0 | 0.059688 | 0.06847 | 0
19814 | DRMPS 7.EMN | IGDB v81.0 | 1 | 0 | 3.0861 | 0.072254 | 0.554826 | 0.446772 | 0.063222 | 0.607783 | 0.172583 | 0 | 0.84 | 0.562691 | 0.938039 |  | Eastman Chemical Company | SunTek DRMPS 7 | 4868419 | # | 256 | 1675888686 | 0 | 0.063222 | 0.072254 | 0
19825 | DRN 25.EMN | IGDB v87.0 | 1 | 0 | 3.0353 | 0.214184 | 0.325817 | 0.272075 | 0.21288 | 0.325488 | 0.120388 | 0 | 0.84 | 0.712326 | 0.304603 |  | Eastman Chemical Company | LLumar DRN 25 | 7831678 | # | 256 | 1675888688 | 0 | 0.21288 | 0.214184 | 0
19826 | DRN 35.EMN | IGDB v87.0 | 1 | 0 | 3.0861 | 0.32466 | 0.222068 | 0.194068 | 0.340526 | 0.210705 | 0.111284 | 0 | 0.84 | 0.756004 | 0.938039 |  | Eastman Chemical Company | LLumar DRN 35 | 9739934 | # | 256 | 1675888688 | 0 | 0.340526 | 0.32466 | 0
9214 | DS Bronze 20X.avd | IGDB v87.0 | 1 | 0 | 2.983 | 0.08518 | 0.640297 | 0.587954 | 0.162762 | 0.393592 | 0.456253 | 0 | 0.69 | 0.84 | 1 |  | Avery Dennison Corp. | DS Bronze 20X | 5992057 | # | 256 | 1675888660 | 0 | 0.162762 | 0.08518 | 0
27784 | DS_Aqua40T10.grm | IGDB v76.0 | 1 | 0 | 9.7536 | 0.164383 | 0.193704 | 0.364762 | 0.345921 | 0.191396 | 0.08206 | 0 | 0.84 | 0.045398 | 1.000345 |  | Guardian Middle East | SunGuard® DS Aquamarine 40 T on 10 mm Clear | 10462351 | # | 256 | 1614645761 | 0 | 0.345921 | 0.164383 | 0
27785 | DS_Aqua40T12.grm | IGDB v76.0 | 1 | 0 | 11.7602 | 0.160877 | 0.182081 | 0.364783 | 0.343007 | 0.18916 | 0.081939 | 0 | 0.84 | 0.045398 | 1.000345 |  | Guardian Middle East | SunGuard® DS Aquamarine 40 T on 12 mm Clear | 10396557 | # | 256 | 1614645762 | 0 | 0.343007 | 0.160877 | 0
27782 | DS_Aqua40T6.grm | IGDB v76.0 | 1 | 0 | 5.75056 | 0.171769 | 0.22157 | 0.364952 | 0.351878 | 0.195932 | 0.082308 | 0 | 0.84 | 0.045398 | 1.000345 |  | Guardian Middle East | SunGuard® DS Aquamarine 40 T on 6 mm Clear | 10528145 | # | 256 | 1614645762 | 0 | 0.351878 | 0.171769 | 0
27754 | DS_SteelGreyT10c.grm | IGDB v70.0 | 1 | 0 | 9.7536 | 0.156436 | 0.154219 | 0.33408 | 0.29457 | 0.090711 | 0.021908 | 0 | 0.84 | 0.067811 | 1.000345 |  | Guardian Middle East | SunGuard® DS Steel Grey T on 10 mm Clear | 10393477 | # | 256 | 1586299497 | 0 | 0.29457 | 0.156436 | 0
27755 | DS_SteelGreyT12c.grm | IGDB v70.0 | 1 | 0 | 11.7602 | 0.1528 | 0.143551 | 0.334022 | 0.292081 | 0.089954 | 0.021836 | 0 | 0.84 | 0.067811 | 1.000345 |  | Guardian Middle East | SunGuard® DS Steel Grey T on 12 mm Clear | 10393476 | # | 256 | 1586299498 | 0 | 0.292081 | 0.1528 | 0
27750 | DS_SteelGreyT4c.grm | IGDB v70.0 | 1 | 0 | 3.7592 | 0.168532 | 0.195651 | 0.334277 | 0.302163 | 0.093068 | 0.022133 | 0 | 0.84 | 0.067811 | 1.000345 |  | Guardian Middle East | SunGuard® DS Steel Grey T on 4 mm Clear | 10525065 | # | 256 | 1586299497 | 0 | 0.302163 | 0.168532 | 0
27751 | DS_SteelGreyT5c.grm | IGDB v70.0 | 1 | 0 | 4.7498 | 0.166386 | 0.187633 | 0.334241 | 0.300892 | 0.092667 | 0.022095 | 0 | 0.84 | 0.067811 | 1.000345 |  | Guardian Middle East | SunGuard® DS Steel Grey T on 5 mm Clear | 10524808 | # | 256 | 1586299497 | 0 | 0.300892 | 0.166386 | 0
27752 | DS_SteelGreyT6c.grm | IGDB v70.0 | 1 | 0 | 5.7404 | 0.164304 | 0.180127 | 0.334207 | 0.299627 | 0.092272 | 0.022057 | 0 | 0.84 | 0.067811 | 1.000345 |  | Guardian Middle East | SunGuard® DS Steel Grey T on 6 mm Clear | 10459272 | # | 256 | 1586299497 | 0 | 0.299627 | 0.164304 | 0
27753 | DS_SteelGreyT8c.grm | IGDB v70.0 | 1 | 0 | 7.6962 | 0.160363 | 0.166663 | 0.334143 | 0.29715 | 0.091503 | 0.021984 | 0 | 0.84 | 0.067811 | 1.000345 |  | Guardian Middle East | SunGuard® DS Steel Grey T on 8 mm Clear | 10459270 | # | 256 | 1586299492 | 0 | 0.29715 | 0.160363 | 0
26648 | DS30T6clr.gri | IGDB v64.0 | 1 | 0 | 5.7404 | 0.169633 | 0.222365 | 0.352817 | 0.329815 | 0.169316 | 0.05556 | 0 | 0.84 | 0.066903 | 1.000345 |  | Guardian India | SunGuard® DS 30 on 6 mm Clear | 11051145 | # | 256 | 1586299444 | 0 | 0.329815 | 0.169633 | 0
27105 | DS30Tclr10.grm | IGDB v90.0 | 1 | 0 | 9.7536 | 0.164939 | 0.212563 | 0.375032 | 0.322851 | 0.165907 | 0.057353 | 0 | 0.84 | 0.056349 | 1.000345 |  | Guardian Middle East | SunGuard® DS 30 T on 10 mm Clear | 10919561 | # | 256 | 1675888716 | 0 | 0.322851 | 0.164939 | 0
27106 | DS30Tclr12.grm | IGDB v90.0 | 1 | 0 | 11.7602 | 0.161282 | 0.198676 | 0.374974 | 0.320111 | 0.163977 | 0.057277 | 0 | 0.84 | 0.057099 | 1.000345 |  | Guardian Middle East | SunGuard® DS 30 T on 12 mm Clear | 10854024 | # | 256 | 1675888716 | 0 | 0.320111 | 0.161282 | 0
27102 | DS30Tclr5.grm | IGDB v90.0 | 1 | 0 | 4.7498 | 0.174956 | 0.255798 | 0.375128 | 0.3298 | 0.170997 | 0.057598 | 0 | 0.84 | 0.057495 | 1.000345 |  | Guardian Middle East | SunGuard® DS 30 T on 5 mm Clear | 11050892 | # | 256 | 1675888716 | 0 | 0.3298 | 0.174956 | 0
27103 | DS30Tclr6.grm | IGDB v90.0 | 1 | 0 | 5.7404 | 0.172848 | 0.246116 | 0.375177 | 0.328416 | 0.169995 | 0.057552 | 0 | 0.84 | 0.05638 | 1.000345 |  | Guardian Middle East | SunGuard® DS 30 T on 6 mm Clear | 10985356 | # | 256 | 1675888716 | 0 | 0.328416 | 0.172848 | 0
27104 | DS30Tclr8.grm | IGDB v90.0 | 1 | 0 | 7.6962 | 0.168887 | 0.228697 | 0.374984 | 0.325692 | 0.167909 | 0.057446 | 0 | 0.84 | 0.056306 | 1.000345 |  | Guardian Middle East | SunGuard® DS 30 T on 8 mm Clear | 10985355 | # | 256 | 1675888716 | 0 | 0.325692 | 0.168887 | 0
27113 | DS40Tclr6.grm | IGDB v90.0 | 1 | 0 | 5.7404 | 0.207669 | 0.275655 | 0.379776 | 0.42737 | 0.098028 | 0.099291 | 0 | 0.84 | 0.042755 | 1.000345 |  | Guardian Middle East | SunGuard® DS 40 T on 6 mm Clear | 12432540 | # | 256 | 1675888717 | 0 | 0.42737 | 0.207669 | 0
26672 | DS50T6clr.gri | IGDB v64.0 | 1 | 0 | 5.7404 | 0.267629 | 0.204861 | 0.357188 | 0.543983 | 0.076016 | 0.063138 | 0 | 0.84 | 0.056118 | 1.000345 |  | Guardian India | SunGuard® DS 50 on 6 mm Clear | 13682863 | # | 256 | 1586299444 | 0 | 0.543983 | 0.267629 | 0
12215 | DS50Tclr12.grm | IGDB v90.0 | 1 | 0 | 11.7602 | 0.254703 | 0.198896 | 0.452492 | 0.540272 | 0.086332 | 0.072169 | 0 | 0.84 | 0.039561 | 1.000345 |  | Guardian Middle East | SunGuard® DS 50 T on 12 mm Clear | 13289391 | # | 256 | 1675888667 | 0 | 0.540272 | 0.254703 | 0
12211 | DS50Tclr5.grm | IGDB v90.0 | 1 | 0 | 4.7498 | 0.273642 | 0.274389 | 0.453077 | 0.55657 | 0.088496 | 0.073058 | 0 | 0.84 | 0.039561 | 1.000345 |  | Guardian Middle East | SunGuard® DS 50 T on 5 mm Clear | 13486517 | # | 256 | 1675888667 | 0 | 0.55657 | 0.273642 | 0
12212 | DS50Tclr6.grm | IGDB v90.0 | 1 | 0 | 5.7404 | 0.270778 | 0.261391 | 0.452984 | 0.554228 | 0.088176 | 0.072934 | 0 | 0.84 | 0.039561 | 1.000345 |  | Guardian Middle East | SunGuard® DS 50 T on 6 mm Clear | 13420980 | # | 256 | 1675888667 | 0 | 0.554228 | 0.270778 | 0
12213 | DS50Tclr8.grm | IGDB v90.0 | 1 | 0 | 7.6962 | 0.265308 | 0.238222 | 0.452825 | 0.549643 | 0.08757 | 0.072686 | 0 | 0.84 | 0.039561 | 1.000345 |  | Guardian Middle East | SunGuard® DS 50 T on 8 mm Clear | 13420722 | # | 256 | 1675888667 | 0 | 0.549643 | 0.265308 | 0
26720 | DSAqua35T6cl.gri | IGDB v74.0 | 1 | 0 | 5.7404 | 0.178277 | 0.178736 | 0.326028 | 0.368289 | 0.182351 | 0.089918 | 0 | 0.84 | 0.059487 | 1.000345 |  | Guardian India | SunGuard® DS Aquamarine 35 on 6 mm Clear | 10856850 | # | 256 | 1598996687 | 0 | 0.368289 | 0.178277 | 0
26665 | DSBlue40T6clr.gri | IGDB v85.0 | 1 | 0 | 5.75056 | 0.205974 | 0.222629 | 0.358837 | 0.430431 | 0.099904 | 0.091152 | 0 | 0.84 | 0.055337 | 1.000345 |  | Guardian India | SunGuard® DS Blue 40 on 6 mm Clear | 12367259 | # | 256 | 1675888742 | 0 | 0.430431 | 0.205974 | 0
27117 | DSBlueTclr10.grm | IGDB v95.0 | 1 | 0 | 9.7536 | 0.167985 | 0.150593 | 0.375744 | 0.294362 | 0.112951 | 0.083857 | 0 | 0.84 | 0.047919 | 1.000345 |  | Guardian Middle East | SunGuard® DS Blue T on 10 mm Clear | 10852230 | # | 256 | 1739404380 | 0 | 0.294362 | 0.167985 | 0
27095 | DSBlueTclr6.grm | IGDB v90.0 | 1 | 0 | 5.7404 | 0.176972 | 0.171665 | 0.375887 | 0.299456 | 0.115025 | 0.084017 | 0 | 0.84 | 0.047919 | 1.000345 |  | Guardian Middle East | SunGuard® DS Blue T on 6mm Clear | 10917769 | # | 256 | 1675888715 | 0 | 0.299456 | 0.176972 | 0
27116 | DSBlueTclr8.grm | IGDB v95.0 | 1 | 0 | 7.6962 | 0.172464 | 0.160715 | 0.37581 | 0.296957 | 0.114 | 0.083934 | 0 | 0.84 | 0.047919 | 1.000345 |  | Guardian Middle East | SunGuard® DS Blue T on 8 mm Clear | 10852232 | # | 256 | 1739404379 | 0 | 0.296957 | 0.172464 | 0
27119 | DSBronzeTclr10.grm | IGDB v95.0 | 1 | 0 | 9.7536 | 0.173718 | 0.256999 | 0.395372 | 0.331708 | 0.15708 | 0.087144 | 0 | 0.84 | 0.051826 | 1.000345 |  | Guardian Middle East | SunGuard® DS Bronze T on 10 mm Clear | 11051147 | # | 256 | 1739404379 | 0 | 0.331708 | 0.173718 | 0
27096 | DSBronzeTclr6.grm | IGDB v90.0 | 1 | 0 | 5.7404 | 0.182279 | 0.307559 | 0.395694 | 0.337434 | 0.160844 | 0.08715 | 0 | 0.84 | 0.051826 | 1.000345 |  | Guardian Middle East | SunGuard® DS Bronze T on 6mm Clear | 11182478 | # | 256 | 1675888715 | 0 | 0.337434 | 0.182279 | 0
27118 | DSBronzeTclr8.grm | IGDB v95.0 | 1 | 0 | 7.6962 | 0.177954 | 0.281332 | 0.395465 | 0.334619 | 0.159265 | 0.087247 | 0 | 0.84 | 0.051826 | 1.000345 |  | Guardian Middle East | SunGuard® DS Bronze T on 8 mm Clear | 11116941 | # | 256 | 1739404380 | 0 | 0.334619 | 0.177954 | 0
26713 | DSGreen40T6cl.gri | IGDB v74.0 | 1 | 0 | 5.7404 | 0.215921 | 0.195533 | 0.408498 | 0.4399 | 0.185212 | 0.119961 | 0 | 0.84 | 0.047877 | 1.000345 |  | Guardian India | SunGuard® DS Green 40 on 6 mm Clear | 11842979 | # | 256 | 1598996687 | 0 | 0.4399 | 0.215921 | 0
27121 | DSGreyTclr10.grm | IGDB v95.0 | 1 | 0 | 9.7536 | 0.172905 | 0.229677 | 0.313761 | 0.331909 | 0.169846 | 0.042558 | 0 | 0.84 | 0.060763 | 1.000345 |  | Guardian Middle East | SunGuard® DS Grey T on 10 mm Clear | 10461072 | # | 256 | 1739404380 | 0 | 0.331909 | 0.172905 | 0
27097 | DSGreyTclr6.grm | IGDB v90.0 | 1 | 0 | 5.7404 | 0.181779 | 0.270004 | 0.314126 | 0.337718 | 0.173615 | 0.042559 | 0 | 0.84 | 0.060763 | 1.000345 |  | Guardian Middle East | SunGuard® DS Grey T on 6mm Clear | 10526867 | # | 256 | 1675888716 | 0 | 0.337718 | 0.181779 | 0
27120 | DSGreyTclr8.grm | IGDB v95.0 | 1 | 0 | 7.6962 | 0.177332 | 0.249077 | 0.313829 | 0.334864 | 0.172051 | 0.042659 | 0 | 0.84 | 0.060763 | 1.000345 |  | Guardian Middle East | SunGuard® DS Grey T on 8 mm Clear | 10526865 | # | 256 | 1739404367 | 0 | 0.334864 | 0.177332 | 0
26727 | DSNU30T6cl.gri | IGDB v74.0 | 1 | 0 | 5.7404 | 0.152808 | 0.272484 | 0.371406 | 0.319898 | 0.170995 | 0.086508 | 0 | 0.84 | 0.055152 | 1.000345 |  | Guardian India | SunGuard® DS Neutral 30 on 6 mm Clear | 11050631 | # | 256 | 1598996687 | 0 | 0.319898 | 0.152808 | 0
26662 | DSNU40T10clr.gri | IGDB v66.0 | 1 | 0 | 9.70026 | 0.195952 | 0.241832 | 0.368407 | 0.41761 | 0.15901 | 0.072942 | 0 | 0.84 | 0.051748 | 1.000345 |  | Guardian India | SunGuard® DS Neutral 40 on 10 mm Clear | 12366489 | # | 256 | 1586299460 | 0 | 0.41761 | 0.195952 | 0
26660 | DSNU40T6clr.gri | IGDB v66.0 | 1 | 0 | 5.75056 | 0.206787 | 0.303284 | 0.368828 | 0.427867 | 0.164616 | 0.073436 | 0 | 0.84 | 0.051905 | 1.000345 |  | Guardian India | SunGuard® DS Neutral 40 on 6 mm Clear | 12497821 | # | 256 | 1586299461 | 0 | 0.427867 | 0.206787 | 0
26690 | DSNU40T6grn.gri | IGDB v66.0 | 1 | 0 | 5.75056 | 0.151315 | 0.10826 | 0.36741 | 0.364284 | 0.132254 | 0.070864 | 0 | 0.84 | 0.051905 | 1.000345 |  | Guardian India | SunGuard® DS Neutral 40 on 6 mm Green | 11512200 | # | 256 | 1586299462 | 0 | 0.364284 | 0.151315 | 0
26661 | DSNU40T8clr.gri | IGDB v66.0 | 1 | 0 | 7.69874 | 0.201285 | 0.270339 | 0.368729 | 0.422778 | 0.161832 | 0.073221 | 0 | 0.84 | 0.05169 | 1.000345 |  | Guardian India | SunGuard® DS Neutral 40 on 8 mm Clear | 12432283 | # | 256 | 1586299462 | 0 | 0.422778 | 0.201285 | 0
26734 | DSNU50T6cl.gri | IGDB v78.0 | 1 | 0 | 5.75056 | 0.245033 | 0.266082 | 0.354038 | 0.499102 | 0.139634 | 0.13398 | 0 | 0.84 | 0.058185 | 1.000345 |  | Guardian India | SunGuard® DS Neutral 50 T on 6 mm Clear | 13156523 | # | 256 | 1675888721 | 0 | 0.499102 | 0.245033 | 0
26735 | DSNU50T8cl.gri | IGDB v78.0 | 1 | 0 | 7.41934 | 0.2392 | 0.241361 | 0.353915 | 0.493979 | 0.137806 | 0.133685 | 0 | 0.84 | 0.058185 | 1.000345 |  | Guardian India | SunGuard® DS Neutral 50 T on 8 mm Clear | 13090729 | # | 256 | 1675888721 | 0 | 0.493979 | 0.2392 | 0
28719 | DSR 1_6.EFG | IGDB v107.0 | 1 | 0 | 5.75 | 0.152471 | 0.36169 | 0.451007 | 0.258984 | 0.352066 | 0.172131 | 0 | 0.84 | 0.058642 | 1 |  | Emirates Float Glass.LLC | Emicool DSR 1 6mm | 9408384 | # | 256 | 1754504756 | 0 | 0.258984 | 0.152471 | 0
28768 | DSR 2 Plus_6.EFG | IGDB v97.0 | 1 | 0 | 5.75 | 0.186449 | 0.404856 | 0.409095 | 0.312922 | 0.399591 | 0.132718 | 0 | 0.84 | 0.037663 | 1 |  | Emirates Float Glass.LLC | DSR 2 Plus 6mm | 9804433 | # | 256 | 1739489605 | 0 | 0.312922 | 0.186449 | 0
28720 | DSR II_6.EFG | IGDB v88.0 | 1 | 0 | 6 | 0.186556 | 0.374725 | 0.388856 | 0.318185 | 0.34081 | 0.112616 | 0 | 0.84 | 0.041198 | 1 |  | Emirates Float Glass.LLC | DSR II 6mm | 10394765 | # | 256 | 1675888750 | 0 | 0.318185 | 0.186556 | 0
28721 | DSR III_6mm.EFG | IGDB v88.0 | 1 | 0 | 6 | 0.221686 | 0.372809 | 0.385285 | 0.375737 | 0.339288 | 0.107722 | 0 | 0.84 | 0.048573 | 1 |  | Emirates Float Glass.LLC | DSR 3 6mm | 10791069 | # | 256 | 1675888750 | 0 | 0.375737 | 0.221686 | 0
27123 | DSSilverTclr10.grm | IGDB v95.0 | 1 | 0 | 8.8392 | 0.156802 | 0.334384 | 0.318958 | 0.307773 | 0.309596 | 0.064169 | 0 | 0.84 | 0.056469 | 1.000345 |  | Guardian Middle East | SunGuard® DS Silver T on 10 mm Clear | 10197642 | # | 256 | 1739404366 | 0 | 0.307773 | 0.156802 | 0
27098 | DSSilverTclr6.grm | IGDB v90.0 | 1 | 0 | 5.7404 | 0.162722 | 0.377702 | 0.319099 | 0.311982 | 0.316711 | 0.064259 | 0 | 0.84 | 0.056469 | 1.000345 |  | Guardian Middle East | SunGuard® DS Silver T on 6mm Clear | 10263436 | # | 256 | 1675888716 | 0 | 0.311982 | 0.162722 | 0
27122 | DSSilverTclr8.grm | IGDB v95.0 | 1 | 0 | 7.6962 | 0.158914 | 0.349392 | 0.319004 | 0.309316 | 0.312236 | 0.064216 | 0 | 0.84 | 0.056469 | 1.000345 |  | Guardian Middle East | SunGuard® DS Silver T on 8 mm Clear | 10263435 | # | 256 | 1739404367 | 0 | 0.309316 | 0.158914 | 0
20500 | Dual Reflective Charcoal05.GWF | IGDB v81.0 | 1 | 0 | 3.915 | 0.07549 | 0.639352 | 0.342351 | 0.067034 | 0.645725 | 0.153343 | 0 | 0.84 | 0.6817 | 0.971 |  | Global Window Films | Dual Reflective Charcoal 05 | 5196611 | # | 256 | 1675888692 | 0 | 0.067034 | 0.07549 | 0
20501 | Dual Reflective Charcoal15.GWF | IGDB v81.0 | 1 | 0 | 3.914 | 0.129694 | 0.494513 | 0.231158 | 0.1546 | 0.484108 | 0.192795 | 0 | 0.84 | 0.78576 | 0.971 |  | Global Window Films | Dual Reflective Charcoal 15 | 7696231 | # | 256 | 1675888692 | 0 | 0.1546 | 0.129694 | 0
20502 | Dual Reflective Charcoal25.GWF | IGDB v81.0 | 1 | 0 | 3.915 | 0.222872 | 0.375107 | 0.247392 | 0.249277 | 0.350942 | 0.18129 | 0 | 0.84 | 0.721556 | 0.971 |  | Global Window Films | Dual Reflective Charcoal 25 | 9144964 | # | 256 | 1675888692 | 0 | 0.249277 | 0.222872 | 0
20503 | Dual Reflective Charcoal35.GWF | IGDB v81.0 | 1 | 0 | 3.967 | 0.333828 | 0.201141 | 0.155079 | 0.358481 | 0.182137 | 0.121798 | 0 | 0.84 | 0.77964 | 0.974 |  | Global Window Films | Dual Reflective Charcoal 35 | 10461857 | # | 256 | 1675888692 | 0 | 0.358481 | 0.333828 | 0
20504 | Dual Reflective Charcoal45.GWF | IGDB v81.0 | 1 | 0 | 3.915 | 0.433247 | 0.108373 | 0.119555 | 0.445864 | 0.105964 | 0.111057 | 0 | 0.84 | 0.870932 | 0.971 |  | Global Window Films | Dual Reflective Charcoal 45 | 11383476 | # | 256 | 1675888692 | 0 | 0.445864 | 0.433247 | 0
8660 | Duralite 10.mwf | IGDB v85.0 | 1 | 0 | 3.19024 | 0.181367 | 0.318966 | 0.32449 | 0.099533 | 0.190629 | 0.119185 | 0 | 0.84 | 0.716782 | 1.000345 |  | Madico Inc. | Duralite 10 | 5921621 | # | 256 | 1675888759 | 0 | 0.099533 | 0.181367 | 0
8658 | Duralite 20.mwf | IGDB v43.0 | 1 | 0 | 3.19024 | 0.213578 | 0.345776 | 0.339455 | 0.194972 | 0.295153 | 0.169425 | 0 | 0.84 | 0.722438 | 1.000345 |  | Madico Inc. | Duralite 20 | 8289398 | # | 256 | 1510863206 | 0 | 0.194972 | 0.213578 | 0
8661 | Duralite 30.mwf | IGDB v85.0 | 1 | 0 | 3.19024 | 0.358585 | 0.214287 | 0.217776 | 0.314172 | 0.197142 | 0.105416 | 0 | 0.84 | 0.768277 | 1.000345 |  | Madico Inc. | Duralite 30 | 10132116 | # | 256 | 1675888760 | 0 | 0.314172 | 0.358585 | 0
8662 | Duralite 40.mwf | IGDB v85.0 | 1 | 0 | 3.19024 | 0.41568 | 0.186993 | 0.199291 | 0.422549 | 0.1764 | 0.124951 | 0 | 0.84 | 0.78658 | 1.000345 |  | Madico Inc. | Duralite 40 | 11514025 | # | 256 | 1675888760 | 0 | 0.422549 | 0.41568 | 0
18198 | E270-3_090PVB_Clear-3.CIG | IGDB v58.0 | 1 | 0 | 8.3 | 0.335006 | 0.40816 | 0.331808 | 0.733365 | 0.095545 | 0.095039 | 0 | 0.84 | 0.84 | 0.494 |  | Cardinal Glass Industries | E270-3 (2) / .090 PVB / Clear-3 | 13623768 | # | 256 | 1513283440 | 0 | 0.733365 | 0.335006 | 0
18199 | E270-3_090SGP_Clear-3.CIG | IGDB v58.0 | 1 | 0 | 8.3 | 0.333683 | 0.412032 | 0.33354 | 0.730286 | 0.095459 | 0.095507 | 0 | 0.84 | 0.84 | 0.559 |  | Cardinal Glass Industries | E270-3 (2) / .090 SGP / Clear-3 | 13689302 | # | 256 | 1513283441 | 0 | 0.730286 | 0.333683 | 0
18200 | E270-4_090PVB_Clear-4.CIG | IGDB v58.0 | 1 | 0 | 10.1 | 0.321753 | 0.379253 | 0.314713 | 0.721307 | 0.095021 | 0.091785 | 0 | 0.84 | 0.84 | 0.543 |  | Cardinal Glass Industries | E270-4 (2) / .090 PVB / Clear-4 | 13426901 | # | 256 | 1513283441 | 0 | 0.721307 | 0.321753 | 0
18201 | E270-5_075Van_Clear-5.CIG | IGDB v58.0 | 1 | 0 | 11.1 | 0.310125 | 0.355553 | 0.273217 | 0.705803 | 0.100894 | 0.100487 | 0 | 0.84 | 0.84 | 0.655 |  | Cardinal Glass Industries | E270-5 (2) / .075 Vanceva Storm / Clear-5 | 13163989 | # | 256 | 1513283441 | 0 | 0.705803 | 0.310125 | 0
18202 | E270-5_090PVB_Clear-5.CIG | IGDB v58.0 | 1 | 0 | 11.7 | 0.314882 | 0.355221 | 0.29326 | 0.714285 | 0.097014 | 0.096095 | 0 | 0.84 | 0.84 | 0.579 |  | Cardinal Glass Industries | E270-5 (2) / .090 PVB / Clear-5 | 13361109 | # | 256 | 1513283441 | 0 | 0.714285 | 0.314882 | 0
18203 | E270-5_090SGP_Clear-5.CIG | IGDB v58.0 | 1 | 0 | 11.7 | 0.314264 | 0.358719 | 0.304076 | 0.709414 | 0.098938 | 0.100574 | 0 | 0.84 | 0.84 | 0.641 |  | Cardinal Glass Industries | E270-5 (2) / .090 SGP / Clear-5 | 13426388 | # | 256 | 1513283442 | 0 | 0.709414 | 0.314264 | 0
18137 | E270-6_090PVB_Clear-6.CIG | IGDB v58.0 | 1 | 0 | 13.7 | 0.306325 | 0.343284 | 0.282511 | 0.707983 | 0.099772 | 0.096019 | 0 | 0.84 | 0.84 | 0.617 |  | Cardinal Glass Industries | E270-6 (2) / .090 PVB / Clear-6 | 13229780 | # | 256 | 1513283442 | 0 | 0.707983 | 0.306325 | 0
18138 | E270-6_090SGP_Clear-6.CIG | IGDB v58.0 | 1 | 0 | 13.7 | 0.310735 | 0.342618 | 0.278065 | 0.712557 | 0.096376 | 0.091661 | 0 | 0.84 | 0.84 | 0.677 |  | Cardinal Glass Industries | E270-6 (2) / .090 SGP / Clear-6 | 13361108 | # | 256 | 1513283442 | 0 | 0.712557 | 0.310735 | 0
18331 | E340+-3_035SG_Clear-3.CIG | IGDB v108.0 | 1 | 0 | 7.1 | 0.122235 | 0.419316 | 0.431855 | 0.340234 | 0.150185 | 0.200481 | 0 | 0.84 | 0.84 | 0.736 |  | Cardinal Glass Industries | E340+-3 (2) / .035 SG / Clear-3 | 10856316 | # | 256 | 1764629611 | 0 | 0.340234 | 0.122235 | 0
18332 | E340+-3_035SG_i89-3.CIG | IGDB v108.0 | 1 | 0 | 7.1 | 0.120039 | 0.420924 | 0.371832 | 0.336231 | 0.1521 | 0.19218 | 0 | 0.839595 | 0.148902 | 0.736 |  | Cardinal Glass Industries | E340+-3 (2) / .035 SG / i89-3 (4) | 10659454 | # | 256 | 1764629611 | 0 | 0.336231 | 0.120039 | 0
18333 | E340+-3_060PVB_Clear-3.CIG | IGDB v108.0 | 1 | 0 | 7.7 | 0.121467 | 0.422915 | 0.416399 | 0.342728 | 0.151359 | 0.202371 | 0 | 0.84 | 0.84 | 0.577 |  | Cardinal Glass Industries | E340+-3 (2) / .060 PVB / Clear-3 | 10725246 | # | 256 | 1764629611 | 0 | 0.342728 | 0.121467 | 0
18334 | E340+-3_060PVB_i89-3.CIG | IGDB v108.0 | 1 | 0 | 7.7 | 0.120448 | 0.423434 | 0.364393 | 0.339353 | 0.151748 | 0.194403 | 0 | 0.839595 | 0.148902 | 0.577 |  | Cardinal Glass Industries | E340+-3 (2) / .060 PVB / i89-3 (4) | 10659456 | # | 256 | 1764629610 | 0 | 0.339353 | 0.120448 | 0
18335 | E340+-3_090PVB_Clear-3.CIG | IGDB v108.0 | 1 | 0 | 8.5 | 0.116401 | 0.415606 | 0.404347 | 0.329517 | 0.152635 | 0.201993 | 0 | 0.84 | 0.84 | 0.5 |  | Cardinal Glass Industries | E340+-3 (2) / .090 PVB / Clear-3 | 10659193 | # | 256 | 1764629610 | 0 | 0.329517 | 0.116401 | 0
18336 | E340+-3_090PVB_i89-3.CIG | IGDB v108.0 | 1 | 0 | 8.5 | 0.119389 | 0.417557 | 0.359185 | 0.339472 | 0.142944 | 0.187787 | 0 | 0.839595 | 0.148902 | 0.5 |  | Cardinal Glass Industries | E340+-3 (2) / .090 PVB / i89-3 (4) | 10528385 | # | 256 | 1764629610 | 0 | 0.339472 | 0.119389 | 0
18337 | E340+-3_090SG_Clear-3.CIG | IGDB v108.0 | 1 | 0 | 8.5 | 0.122662 | 0.423168 | 0.405764 | 0.342682 | 0.151956 | 0.200999 | 0 | 0.84 | 0.84 | 0.565 |  | Cardinal Glass Industries | E340+-3 (2) / .090 SG / Clear-3 | 10791037 | # | 256 | 1764629611 | 0 | 0.342682 | 0.122662 | 0
18338 | E340+-3_090SG_i89-3.CIG | IGDB v108.0 | 1 | 0 | 8.5 | 0.118049 | 0.418113 | 0.357306 | 0.3321 | 0.151729 | 0.184761 | 0 | 0.839595 | 0.148902 | 0.565 |  | Cardinal Glass Industries | E340+-3 (2) / .090 SG / i89-3 (4) | 10659195 | # | 256 | 1764629611 | 0 | 0.3321 | 0.118049 | 0
18339 | E340+-4_090PVB_Clear-4.CIG | IGDB v108.0 | 1 | 0 | 10.1 | 0.126479 | 0.367877 | 0.34236 | 0.343883 | 0.133468 | 0.143412 | 0 | 0.84 | 0.84 | 0.543 |  | Cardinal Glass Industries | E340+-4 (2) / .090 PVB / Clear-4 | 10593923 | # | 256 | 1764629614 | 0 | 0.343883 | 0.126479 | 0
18340 | E340+-4_090SG_Clear-4.CIG | IGDB v108.0 | 1 | 0 | 10.1 | 0.126878 | 0.3708 | 0.343875 | 0.340706 | 0.135792 | 0.144193 | 0 | 0.84 | 0.84 | 0.607 |  | Cardinal Glass Industries | E340+-4 (2) / .090 SG / Clear-4 | 10593920 | # | 256 | 1764629614 | 0 | 0.340706 | 0.126878 | 0
18341 | E340+-5_035SG_Clear-5.CIG | IGDB v108.0 | 1 | 0 | 10.3 | 0.126256 | 0.365821 | 0.364486 | 0.353342 | 0.139171 | 0.148491 | 0 | 0.84 | 0.84 | 0.802 |  | Cardinal Glass Industries | E340+-5 (2) / .035 SG / Clear-5 | 10529153 | # | 256 | 1764629614 | 0 | 0.353342 | 0.126256 | 0
18342 | E340+-5_035SG_i89-5.CIG | IGDB v108.0 | 1 | 0 | 10.3 | 0.121828 | 0.360784 | 0.302066 | 0.3406 | 0.132841 | 0.12109 | 0 | 0.839595 | 0.148902 | 0.802 |  | Cardinal Glass Industries | E340+-5 (2) / .035 SG / i89-5 (4) | 10397313 | # | 256 | 1764629614 | 0 | 0.3406 | 0.121828 | 0
18343 | E340+-5_060PVB_Clear-5.CIG | IGDB v108.0 | 1 | 0 | 10.9 | 0.123087 | 0.36704 | 0.336564 | 0.34689 | 0.127683 | 0.134422 | 0 | 0.84 | 0.84 | 0.659 |  | Cardinal Glass Industries | E340+-5 (2) / .060 PVB / Clear-5 | 10594431 | # | 256 | 1764629614 | 0 | 0.34689 | 0.123087 | 0
18344 | E340+-5_060PVB_i89-5.CIG | IGDB v108.0 | 1 | 0 | 10.9 | 0.12243 | 0.392414 | 0.305613 | 0.349794 | 0.134544 | 0.141603 | 0 | 0.839595 | 0.148902 | 0.659 |  | Cardinal Glass Industries | E340+-5 (2) / .060 PVB / i89-5 (4) | 10528143 | # | 256 | 1764629613 | 0 | 0.349794 | 0.12243 | 0
18345 | E340+-5_090PVB_Clear-5.CIG | IGDB v108.0 | 1 | 0 | 11.7 | 0.121104 | 0.367629 | 0.321491 | 0.341747 | 0.129905 | 0.132942 | 0 | 0.84 | 0.84 | 0.579 |  | Cardinal Glass Industries | E340+-5 (2) / .090 PVB / Clear-5 | 10463102 | # | 256 | 1764629613 | 0 | 0.341747 | 0.121104 | 0
18346 | E340+-5_090PVB_i89-5.CIG | IGDB v108.0 | 1 | 0 | 11.7 | 0.122465 | 0.393878 | 0.299131 | 0.3508 | 0.135893 | 0.140704 | 0 | 0.839595 | 0.148902 | 0.579 |  | Cardinal Glass Industries | E340+-5 (2) / .090 PVB / i89-5 (4) | 10462608 | # | 256 | 1764629613 | 0 | 0.3508 | 0.122465 | 0
18347 | E340+-5_090SG_Clear-5.CIG | IGDB v108.0 | 1 | 0 | 11.7 | 0.126098 | 0.362429 | 0.334733 | 0.352425 | 0.13414 | 0.139098 | 0 | 0.84 | 0.84 | 0.641 |  | Cardinal Glass Industries | E340+-5 (2) / .090 SG / Clear-5 | 10463620 | # | 256 | 1764629614 | 0 | 0.352425 | 0.126098 | 0
18348 | E340+-5_090SG_i89-5.CIG | IGDB v108.0 | 1 | 0 | 11.7 | 0.124649 | 0.393729 | 0.30375 | 0.35207 | 0.138664 | 0.144581 | 0 | 0.839595 | 0.148902 | 0.641 |  | Cardinal Glass Industries | E340+-5 (2) / .090 SG / i89-5 (4) | 10593680 | # | 256 | 1764629613 | 0 | 0.35207 | 0.124649 | 0
18349 | E340+-5_1PVB_Bronze-6.CIG | IGDB v108.0 | 1 | 0 | 11.9 | 0.079123 | 0.362568 | 0.166034 | 0.224427 | 0.125136 | 0.080388 | 0 | 0.84 | 0.84 | 0.588 |  | Cardinal Glass Industries | E340+-5 (2) / .050 DMJ1/.050 DMJ1 / Bronze-5 | 8358000 | # | 256 | 1764629615 | 0 | 0.224427 | 0.079123 | 0
18350 | E340+-5_1PVB_Clear-6.CIG | IGDB v108.0 | 1 | 0 | 11.9 | 0.124096 | 0.360126 | 0.320151 | 0.34719 | 0.137659 | 0.133326 | 0 | 0.84 | 0.84 | 0.558 |  | Cardinal Glass Industries | E340+-5 (2) / .050 DMJ1/.050 DMJ1 / Clear-5 | 10528896 | # | 256 | 1764629615 | 0 | 0.34719 | 0.124096 | 0
18351 | E340+-5_1PVB_Grey-6.CIG | IGDB v108.0 | 1 | 0 | 11.9 | 0.07504 | 0.390351 | 0.134876 | 0.209801 | 0.130603 | 0.077081 | 0 | 0.84 | 0.84 | 0.558 |  | Cardinal Glass Industries | E340+-5 (2) / .050 DMJ1/.050 DMJ1 / Grey-5 | 8618608 | # | 256 | 1764629615 | 0 | 0.209801 | 0.07504 | 0
18354 | E340+-6_035SG_Clear-6.CIG | IGDB v108.0 | 1 | 0 | 12.3 | 0.125217 | 0.350445 | 0.32873 | 0.352052 | 0.129735 | 0.134905 | 0 | 0.84 | 0.84 | 0.829 |  | Cardinal Glass Industries | E340+-6 (2) / .035 SG / Clear-6 | 10725758 | # | 256 | 1764629616 | 0 | 0.352052 | 0.125217 | 0
18355 | E340+-6_035SG_i89-6.CIG | IGDB v108.0 | 1 | 0 | 12.3 | 0.124193 | 0.352084 | 0.302075 | 0.353196 | 0.124599 | 0.121722 | 0 | 0.839595 | 0.148902 | 0.829 |  | Cardinal Glass Industries | E340+-6 (2) / .035 SG / i89-6 (4) | 10463618 | # | 256 | 1764629616 | 0 | 0.353196 | 0.124193 | 0
18356 | E340+-6_060PVB_Clear-6.CIG | IGDB v108.0 | 1 | 0 | 12.9 | 0.124289 | 0.351259 | 0.31436 | 0.35313 | 0.126431 | 0.129725 | 0 | 0.84 | 0.84 | 0.695 |  | Cardinal Glass Industries | E340+-6 (2) / .060 PVB / Clear-6 | 10594943 | # | 256 | 1764629615 | 0 | 0.35313 | 0.124289 | 0
18357 | E340+-6_060PVB_i89-6.CIG | IGDB v108.0 | 1 | 0 | 12.9 | 0.123875 | 0.369907 | 0.302021 | 0.35186 | 0.140335 | 0.146148 | 0 | 0.839595 | 0.148902 | 0.695 |  | Cardinal Glass Industries | E340+-6 (2) / .060 PVB / i89-6 (4) | 10528399 | # | 256 | 1764629614 | 0 | 0.35186 | 0.123875 | 0
18358 | E340+-6_075Van_Clear-6.CIG | IGDB v108.0 | 1 | 0 | 13.3 | 0.122881 | 0.352647 | 0.309229 | 0.346895 | 0.1335 | 0.134301 | 0 | 0.84 | 0.84 | 0.688 |  | Cardinal Glass Industries | E340+-6 (2) / .075 Vanceva Storm / Clear-6 | 10528894 | # | 256 | 1764629614 | 0 | 0.346895 | 0.122881 | 0
18352 | E340+-6_090GreyPVB_Clear-6.CIG | IGDB v108.0 | 1 | 0 | 13.7 | 0.063127 | 0.348258 | 0.187089 | 0.174262 | 0.131036 | 0.071017 | 0 | 0.84 | 0.84 | 0.617 |  | Cardinal Glass Industries | E340+-6 (2) / .090 Grey PVB / Clear-6 | 7895644 | # | 256 | 1764629615 | 0 | 0.174262 | 0.063127 | 0
18353 | E340+-6_090GreyPVB_i89-6.CIG | IGDB v108.0 | 1 | 0 | 13.7 | 0.062457 | 0.364374 | 0.191945 | 0.173777 | 0.133861 | 0.064265 | 0 | 0.839595 | 0.148902 | 0.617 |  | Cardinal Glass Industries | E340+-6 (2) / .090 Grey PVB / i89-6 | 7895142 | # | 256 | 1764629615 | 0 | 0.173777 | 0.062457 | 0
18359 | E340+-6_090PVB_Clear-6.CIG | IGDB v108.0 | 1 | 0 | 13.7 | 0.12289 | 0.349026 | 0.310696 | 0.349825 | 0.124336 | 0.136725 | 0 | 0.84 | 0.84 | 0.617 |  | Cardinal Glass Industries | E340+-6 (2) / .090 PVB / Clear-6 | 10332290 | # | 256 | 1764629615 | 0 | 0.349825 | 0.12289 | 0
18360 | E340+-6_090PVB_i89-6.CIG | IGDB v108.0 | 1 | 0 | 13.7 | 0.122561 | 0.368003 | 0.297577 | 0.350038 | 0.1407 | 0.148532 | 0 | 0.839595 | 0.148902 | 0.617 |  | Cardinal Glass Industries | E340+-6 (2) / .090 PVB / i89-6 (4) | 10331535 | # | 256 | 1764629613 | 0 | 0.350038 | 0.122561 | 0
18361 | E340+-6_090SG_Clear-6.CIG | IGDB v108.0 | 1 | 0 | 13.7 | 0.124108 | 0.350997 | 0.302079 | 0.350245 | 0.126838 | 0.129268 | 0 | 0.84 | 0.84 | 0.677 |  | Cardinal Glass Industries | E340+-6 (2) / .090 SG / Clear-6 | 10594686 | # | 256 | 1764629613 | 0 | 0.350245 | 0.124108 | 0
18362 | E340+-6_090SG_i89-6.CIG | IGDB v108.0 | 1 | 0 | 13.7 | 0.123934 | 0.370351 | 0.301777 | 0.350241 | 0.14323 | 0.152721 | 0 | 0.839595 | 0.148902 | 0.677 |  | Cardinal Glass Industries | E340+-6 (2) / .090 SG / i89-6 (4) | 10462606 | # | 256 | 1764629612 | 0 | 0.350241 | 0.123934 | 0
18070 | E340-3_035SGP_Clear-3.CIG | IGDB v37.0 | 1 | 0 | 7.1 | 0.139207 | 0.413986 | 0.371788 | 0.371848 | 0.149945 | 0.137926 | 0 | 0.844601 | 0.844601 | 0.736 |  | Cardinal Glass Industries | E340-3 (2) / 0.035 SGP / Clear-3 | 11316362 | # | 256 | 1510863395 | 0 | 0.371848 | 0.139207 | 0
18082 | E340-3_035SGP_i89-3.CIG | IGDB v37.0 | 1 | 0 | 7.1 | 0.136879 | 0.415319 | 0.333259 | 0.367099 | 0.150864 | 0.133737 | 0 | 0.844601 | 0.148902 | 0.736 |  | Cardinal Glass Industries | E340-3 (2) / 0.035 SGP / i89-3 (4) | 11119244 | # | 256 | 1510863395 | 0 | 0.367099 | 0.136879 | 0
18076 | E340-3_060PVB_Clear-3.CIG | IGDB v37.0 | 1 | 0 | 7.7 | 0.139453 | 0.414599 | 0.363145 | 0.371695 | 0.150283 | 0.137179 | 0 | 0.844601 | 0.844601 | 0.577 |  | Cardinal Glass Industries | E340-3 (2) / 0.060 PVB / Clear-3 | 11316362 | # | 256 | 1510863395 | 0 | 0.371695 | 0.139453 | 0
18088 | E340-3_060PVB_i89-3.CIG | IGDB v37.0 | 1 | 0 | 7.7 | 0.138479 | 0.413544 | 0.329162 | 0.371029 | 0.147093 | 0.128714 | 0 | 0.844601 | 0.148902 | 0.577 |  | Cardinal Glass Industries | E340-3 (2) / 0.060 PVB / i89-3 (4) | 11185037 | # | 256 | 1510863395 | 0 | 0.371029 | 0.138479 | 0
18077 | E340-3_090PVB_Clear-3.CIG | IGDB v37.0 | 1 | 0 | 8.5 | 0.139704 | 0.413823 | 0.348667 | 0.372068 | 0.151342 | 0.136841 | 0 | 0.844601 | 0.844601 | 0.5 |  | Cardinal Glass Industries | E340-3 (2) / 0.090 PVB / Clear-3 | 11316363 | # | 256 | 1510863396 | 0 | 0.372068 | 0.139704 | 0
18089 | E340-3_090PVB_i89-3.CIG | IGDB v37.0 | 1 | 0 | 8.5 | 0.1377 | 0.414231 | 0.323909 | 0.370947 | 0.145919 | 0.127072 | 0 | 0.844601 | 0.148902 | 0.5 |  | Cardinal Glass Industries | E340-3 (2) / 0.090 PVB / i89-3 (4) | 11119501 | # | 256 | 1510863396 | 0 | 0.370947 | 0.1377 | 0
18071 | E340-3_090SGP_Clear-3.CIG | IGDB v37.0 | 1 | 0 | 8.5 | 0.138934 | 0.414693 | 0.346442 | 0.372289 | 0.149212 | 0.136617 | 0 | 0.844601 | 0.844601 | 0.577 |  | Cardinal Glass Industries | E340-3 (2) / 0.090 SGP / Clear-3 | 11250826 | # | 256 | 1510863396 | 0 | 0.372289 | 0.138934 | 0
18083 | E340-3_090SGP_i89-3.CIG | IGDB v37.0 | 1 | 0 | 8.5 | 0.137302 | 0.415476 | 0.323518 | 0.367206 | 0.152923 | 0.135325 | 0 | 0.844601 | 0.148902 | 0.577 |  | Cardinal Glass Industries | E340-3 (2) / 0.090 SGP / i89-3 (4) | 11119245 | # | 256 | 1510863396 | 0 | 0.367206 | 0.137302 | 0
18197 | E340-4_090PVB_Clear-4.CIG | IGDB v58.0 | 1 | 0 | 10.1 | 0.144117 | 0.392112 | 0.340294 | 0.397904 | 0.130334 | 0.133095 | 0 | 0.84 | 0.84 | 0.543 |  | Cardinal Glass Industries | E340-4 (2) / .090 PVB / Clear-4 | 11317897 | # | 256 | 1513283442 | 0 | 0.397904 | 0.144117 | 0
18105 | E340-4_090SGP_Clear-4.CIG | IGDB v74.0 | 1 | 0 | 10.1 | 0.14584 | 0.392112 | 0.371422 | 0.397713 | 0.130334 | 0.12392 | 0 | 0.84 | 0.84 | 0.607 |  | Cardinal Glass Industries | E340-4 (2) / .090 SGP / Clear-4 | 11383687 | # | 256 | 1598996692 | 0 | 0.397713 | 0.14584 | 0
18072 | E340-5_035SGP_Clear-5.CIG | IGDB v37.0 | 1 | 0 | 10.3 | 0.138255 | 0.392147 | 0.348094 | 0.371643 | 0.139031 | 0.139441 | 0 | 0.844601 | 0.844601 | 0.802 |  | Cardinal Glass Industries | E340-5 (2) / 0.035 SGP / Clear-5 | 11512714 | # | 256 | 1510863397 | 0 | 0.371643 | 0.138255 | 0
18084 | E340-5_035SGP_i89-5.CIG | IGDB v37.0 | 1 | 0 | 10.3 | 0.137248 | 0.389579 | 0.306459 | 0.371098 | 0.135267 | 0.119145 | 0 | 0.844601 | 0.148902 | 0.802 |  | Cardinal Glass Industries | E340-5 (2) / 0.035 SGP / i89-5 (4) | 11381643 | # | 256 | 1510863397 | 0 | 0.371098 | 0.137248 | 0
18078 | E340-5_060PVB_Clear-5.CIG | IGDB v37.0 | 1 | 0 | 10.9 | 0.139258 | 0.39277 | 0.356919 | 0.372225 | 0.1387 | 0.142566 | 0 | 0.844601 | 0.844601 | 0.659 |  | Cardinal Glass Industries | E340-5 (2) / 0.060 PVB / Clear-5 | 11512714 | # | 256 | 1510863397 | 0 | 0.372225 | 0.139258 | 0
18090 | E340-5_060PVB_i89-5.CIG | IGDB v37.0 | 1 | 0 | 10.9 | 0.138479 | 0.390353 | 0.309725 | 0.371029 | 0.132364 | 0.117502 | 0 | 0.844601 | 0.148902 | 0.659 |  | Cardinal Glass Industries | E340-5 (2) / 0.060 PVB / i89-5 (4) | 11185037 | # | 256 | 1510863398 | 0 | 0.371029 | 0.138479 | 0
18079 | E340-5_090PVB_Clear-5.CIG | IGDB v37.0 | 1 | 0 | 11.7 | 0.137767 | 0.391271 | 0.303298 | 0.371384 | 0.135459 | 0.136686 | 0 | 0.844601 | 0.844601 | 0.58 |  | Cardinal Glass Industries | E340-5 (2) / 0.090 PVB / Clear-5 | 11447178 | # | 256 | 1510863398 | 0 | 0.371384 | 0.137767 | 0
18091 | E340-5_090PVB_i89-5.CIG | IGDB v37.0 | 1 | 0 | 11.7 | 0.136384 | 0.390573 | 0.296567 | 0.370101 | 0.132712 | 0.115971 | 0 | 0.844601 | 0.148902 | 0.58 |  | Cardinal Glass Industries | E340-5 (2) / 0.090 PVB / i89-5 (4) | 11316107 | # | 256 | 1510863398 | 0 | 0.370101 | 0.136384 | 0
18073 | E340-5_090SGP_Clear-5.CIG | IGDB v37.0 | 1 | 0 | 11.7 | 0.137876 | 0.389815 | 0.324529 | 0.370018 | 0.13762 | 0.14096 | 0 | 0.844601 | 0.844601 | 0.659 |  | Cardinal Glass Industries | E340-5 (2) / 0.090 SGP / Clear-5 | 11447178 | # | 256 | 1510863398 | 0 | 0.370018 | 0.137876 | 0
18085 | E340-5_090SGP_i89-5.CIG | IGDB v37.0 | 1 | 0 | 11.7 | 0.136988 | 0.38997 | 0.29811 | 0.370026 | 0.134589 | 0.118377 | 0 | 0.844601 | 0.148902 | 0.659 |  | Cardinal Glass Industries | E340-5 (2) / 0.090 SGP / i89-5 (4) | 11381643 | # | 256 | 1510863399 | 0 | 0.370026 | 0.136988 | 0
18057 | E340-5_1PVB_Bronze-6.CIG | IGDB v75.0 | 1 | 0 | 11.94 | 0.086497 | 0.35528 | 0.19683 | 0.245463 | 0.124675 | 0.100928 | 0 | 0.84 | 0.84 | 0.558 |  | Cardinal Glass Industries | E340-5 (2) / .050 DMJ1/.050 DMJ1 / Bronze-5 | 8949362 | # | 256 | 1614645769 | 0 | 0.245463 | 0.086497 | 0
18058 | E340-5_1PVB_Clear-6.CIG | IGDB v75.0 | 1 | 0 | 11.94 | 0.135997 | 0.355336 | 0.345612 | 0.380805 | 0.130085 | 0.161555 | 0 | 0.84 | 0.84 | 0.558 |  | Cardinal Glass Industries | E340-5 (2) / .050 DMJ1/.050 DMJ1 / Clear-5 | 11317379 | # | 256 | 1614645769 | 0 | 0.380805 | 0.135997 | 0
18059 | E340-5_1PVB_Green-6.CIG | IGDB v75.0 | 1 | 0 | 11.94 | 0.114599 | 0.357454 | 0.141954 | 0.335841 | 0.129777 | 0.134651 | 0 | 0.84 | 0.84 | 0.558 |  | Cardinal Glass Industries | E340-5 (2) / .050 DMJ1/.050 DMJ1 / Green-5 | 10659954 | # | 256 | 1614645769 | 0 | 0.335841 | 0.114599 | 0
18060 | E340-5_1PVB_Grey-6.CIG | IGDB v75.0 | 1 | 0 | 11.94 | 0.078851 | 0.356221 | 0.18421 | 0.217023 | 0.125765 | 0.08048 | 0 | 0.84 | 0.84 | 0.558 |  | Cardinal Glass Industries | E340-5 (2) / .050 DMJ1/.050 DMJ1 / Grey-5 | 8947557 | # | 256 | 1614645769 | 0 | 0.217023 | 0.078851 | 0
2183 | E340-6_.090GreyPVB_Clear-6.CIG | IGDB v49.0 | 1 | 0 | 13.68 | 0.067421 | 0.366146 | 0.184881 | 0.174218 | 0.140784 | 0.07715 | 0 | 0.844601 | 0.844601 | 0.617 |  | Cardinal Glass Industries | E340-6 (2) / 0.090 Grey PVB / Clear-6 | 8354904 | # | 256 | 1510863496 | 0 | 0.174218 | 0.067421 | 0
2184 | E340-6_.090GreyPVB_i89-6.CIG | IGDB v49.0 | 1 | 0 | 13.68 | 0.067083 | 0.367964 | 0.190581 | 0.175109 | 0.14159 | 0.064077 | 0 | 0.844601 | 0.148902 | 0.617 |  | Cardinal Glass Industries | E340-6 (2) / 0.090 Grey PVB / i89-6 (4) | 8289369 | # | 256 | 1510863496 | 0 | 0.175109 | 0.067083 | 0
18074 | E340-6_035SGP_Clear-6.CIG | IGDB v37.0 | 1 | 0 | 12.3 | 0.137013 | 0.367852 | 0.29836 | 0.369679 | 0.140193 | 0.134485 | 0 | 0.844601 | 0.844601 | 0.829 |  | Cardinal Glass Industries | E340-6 (2) / 0.035 SGP / Clear-6 | 11447177 | # | 256 | 1510863399 | 0 | 0.369679 | 0.137013 | 0
18086 | E340-6_035SGP_i89-6.CIG | IGDB v37.0 | 1 | 0 | 12.3 | 0.13354 | 0.367834 | 0.311534 | 0.362088 | 0.13477 | 0.125208 | 0 | 0.844601 | 0.148902 | 0.829 |  | Cardinal Glass Industries | E340-6 (2) / 0.035 SGP / i89-6 (4) | 11250058 | # | 256 | 1510863399 | 0 | 0.362088 | 0.13354 | 0
18080 | E340-6_060PVB_Clear-6.CIG | IGDB v37.0 | 1 | 0 | 12.9 | 0.137923 | 0.367596 | 0.307941 | 0.370998 | 0.135265 | 0.134828 | 0 | 0.844601 | 0.844601 | 0.696 |  | Cardinal Glass Industries | E340-6 (2) / 0.060 PVB / Clear-6 | 11512713 | # | 256 | 1510863399 | 0 | 0.370998 | 0.137923 | 0
18092 | E340-6_060PVB_i89-6.CIG | IGDB v37.0 | 1 | 0 | 12.9 | 0.135267 | 0.368205 | 0.303397 | 0.364069 | 0.137027 | 0.125917 | 0 | 0.844601 | 0.148902 | 0.696 |  | Cardinal Glass Industries | E340-6 (2) / 0.060 PVB / i89-6 (4) | 11315594 | # | 256 | 1510863400 | 0 | 0.364069 | 0.135267 | 0
18205 | E340-6_075Van_Clear-6.CIG | IGDB v59.0 | 1 | 0 | 13.3 | 0.127277 | 0.366571 | 0.311787 | 0.348701 | 0.142058 | 0.172954 | 0 | 0.84 | 0.84 | 0.688 |  | Cardinal Glass Industries | E340-6 (2) / .075 Vanceva Storm / Clear-6 | 11053184 | # | 256 | 1538271448 | 0 | 0.348701 | 0.127277 | 0
18081 | E340-6_090PVB_Clear-6.CIG | IGDB v37.0 | 1 | 0 | 13.7 | 0.136955 | 0.367523 | 0.279799 | 0.369847 | 0.13895 | 0.135135 | 0 | 0.844601 | 0.844601 | 0.617 |  | Cardinal Glass Industries | E340-6 (2) / 0.090 PVB / Clear-6 | 11447177 | # | 256 | 1510863400 | 0 | 0.369847 | 0.136955 | 0
18093 | E340-6_090PVB_i89-6.CIG | IGDB v37.0 | 1 | 0 | 13.7 | 0.13415 | 0.368554 | 0.294295 | 0.363865 | 0.138551 | 0.125062 | 0 | 0.844601 | 0.148902 | 0.617 |  | Cardinal Glass Industries | E340-6 (2) / 0.090 PVB / i89-6 (4) | 11184523 | # | 256 | 1510863400 | 0 | 0.363865 | 0.13415 | 0
18075 | E340-6_090SGP_Clear-6.CIG | IGDB v37.0 | 1 | 0 | 13.7 | 0.136596 | 0.367652 | 0.277507 | 0.368713 | 0.137949 | 0.132623 | 0 | 0.844601 | 0.844601 | 0.696 |  | Cardinal Glass Industries | E340-6 (2) / 0.090 SGP / Clear-6 | 11447177 | # | 256 | 1510863401 | 0 | 0.368713 | 0.136596 | 0
18087 | E340-6_090SGP_i89-6.CIG | IGDB v37.0 | 1 | 0 | 13.7 | 0.134809 | 0.367583 | 0.296495 | 0.363785 | 0.139334 | 0.128388 | 0 | 0.844601 | 0.148902 | 0.696 |  | Cardinal Glass Industries | E340-6 (2) / 0.090 SGP / i89-6 (4) | 11250059 | # | 256 | 1510863401 | 0 | 0.363785 | 0.134809 | 0
18048 | E366-3_030GP-060P_Clear-3.CIG | IGDB v74.0 | 1 | 0 | 8.6 | 0.128182 | 0.446014 | 0.231149 | 0.308184 | 0.121318 | 0.065726 | 0 | 0.84 | 0.84 | 0.5 |  | Cardinal Glass Industries | E366-3 (2) / .030 GREY .060 PVB / Clear-3 | 9870220 | # | 256 | 1598996683 | 0 | 0.308184 | 0.128182 | 0
18094 | E366-3_030PVB_i89-3.CIG | IGDB v44.0 | 1 | 0 | 6.76 | 0.233519 | 0.439498 | 0.338312 | 0.604934 | 0.114695 | 0.096296 | 0 | 0.844601 | 0.148902 | 0.705 |  | Cardinal Glass Industries | E366-3 (2) / 0.030 PVB / i89-3 (4) | 12832711 | # | 256 | 1510863437 | 0 | 0.604934 | 0.233519 | 0
18000 | E366-3_035SGP_Clear-3.CIG | IGDB v37.0 | 1 | 0 | 7.09 | 0.238452 | 0.443287 | 0.400702 | 0.606264 | 0.133026 | 0.134596 | 0 | 0.844601 | 0.844601 | 0.736 |  | Cardinal Glass Industries | E366-3 (2) / 0.035 SGP / Clear-3 | 13029318 | # | 256 | 1510863401 | 0 | 0.606264 | 0.238452 | 0
18049 | E366-3_060GP-030P_Clear-3.CIG | IGDB v74.0 | 1 | 0 | 8.6 | 0.066603 | 0.446082 | 0.159481 | 0.150689 | 0.116988 | 0.056057 | 0 | 0.84 | 0.84 | 0.5 |  | Cardinal Glass Industries | E366-3 (2) / .060 GREY (2x030) .030 PVB / Clear-3 | 7368801 | # | 256 | 1598996683 | 0 | 0.150689 | 0.066603 | 0
18003 | E366-3_060PVB_Clear-3.CIG | IGDB v37.0 | 1 | 0 | 7.7 | 0.240224 | 0.445867 | 0.392107 | 0.61369 | 0.128603 | 0.130505 | 0 | 0.844601 | 0.844601 | 0.577 |  | Cardinal Glass Industries | E366-3 (2) / 0.060 PVB / Clear-3 | 13095111 | # | 256 | 1510863401 | 0 | 0.61369 | 0.240224 | 0
18009 | E366-3_060PVB_i89-3.CIG | IGDB v37.0 | 1 | 0 | 7.7 | 0.235406 | 0.444839 | 0.357463 | 0.605149 | 0.12456 | 0.117326 | 0 | 0.844601 | 0.148902 | 0.577 |  | Cardinal Glass Industries | E366-3 (2) / 0.060 PVB / i89-3 (4) | 12897992 | # | 256 | 1510863402 | 0 | 0.605149 | 0.235406 | 0
18015 | E366-3_060SGP_i89-3.CIG | IGDB v80.0 | 1 | 0 | 7.7 | 0.234045 | 0.446628 | 0.359963 | 0.602274 | 0.127565 | 0.121797 | 0 | 0.844601 | 0.148902 | 0.64 |  | Cardinal Glass Industries | E366-3 (2) / 0.060 SGP / i89-3 (4) | 12963527 | # | 256 | 1675888678 | 0 | 0.602274 | 0.234045 | 0
18050 | E366-3_090GP_Clear-3.CIG | IGDB v74.0 | 1 | 0 | 8.6 | 0.03683 | 0.446662 | 0.113636 | 0.078148 | 0.113089 | 0.045724 | 0 | 0.84 | 0.84 | 0.5 |  | Cardinal Glass Industries | E366-3 (2) / .090 GREY PVB (3x030) / Clear-3 | 5526340 | # | 256 | 1598996683 | 0 | 0.078148 | 0.03683 | 0
18004 | E366-3_090PVB_Clear-3.CIG | IGDB v37.0 | 1 | 0 | 8.5 | 0.238854 | 0.446404 | 0.381738 | 0.610479 | 0.133233 | 0.133876 | 0 | 0.844601 | 0.844601 | 0.5 |  | Cardinal Glass Industries | E366-3 (2) / 0.090 PVB / Clear-3 | 13094855 | # | 256 | 1510863402 | 0 | 0.610479 | 0.238854 | 0
18010 | E366-3_090PVB_i89-3.CIG | IGDB v37.0 | 1 | 0 | 8.5 | 0.235993 | 0.445252 | 0.354429 | 0.60442 | 0.123538 | 0.115888 | 0 | 0.844601 | 0.148902 | 0.5 |  | Cardinal Glass Industries | E366-3 (2) / 0.090 PVB / i89-3 (4) | 12963528 | # | 256 | 1510863402 | 0 | 0.60442 | 0.235993 | 0
18016 | E366-3_090SGP_i89-3.CIG | IGDB v80.0 | 1 | 0 | 8.5 | 0.231096 | 0.445859 | 0.351202 | 0.593627 | 0.129991 | 0.121243 | 0 | 0.844601 | 0.148902 | 0.577 |  | Cardinal Glass Industries | E366-3 (2) / 0.090 SGP / i89-3 (4) | 12831943 | # | 256 | 1675888678 | 0 | 0.593627 | 0.231096 | 0
2110 | E366-4_090GreyPVB_Clear-4.CIG | IGDB v53.0 | 1 | 0 | 10.09 | 0.123326 | 0.428424 | 0.227325 | 0.305618 | 0.121817 | 0.067741 | 0 | 0.84 | 0.84 | 0.543 |  | Cardinal Glass Industries | E366-4 (2) / 0.090 Grey PVB / Clear-4 | 9869710 | # | 256 | 1510863514 | 0 | 0.305618 | 0.123326 | 0
18139 | E366-4_090PVB_Clear-4.CIG | IGDB v58.0 | 1 | 0 | 10.1 | 0.234793 | 0.426046 | 0.359241 | 0.606161 | 0.144146 | 0.138012 | 0 | 0.84 | 0.84 | 0.543 |  | Cardinal Glass Industries | E366-4 (2) / .090 PVB / Clear-4 | 13029317 | # | 256 | 1513283431 | 0 | 0.606161 | 0.234793 | 0
18127 | E366-4_090SGP_Clear-6.CIG | IGDB v39.0 | 1 | 0 | 11.9 | 0.232381 | 0.413749 | 0.315791 | 0.614381 | 0.124059 | 0.12145 | 0 | 0.844601 | 0.844601 | 0.646 |  | Cardinal Glass Industries | E366-4 (2) / 0.090 SGP / Clear-6 | 12964293 | # | 256 | 1510863421 | 0 | 0.614381 | 0.232381 | 0
18051 | E366-5_030GP-060P_Clear-5.CIG | IGDB v74.0 | 1 | 0 | 11.7 | 0.12758 | 0.402827 | 0.2048 | 0.302614 | 0.130614 | 0.064952 | 0 | 0.84 | 0.84 | 0.579 |  | Cardinal Glass Industries | E366-5 (2) / .030 GREY .060 PVB / Clear-5 | 9738635 | # | 256 | 1598996683 | 0 | 0.302614 | 0.12758 | 0
18001 | E366-5_035SGP_Clear-5.CIG | IGDB v37.0 | 1 | 0 | 10.3 | 0.232327 | 0.415353 | 0.374878 | 0.601739 | 0.134029 | 0.134615 | 0 | 0.844601 | 0.844601 | 0.802 |  | Cardinal Glass Industries | E366-5 (2) / 0.035 SGP / Clear-5 | 13160388 | # | 256 | 1510863403 | 0 | 0.601739 | 0.232327 | 0
18052 | E366-5_060GP-030P_Clear-5.CIG | IGDB v74.0 | 1 | 0 | 11.7 | 0.066439 | 0.403422 | 0.138844 | 0.147663 | 0.127269 | 0.049292 | 0 | 0.84 | 0.84 | 0.579 |  | Cardinal Glass Industries | E366-5 (2) / .060 GREY (2x030) .030 PVB / Clear-5 | 7237472 | # | 256 | 1598996683 | 0 | 0.147663 | 0.066439 | 0
18005 | E366-5_060PVB_Clear-5.CIG | IGDB v37.0 | 1 | 0 | 10.9 | 0.235943 | 0.412773 | 0.36432 | 0.610837 | 0.126643 | 0.124345 | 0 | 0.844601 | 0.844601 | 0.659 |  | Cardinal Glass Industries | E366-5 (2) / 0.060 PVB / Clear-5 | 13160645 | # | 256 | 1510863403 | 0 | 0.610837 | 0.235943 | 0
18011 | E366-5_060PVB_i89-5.CIG | IGDB v37.0 | 1 | 0 | 10.9 | 0.229269 | 0.415081 | 0.329896 | 0.601046 | 0.122778 | 0.111721 | 0 | 0.844601 | 0.148902 | 0.659 |  | Cardinal Glass Industries | E366-5 (2) / 0.060 PVB / i89-5 (4) | 13029061 | # | 256 | 1510863404 | 0 | 0.601046 | 0.229269 | 0
18017 | E366-5_060SGP_i89-5.CIG | IGDB v80.0 | 1 | 0 | 10.9 | 0.228512 | 0.413894 | 0.327094 | 0.595501 | 0.12695 | 0.115675 | 0 | 0.844601 | 0.148902 | 0.715 |  | Cardinal Glass Industries | E366-5 (2) / 0.060 SGP / i89-5 (4) | 13028804 | # | 256 | 1675888678 | 0 | 0.595501 | 0.228512 | 0
18140 | E366-5_075Van_Clear-5.CIG | IGDB v58.0 | 1 | 0 | 11.1 | 0.231602 | 0.408748 | 0.338764 | 0.599645 | 0.143268 | 0.134304 | 0 | 0.84 | 0.84 | 0.655 |  | Cardinal Glass Industries | E366-5 (2) / .075 Vanceva Storm / Clear-5 | 12701636 | # | 256 | 1513283443 | 0 | 0.599645 | 0.231602 | 0
18053 | E366-5_090GP_Clear-5.CIG | IGDB v74.0 | 1 | 0 | 11.7 | 0.036549 | 0.400949 | 0.103681 | 0.074841 | 0.126848 | 0.045539 | 0 | 0.84 | 0.84 | 0.579 |  | Cardinal Glass Industries | E366-5 (2) / .090 GREY PVB (3x030) / Clear-5 | 5394754 | # | 256 | 1598996683 | 0 | 0.074841 | 0.036549 | 0
18006 | E366-5_090PVB_Clear-5.CIG | IGDB v37.0 | 1 | 0 | 11.7 | 0.234978 | 0.412047 | 0.34633 | 0.608099 | 0.125359 | 0.122519 | 0 | 0.844601 | 0.844601 | 0.58 |  | Cardinal Glass Industries | E366-5 (2) / 0.090 PVB / Clear-5 | 13095109 | # | 256 | 1510863404 | 0 | 0.608099 | 0.234978 | 0
18012 | E366-5_090PVB_i89-5.CIG | IGDB v37.0 | 1 | 0 | 11.7 | 0.229555 | 0.41445 | 0.32717 | 0.600173 | 0.125039 | 0.114464 | 0 | 0.844601 | 0.148902 | 0.58 |  | Cardinal Glass Industries | E366-5 (2) / 0.090 PVB / i89-5 (4) | 13029061 | # | 256 | 1510863404 | 0 | 0.600173 | 0.229555 | 0
18018 | E366-5_090SGP_i89-5.CIG | IGDB v80.0 | 1 | 0 | 11.7 | 0.225956 | 0.41564 | 0.323987 | 0.592948 | 0.125986 | 0.115511 | 0 | 0.844601 | 0.148902 | 0.659 |  | Cardinal Glass Industries | E366-5 (2) / 0.090 SGP / i89-5 (4) | 12963268 | # | 256 | 1675888679 | 0 | 0.592948 | 0.225956 | 0
18061 | E366-5_1PVB_Bronze-6.CIG | IGDB v75.0 | 1 | 0 | 11.94 | 0.153233 | 0.4038 | 0.189523 | 0.40663 | 0.129859 | 0.08542 | 0 | 0.84 | 0.84 | 0.558 |  | Cardinal Glass Industries | E366-5 (2) / .050 DMJ1/.050 DMJ1 / Bronze-5 | 10136492 | # | 256 | 1614645769 | 0 | 0.40663 | 0.153233 | 0
18062 | E366-5_1PVB_Clear-6.CIG | IGDB v75.0 | 1 | 0 | 11.94 | 0.231004 | 0.403136 | 0.334327 | 0.614401 | 0.135156 | 0.133752 | 0 | 0.84 | 0.84 | 0.558 |  | Cardinal Glass Industries | E366-5 (2) / .050 DMJ1/.050 DMJ1 / Clear-5 | 12898756 | # | 256 | 1614645769 | 0 | 0.614401 | 0.231004 | 0
18063 | E366-5_1PVB_Green-6.CIG | IGDB v75.0 | 1 | 0 | 11.94 | 0.195498 | 0.399356 | 0.1289 | 0.547337 | 0.129883 | 0.113536 | 0 | 0.84 | 0.84 | 0.558 |  | Cardinal Glass Industries | E366-5 (2) / .050 DMJ1/.050 DMJ1 / Green-5 | 12175796 | # | 256 | 1614645769 | 0 | 0.547337 | 0.195498 | 0
18064 | E366-5_1PVB_Grey-6.CIG | IGDB v75.0 | 1 | 0 | 11.94 | 0.139324 | 0.397199 | 0.180164 | 0.356806 | 0.119871 | 0.070329 | 0 | 0.84 | 0.84 | 0.558 |  | Cardinal Glass Industries | E366-5 (2) / .050 DMJ1/.050 DMJ1 / Grey-5 | 10331037 | # | 256 | 1614645769 | 0 | 0.356806 | 0.139324 | 0
2185 | E366-6_.090GreyPVB_Clear-6.CIG | IGDB v49.0 | 1 | 0 | 13.68 | 0.116232 | 0.376503 | 0.195381 | 0.292907 | 0.116485 | 0.068826 | 0 | 0.844601 | 0.844601 | 0.617 |  | Cardinal Glass Industries | E366-6 (2) / 0.090 Grey PVB / Clear-6 | 9541513 | # | 256 | 1510863496 | 0 | 0.292907 | 0.116232 | 0
2186 | E366-6_.090GreyPVB_i89-6.CIG | IGDB v49.0 | 1 | 0 | 13.68 | 0.112958 | 0.377565 | 0.194252 | 0.285805 | 0.119966 | 0.050986 | 0 | 0.844601 | 0.148902 | 0.617 |  | Cardinal Glass Industries | E366-6 (2) / 0.090 Grey PVB / i89-6 (4) | 9409929 | # | 256 | 1510863496 | 0 | 0.285805 | 0.112958 | 0
18054 | E366-6_030GP-060P_Clear-6.CIG | IGDB v74.0 | 1 | 0 | 13.6 | 0.120817 | 0.381013 | 0.194074 | 0.296886 | 0.122941 | 0.063944 | 0 | 0.84 | 0.84 | 0.617 |  | Cardinal Glass Industries | E366-6 (2) / .030 GREY .060 PVB / Clear-6 | 9738378 | # | 256 | 1598996683 | 0 | 0.296886 | 0.120817 | 0
18002 | E366-6_035SGP_Clear-6.CIG | IGDB v37.0 | 1 | 0 | 12.3 | 0.230557 | 0.380036 | 0.31887 | 0.597928 | 0.131094 | 0.123596 | 0 | 0.844601 | 0.844601 | 0.829 |  | Cardinal Glass Industries | E366-6 (2) / 0.035 SGP / Clear-6 | 13094596 | # | 256 | 1510863405 | 0 | 0.597928 | 0.230557 | 0
18055 | E366-6_060GP-030P_Clear-6.CIG | IGDB v74.0 | 1 | 0 | 13.6 | 0.063042 | 0.380331 | 0.134133 | 0.145542 | 0.119065 | 0.049352 | 0 | 0.84 | 0.84 | 0.617 |  | Cardinal Glass Industries | E366-6 (2) / .060 GREY (2x030) .030 PVB / Clear-6 | 7302751 | # | 256 | 1598996684 | 0 | 0.145542 | 0.063042 | 0
18007 | E366-6_060PVB_Clear-6.CIG | IGDB v37.0 | 1 | 0 | 12.9 | 0.234161 | 0.379607 | 0.307285 | 0.60548 | 0.127977 | 0.118409 | 0 | 0.844601 | 0.844601 | 0.696 |  | Cardinal Glass Industries | E366-6 (2) / 0.060 PVB / Clear-6 | 13029317 | # | 256 | 1510863405 | 0 | 0.60548 | 0.234161 | 0
18013 | E366-6_060PVB_i89-6.CIG | IGDB v37.0 | 1 | 0 | 12.9 | 0.229004 | 0.378456 | 0.325265 | 0.593144 | 0.12575 | 0.113154 | 0 | 0.844601 | 0.148902 | 0.696 |  | Cardinal Glass Industries | E366-6 (2) / 0.060 PVB / i89-6 (4) | 12766406 | # | 256 | 1510863406 | 0 | 0.593144 | 0.229004 | 0
18019 | E366-6_060SGP_i89-6.CIG | IGDB v80.0 | 1 | 0 | 12.9 | 0.229955 | 0.377162 | 0.325502 | 0.594696 | 0.124814 | 0.112484 | 0 | 0.844601 | 0.148902 | 0.748 |  | Cardinal Glass Industries | E366-6 (2) / 0.060 SGP / i89-6 (4) | 12831943 | # | 256 | 1675888679 | 0 | 0.594696 | 0.229955 | 0
18206 | E366-6_075Van_Clear-6.CIG | IGDB v59.0 | 1 | 0 | 13.3 | 0.225818 | 0.380562 | 0.308324 | 0.590781 | 0.142357 | 0.136909 | 0 | 0.84 | 0.84 | 0.688 |  | Cardinal Glass Industries | E366-6 (2) / .075 Vanceva Storm / Clear-6 | 12635842 | # | 256 | 1538271449 | 0 | 0.590781 | 0.225818 | 0
18056 | E366-6_090GP_Clear-6.CIG | IGDB v74.0 | 1 | 0 | 13.6 | 0.0344 | 0.379358 | 0.099546 | 0.07363 | 0.119337 | 0.045492 | 0 | 0.84 | 0.84 | 0.617 |  | Cardinal Glass Industries | E366-6 (2) / .090 GREY PVB (3x030) / Clear-6 | 5394498 | # | 256 | 1598996684 | 0 | 0.07363 | 0.0344 | 0
18008 | E366-6_090PVB_Clear-6.CIG | IGDB v37.0 | 1 | 0 | 13.7 | 0.233032 | 0.375092 | 0.294613 | 0.604038 | 0.127031 | 0.119443 | 0 | 0.844601 | 0.844601 | 0.617 |  | Cardinal Glass Industries | E366-6 (2) / 0.090 PVB / Clear-6 | 13094853 | # | 256 | 1510863406 | 0 | 0.604038 | 0.233032 | 0
18014 | E366-6_090PVB_i89-6.CIG | IGDB v37.0 | 1 | 0 | 13.7 | 0.228213 | 0.378423 | 0.319422 | 0.590758 | 0.124935 | 0.111743 | 0 | 0.844601 | 0.148902 | 0.617 |  | Cardinal Glass Industries | E366-6 (2) / 0.090 PVB / i89-6 (4) | 12897478 | # | 256 | 1510863406 | 0 | 0.590758 | 0.228213 | 0
18020 | E366-6_090SGP_i89-6.CIG | IGDB v80.0 | 1 | 0 | 13.7 | 0.228117 | 0.376587 | 0.319796 | 0.589961 | 0.126326 | 0.114741 | 0 | 0.844601 | 0.148902 | 0.696 |  | Cardinal Glass Industries | E366-6 (2) / 0.090 SGP / i89-6 (4) | 12766406 | # | 256 | 1675888679 | 0 | 0.589961 | 0.228117 | 0
2113 | E366-6_105GreyPVB_Clear-6.CIG | IGDB v53.0 | 1 | 0 | 14.06 | 0.117231 | 0.383518 | 0.197502 | 0.295448 | 0.117561 | 0.070624 | 0 | 0.84 | 0.84 | 0.587 |  | Cardinal Glass Industries | E366-6 (2) / 0.105 Grey PVB / Clear-6 | 9672586 | # | 256 | 1510863514 | 0 | 0.295448 | 0.117231 | 0
2114 | E366-6_105PVB_Clear-6.CIG | IGDB v53.0 | 1 | 0 | 14.06 | 0.228289 | 0.386478 | 0.322149 | 0.607367 | 0.130196 | 0.131888 | 0 | 0.84 | 0.84 | 0.587 |  | Cardinal Glass Industries | E366-6 (2) / 0.105 PVB / Clear-6 | 12964036 | # | 256 | 1510863515 | 0 | 0.607367 | 0.228289 | 0
2169 | E366-SGP-CLEAR - 10.1.CIG | IGDB v20.0 | 1 | 0 | 10.1 | 0.235694 | 0.422587 | 0.358054 | 0.610165 | 0.119375 | 0.120214 | 0 | 0.84 | 0.84 | 0.607 |  | Cardinal Glass Industries | E366-4 / 0.090 SGP / Clear-4 (Embedded) | 13094855 | # | 256 | 1510863303 | 0 | 0.610165 | 0.235694 | 0
2170 | E366-SGP-CLEAR - 11.7.CIG | IGDB v20.0 | 1 | 0 | 11.7 | 0.231768 | 0.392138 | 0.329764 | 0.59664 | 0.113311 | 0.114911 | 0 | 0.84 | 0.84 | 0.643 |  | Cardinal Glass Industries | E366-5 / 0.090 SGP / Clear-5 (Embedded) | 12832453 | # | 256 | 1510863303 | 0 | 0.59664 | 0.231768 | 0
2171 | E366-SGP-CLEAR - 13.6.CIG | IGDB v20.0 | 1 | 0 | 13.6 | 0.218985 | 0.373026 | 0.3119 | 0.574688 | 0.111478 | 0.115412 | 0 | 0.84 | 0.84 | 0.673 |  | Cardinal Glass Industries | E366-6 / 0.090 SGP / Clear-6 (Embedded) | 12569281 | # | 256 | 1510863303 | 0 | 0.574688 | 0.218985 | 0
2168 | E366-SGP-CLEAR - 8.6.CIG | IGDB v20.0 | 1 | 0 | 8.6 | 0.242273 | 0.438736 | 0.372356 | 0.617365 | 0.12568 | 0.125043 | 0 | 0.84 | 0.84 | 0.573 |  | Cardinal Glass Industries | E366-3 / 0.090 SGP / Clear-3 (Embedded) | 13160649 | # | 256 | 1510863303 | 0 | 0.617365 | 0.242273 | 0
18215 | E452-3_035SGP_Clear-3.CIG | IGDB v73.0 | 1 | 0 | 7.1 | 0.197113 | 0.427361 | 0.371317 | 0.554175 | 0.092546 | 0.128183 | 0 | 0.84 | 0.84 | 0.736 |  | Cardinal Glass Industries | E452-3 (2) / .035SGP / Clear-3 | 11847867 | # | 256 | 1595272284 | 0 | 0.554175 | 0.197113 | 0
18239 | E452-3_035SGP_Grey-3.CIG | IGDB v73.0 | 1 | 0 | 7.1 | 0.135654 | 0.424214 | 0.204267 | 0.379178 | 0.08518 | 0.085331 | 0 | 0.84 | 0.84 | 0.736 |  | Cardinal Glass Industries | E452-3 (2) / .035SGP / Grey-3 | 10070430 | # | 256 | 1595272284 | 0 | 0.379178 | 0.135654 | 0
18227 | E452-3_035SGP_i89-3.CIG | IGDB v73.0 | 1 | 0 | 7.1 | 0.192864 | 0.426872 | 0.325266 | 0.543062 | 0.091245 | 0.122895 | 0 | 0.842204 | 0.148902 | 0.736 |  | Cardinal Glass Industries | E452-3 (2) / .035SGP / i89-3 (4) | 11716283 | # | 256 | 1595272283 | 0 | 0.543062 | 0.192864 | 0
18216 | E452-3_060PVB_Clear-3.CIG | IGDB v73.0 | 1 | 0 | 7.7 | 0.194404 | 0.42541 | 0.359303 | 0.548668 | 0.091112 | 0.126877 | 0 | 0.84 | 0.84 | 0.577 |  | Cardinal Glass Industries | E452-3 (2) / .060PVB / Clear-3 | 11782329 | # | 256 | 1595272283 | 0 | 0.548668 | 0.194404 | 0
18240 | E452-3_060PVB_Grey-3.CIG | IGDB v73.0 | 1 | 0 | 7.7 | 0.13533 | 0.422803 | 0.19607 | 0.378313 | 0.082062 | 0.082651 | 0 | 0.84 | 0.84 | 0.577 |  | Cardinal Glass Industries | E452-3 (2) / .060PVB / Grey-3 | 10135709 | # | 256 | 1595272284 | 0 | 0.378313 | 0.13533 | 0
18228 | E452-3_060PVB_i89-3.CIG | IGDB v73.0 | 1 | 0 | 7.7 | 0.19214 | 0.425767 | 0.320438 | 0.542139 | 0.089074 | 0.12004 | 0 | 0.842204 | 0.148902 | 0.577 |  | Cardinal Glass Industries | E452-3 (2) / .060PVB / i89-3 (4) | 11650747 | # | 256 | 1595272283 | 0 | 0.542139 | 0.19214 | 0
18217 | E452-3_090PVB_Clear-3.CIG | IGDB v73.0 | 1 | 0 | 8.5 | 0.192925 | 0.427124 | 0.345567 | 0.545821 | 0.091354 | 0.127653 | 0 | 0.84 | 0.84 | 0.5 |  | Cardinal Glass Industries | E452-3 (2) / .090PVB / Clear-3 | 11716537 | # | 256 | 1595272283 | 0 | 0.545821 | 0.192925 | 0
18241 | E452-3_090PVB_Grey-3.CIG | IGDB v73.0 | 1 | 0 | 8.5 | 0.134503 | 0.423326 | 0.186377 | 0.376785 | 0.083702 | 0.080793 | 0 | 0.84 | 0.84 | 0.5 |  | Cardinal Glass Industries | E452-3 (2) / .090PVB / Grey-3 | 10070173 | # | 256 | 1595272283 | 0 | 0.376785 | 0.134503 | 0
18229 | E452-3_090PVB_i89-3.CIG | IGDB v73.0 | 1 | 0 | 8.5 | 0.189839 | 0.426881 | 0.315901 | 0.538462 | 0.091094 | 0.122213 | 0 | 0.842204 | 0.148902 | 0.5 |  | Cardinal Glass Industries | E452-3 (2) / .090PVB / i89-3 (4) | 11650491 | # | 256 | 1595272283 | 0 | 0.538462 | 0.189839 | 0
18218 | E452-3_090SGP_Clear-3.CIG | IGDB v73.0 | 1 | 0 | 8.5 | 0.194262 | 0.426705 | 0.34414 | 0.549217 | 0.091014 | 0.124595 | 0 | 0.84 | 0.84 | 0.565 |  | Cardinal Glass Industries | E452-3 (2) / .090SGP / Clear-3 | 11847610 | # | 256 | 1595272283 | 0 | 0.549217 | 0.194262 | 0
18242 | E452-3_090SGP_Grey-3.CIG | IGDB v73.0 | 1 | 0 | 8.5 | 0.13512 | 0.424429 | 0.185079 | 0.377661 | 0.083203 | 0.08013 | 0 | 0.84 | 0.84 | 0.565 |  | Cardinal Glass Industries | E452-3 (2) / .090SGP / Grey-3 | 10070174 | # | 256 | 1595272284 | 0 | 0.377661 | 0.13512 | 0
18230 | E452-3_090SGP_i89-3.CIG | IGDB v73.0 | 1 | 0 | 8.5 | 0.191414 | 0.425863 | 0.312392 | 0.540319 | 0.088772 | 0.117683 | 0 | 0.842204 | 0.148902 | 0.565 |  | Cardinal Glass Industries | E452-3 (2) / .090SGP / i89-3 (4) | 11716026 | # | 256 | 1595272284 | 0 | 0.540319 | 0.191414 | 0
18067 | E452-4_090PVB_Bronze-4.CIG | IGDB v77.0 | 1 | 0 | 10.1 | 0.13388 | 0.406276 | 0.174334 | 0.376212 | 0.090274 | 0.084896 | 0 | 0.84 | 0.84 | 0.543 |  | Cardinal Glass Industries | E452-4 (2) / .090PVB / Bronze-4 | 9611170 | # | 256 | 1614645771 | 0 | 0.376212 | 0.13388 | 0
18065 | E452-4_090PVB_Clear-4.CIG | IGDB v77.0 | 1 | 0 | 10.1 | 0.191575 | 0.406176 | 0.323167 | 0.542688 | 0.09023 | 0.134764 | 0 | 0.84 | 0.84 | 0.543 |  | Cardinal Glass Industries | E452-4 (2) / .090PVB / Clear-4 | 11716536 | # | 256 | 1614645771 | 0 | 0.542688 | 0.191575 | 0
18069 | E452-4_090PVB_Grey-4.CIG | IGDB v77.0 | 1 | 0 | 10.1 | 0.117335 | 0.406316 | 0.156386 | 0.325114 | 0.09029 | 0.083497 | 0 | 0.84 | 0.84 | 0.543 |  | Cardinal Glass Industries | E452-4 (2) / .090PVB / Grey-4 | 9411987 | # | 256 | 1614645771 | 0 | 0.325114 | 0.117335 | 0
18068 | E452-4_090SGP_Bronze-4.CIG | IGDB v77.0 | 1 | 0 | 10.1 | 0.134812 | 0.406324 | 0.175398 | 0.376541 | 0.090302 | 0.085883 | 0 | 0.84 | 0.84 | 0.607 |  | Cardinal Glass Industries | E452-4 (2) / .090SGP / Bronze-4 | 9676707 | # | 256 | 1614645771 | 0 | 0.376541 | 0.134812 | 0
18066 | E452-4_090SGP_Clear-4.CIG | IGDB v77.0 | 1 | 0 | 10.1 | 0.191619 | 0.406234 | 0.323788 | 0.542722 | 0.090232 | 0.134318 | 0 | 0.84 | 0.84 | 0.607 |  | Cardinal Glass Industries | E452-4 (2) / .090SGP / Clear-4 | 11716536 | # | 256 | 1614645771 | 0 | 0.542722 | 0.191619 | 0
18106 | E452-4_090SGP_Grey-4.CIG | IGDB v77.0 | 1 | 0 | 10.1 | 0.11946 | 0.406234 | 0.151526 | 0.327444 | 0.090231 | 0.077269 | 0 | 0.84 | 0.84 | 0.607 |  | Cardinal Glass Industries | E452-4 (2) / .090SGP / Grey-4 | 9543315 | # | 256 | 1614645771 | 0 | 0.327444 | 0.11946 | 0
18219 | E452-5_035SGP_Clear-5.CIG | IGDB v73.0 | 1 | 0 | 10.3 | 0.191465 | 0.38345 | 0.33103 | 0.544252 | 0.089971 | 0.123586 | 0 | 0.84 | 0.84 | 0.802 |  | Cardinal Glass Industries | E452-5 (2) / .035SGP / Clear-5 | 11716536 | # | 256 | 1595272283 | 0 | 0.544252 | 0.191465 | 0
18243 | E452-5_035SGP_Grey-5.CIG | IGDB v73.0 | 1 | 0 | 10.3 | 0.104484 | 0.382597 | 0.128536 | 0.294428 | 0.0815 | 0.065767 | 0 | 0.84 | 0.84 | 0.802 |  | Cardinal Glass Industries | E452-5 (2) / .035SGP / Grey-5 | 9016972 | # | 256 | 1595272282 | 0 | 0.294428 | 0.104484 | 0
18231 | E452-5_035SGP_i89-5.CIG | IGDB v73.0 | 1 | 0 | 10.3 | 0.185298 | 0.385857 | 0.289484 | 0.528965 | 0.092065 | 0.122655 | 0 | 0.842204 | 0.148902 | 0.802 |  | Cardinal Glass Industries | E452-5 (2) / .035SGP / i89-5 (4) | 11453624 | # | 256 | 1595272283 | 0 | 0.528965 | 0.185298 | 0
18220 | E452-5_060PVB_Clear-5.CIG | IGDB v73.0 | 1 | 0 | 10.9 | 0.189915 | 0.383868 | 0.319693 | 0.541152 | 0.089928 | 0.124382 | 0 | 0.84 | 0.84 | 0.659 |  | Cardinal Glass Industries | E452-5 (2) / .060PVB / Clear-5 | 11716535 | # | 256 | 1595272283 | 0 | 0.541152 | 0.189915 | 0
18244 | E452-5_060PVB_Grey-5.CIG | IGDB v73.0 | 1 | 0 | 10.9 | 0.103994 | 0.380472 | 0.126707 | 0.293032 | 0.078356 | 0.067965 | 0 | 0.84 | 0.84 | 0.659 |  | Cardinal Glass Industries | E452-5 (2) / .060PVB / Grey-5 | 9016971 | # | 256 | 1595272283 | 0 | 0.293032 | 0.103994 | 0
18232 | E452-5_060PVB_i89-5.CIG | IGDB v73.0 | 1 | 0 | 10.9 | 0.183551 | 0.382053 | 0.284436 | 0.525337 | 0.091677 | 0.12196 | 0 | 0.842204 | 0.148902 | 0.659 |  | Cardinal Glass Industries | E452-5 (2) / .060PVB / i89-5 (4) | 11453367 | # | 256 | 1595272283 | 0 | 0.525337 | 0.183551 | 0
18221 | E452-5_090PVB_Clear-5.CIG | IGDB v73.0 | 1 | 0 | 11.7 | 0.188616 | 0.385102 | 0.306867 | 0.540415 | 0.089058 | 0.121403 | 0 | 0.84 | 0.84 | 0.579 |  | Cardinal Glass Industries | E452-5 (2) / .090PVB / Clear-5 | 11650999 | # | 256 | 1595272282 | 0 | 0.540415 | 0.188616 | 0
18245 | E452-5_090PVB_Grey-5.CIG | IGDB v73.0 | 1 | 0 | 11.7 | 0.103862 | 0.381697 | 0.118662 | 0.293443 | 0.079804 | 0.064383 | 0 | 0.84 | 0.84 | 0.579 |  | Cardinal Glass Industries | E452-5 (2) / .090PVB / Grey-5 | 8951435 | # | 256 | 1595272282 | 0 | 0.293443 | 0.103862 | 0
18233 | E452-5_090PVB_i89-5.CIG | IGDB v73.0 | 1 | 0 | 11.7 | 0.182563 | 0.383214 | 0.278492 | 0.525419 | 0.091764 | 0.122529 | 0 | 0.842204 | 0.148902 | 0.579 |  | Cardinal Glass Industries | E452-5 (2) / .090PVB / i89-5 (4) | 11453621 | # | 256 | 1595272282 | 0 | 0.525419 | 0.182563 | 0
18222 | E452-5_090SGP_Clear-5.CIG | IGDB v73.0 | 1 | 0 | 11.7 | 0.190258 | 0.382568 | 0.30565 | 0.539733 | 0.091515 | 0.125449 | 0 | 0.84 | 0.84 | 0.641 |  | Cardinal Glass Industries | E452-5 (2) / .090SGP / Clear-5 | 11650744 | # | 256 | 1595272282 | 0 | 0.539733 | 0.190258 | 0
18246 | E452-5_090SGP_Grey-5.CIG | IGDB v73.0 | 1 | 0 | 11.7 | 0.104163 | 0.379642 | 0.121772 | 0.292763 | 0.078732 | 0.068214 | 0 | 0.84 | 0.84 | 0.641 |  | Cardinal Glass Industries | E452-5 (2) / .090SGP / Grey-5 | 8951435 | # | 256 | 1595272282 | 0 | 0.292763 | 0.104163 | 0
18234 | E452-5_090SGP_i89-5.CIG | IGDB v73.0 | 1 | 0 | 11.7 | 0.183551 | 0.38533 | 0.280451 | 0.525337 | 0.090777 | 0.120229 | 0 | 0.842204 | 0.148902 | 0.641 |  | Cardinal Glass Industries | E452-5 (2) / .090SGP / i89-5 (4) | 11453367 | # | 256 | 1595272282 | 0 | 0.525337 | 0.183551 | 0
18223 | E452-6_035SGP_Clear-6.CIG | IGDB v73.0 | 1 | 0 | 12.3 | 0.188507 | 0.362196 | 0.308613 | 0.540855 | 0.08761 | 0.117811 | 0 | 0.84 | 0.84 | 0.829 |  | Cardinal Glass Industries | E452-6 (2) / .035SGP / Clear-6 | 11782069 | # | 256 | 1595272282 | 0 | 0.540855 | 0.188507 | 0
18247 | E452-6_035SGP_Grey-6.CIG | IGDB v73.0 | 1 | 0 | 12.3 | 0.097899 | 0.359939 | 0.137488 | 0.272257 | 0.078158 | 0.060787 | 0 | 0.84 | 0.84 | 0.829 |  | Cardinal Glass Industries | E452-6 (2) / .035SGP / Grey-6 | 8819079 | # | 256 | 1595272282 | 0 | 0.272257 | 0.097899 | 0
18235 | E452-6_035SGP_i89-6.CIG | IGDB v73.0 | 1 | 0 | 12.3 | 0.184292 | 0.38533 | 0.280451 | 0.523555 | 0.090777 | 0.120229 | 0 | 0.842204 | 0.148902 | 0.829 |  | Cardinal Glass Industries | E452-6 (2) / .035SGP / i89-6 (4) | 11387831 | # | 256 | 1595272282 | 0 | 0.523555 | 0.184292 | 0
18224 | E452-6_060PVB_Clear-6.CIG | IGDB v73.0 | 1 | 0 | 12.9 | 0.188135 | 0.360376 | 0.297041 | 0.53823 | 0.088308 | 0.120671 | 0 | 0.84 | 0.84 | 0.695 |  | Cardinal Glass Industries | E452-6 (2) / .060PVB / Clear-6 | 11650998 | # | 256 | 1595272281 | 0 | 0.53823 | 0.188135 | 0
18248 | E452-6_060PVB_Grey-6.CIG | IGDB v73.0 | 1 | 0 | 12.9 | 0.097436 | 0.358057 | 0.135077 | 0.271712 | 0.076584 | 0.062608 | 0 | 0.84 | 0.84 | 0.695 |  | Cardinal Glass Industries | E452-6 (2) / .060PVB / Grey-6 | 8819078 | # | 256 | 1595272281 | 0 | 0.271712 | 0.097436 | 0
18236 | E452-6_060PVB_i89-6.CIG | IGDB v73.0 | 1 | 0 | 12.9 | 0.183524 | 0.361894 | 0.268244 | 0.523833 | 0.085881 | 0.110632 | 0 | 0.842204 | 0.148902 | 0.695 |  | Cardinal Glass Industries | E452-6 (2) / .060PVB / i89-6 (4) | 11387830 | # | 256 | 1595272281 | 0 | 0.523833 | 0.183524 | 0
18225 | E452-6_090PVB_Clear-6.CIG | IGDB v73.0 | 1 | 0 | 13.7 | 0.188209 | 0.360376 | 0.297041 | 0.537835 | 0.088308 | 0.120671 | 0 | 0.84 | 0.84 | 0.617 |  | Cardinal Glass Industries | E452-6 (2) / .090PVB / Clear-6 | 11650742 | # | 256 | 1595272281 | 0 | 0.537835 | 0.188209 | 0
18249 | E452-6_090PVB_Grey-6.CIG | IGDB v73.0 | 1 | 0 | 13.7 | 0.097732 | 0.35719 | 0.127164 | 0.271943 | 0.077998 | 0.059783 | 0 | 0.84 | 0.84 | 0.617 |  | Cardinal Glass Industries | E452-6 (2) / .090PVB / Grey-6 | 8753543 | # | 256 | 1595272281 | 0 | 0.271943 | 0.097732 | 0
18237 | E452-6_090PVB_i89-6.CIG | IGDB v73.0 | 1 | 0 | 13.7 | 0.180723 | 0.360774 | 0.26393 | 0.521737 | 0.085929 | 0.109423 | 0 | 0.842204 | 0.148902 | 0.617 |  | Cardinal Glass Industries | E452-6 (2) / .090PVB / i89-6 (4) | 11387829 | # | 256 | 1595272281 | 0 | 0.521737 | 0.180723 | 0
18226 | E452-6_090SGP_Clear-6.CIG | IGDB v73.0 | 1 | 0 | 13.7 | 0.188123 | 0.360804 | 0.285333 | 0.538461 | 0.087852 | 0.118816 | 0 | 0.84 | 0.84 | 0.677 |  | Cardinal Glass Industries | E452-6 (2) / .090SGP / Clear-6 | 11650742 | # | 256 | 1595272282 | 0 | 0.538461 | 0.188123 | 0
18250 | E452-6_090SGP_Grey-6.CIG | IGDB v73.0 | 1 | 0 | 13.7 | 0.097593 | 0.357546 | 0.127494 | 0.271496 | 0.078548 | 0.060238 | 0 | 0.84 | 0.84 | 0.677 |  | Cardinal Glass Industries | E452-6 (2) / .090SGP / Grey-6 | 8753543 | # | 256 | 1595272281 | 0 | 0.271496 | 0.097593 | 0
18238 | E452-6_090SGP_i89-6.CIG | IGDB v73.0 | 1 | 0 | 13.7 | 0.180808 | 0.360797 | 0.265422 | 0.52142 | 0.0867 | 0.109863 | 0 | 0.842204 | 0.148902 | 0.677 |  | Cardinal Glass Industries | E452-6 (2) / .090SGP / i89-6 (4) | 11387829 | # | 256 | 1595272281 | 0 | 0.52142 | 0.180808 | 0
2977 | EA.XYG | IGDB v68.0 | 1 | 0 | 5.86 | 0.674096 | 0.106785 | 0.121764 | 0.823721 | 0.103298 | 0.111126 | 0 | 0.843028 | 0.174918 | 1 |  | XYG Glass | EA | 15002602 |  | 256 | 1586299480 | 0 | 0.823721 | 0.674096 | 0
6848 | EazyTek10_4.JJG | IGDB v90.0 | 1 | 0 | 3.88 | 0.671668 | 0.101653 | 0.110014 | 0.809078 | 0.087282 | 0.095671 | 0 | 0.837777 | 0.125577 | 1 |  | Shandong Jinjing Science&technology Stock co., LTD | EazyTek/10_4 | 14674154 |  | 256 | 1675888656 | 0 | 0.809078 | 0.671668 | 0
6849 | EazyTek15_3.JJG | IGDB v110.0 | 1 | 0 | 3.16 | 0.710244 | 0.110432 | 0.118778 | 0.832203 | 0.10621 | 0.113909 | 0 | 0.84 | 0.169205 | 1 |  | Shandong Jinjing Science&technology Stock co., LTD | EazyTek15_3 | 15133677 | # | 256 | 1773376688 | 0 | 0.832203 | 0.710244 | 0
6847 | EazyTek15_4.JJG | IGDB v110.0 | 1 | 0 | 3.88 | 0.690441 | 0.107229 | 0.117062 | 0.829637 | 0.099282 | 0.107418 | 0 | 0.838033 | 0.142074 | 1 |  | Shandong Jinjing Science&technology Stock co., LTD | EazyTek/15_4 | 15133675 | # | 256 | 1773376687 | 0 | 0.829637 | 0.690441 | 0
9915 | EclAdv+ArBl6.LOF | IGDB v87.0 | 1 | 0 | 5.92 | 0.12254 | 0.217493 | 0.055276 | 0.230256 | 0.213424 | 0.065588 | 0 | 0.170799 | 0.84 | 1 |  | Pilkington North America | Eclipse Advantage? + Arctic Blue | 9735014 | # | 256 | 1675888746 | 0 | 0.230256 | 0.12254 | 0
9916 | EclAdv+BlGn6.LOF | IGDB v87.0 | 1 | 0 | 5.92 | 0.185501 | 0.217605 | 0.063044 | 0.324354 | 0.207661 | 0.080738 | 0 | 0.170799 | 0.84 | 1 |  | Pilkington North America | Eclipse Advantage? + Blue-Green | 10395529 | # | 256 | 1675888746 | 0 | 0.324354 | 0.185501 | 0
9918 | EclAdv+EvGn6.LOF | IGDB v87.0 | 1 | 0 | 5.92 | 0.124739 | 0.208332 | 0.05509 | 0.28569 | 0.206033 | 0.070996 | 0 | 0.170799 | 0.84 | 1 |  | Pilkington North America | Eclipse Advantage? + EverGreen | 9214078 | # | 256 | 1675888746 | 0 | 0.28569 | 0.124739 | 0
9919 | EclAdv+Grey6.LOF | IGDB v87.0 | 1 | 0 | 5.92 | 0.14715 | 0.206654 | 0.054136 | 0.190008 | 0.19575 | 0.054512 | 0 | 0.170799 | 0.84 | 1 |  | Pilkington North America | Eclipse Advantage? + Grey | 8157813 | # | 256 | 1675888746 | 0 | 0.190008 | 0.14715 | 0
9906 | EclAdvArBl6.LOF | IGDB v15.0 | 1 | 0 | 5.918 | 0.230558 | 0.214289 | 0.079394 | 0.387152 | 0.268576 | 0.1203 | 0 | 0.208932 | 0.84 | 1 |  | Pilkington North America | Eclipse Advantage? Arctic Blue | 11578769 | # | 256 | 1510862615 | 0 | 0.387152 | 0.230558 | 0
9907 | EclAdvBlGn6.LOF | IGDB v15.0 | 1 | 0 | 5.918 | 0.351591 | 0.206923 | 0.10893 | 0.564331 | 0.267149 | 0.187065 | 0 | 0.208932 | 0.84 | 1 |  | Pilkington North America | Eclipse Advantage? Blue-Green | 12634557 | # | 256 | 1510862616 | 0 | 0.564331 | 0.351591 | 0
9908 | EclAdvBrnz6.LOF | IGDB v15.0 | 1 | 0 | 5.918 | 0.349616 | 0.214271 | 0.09794 | 0.378039 | 0.265892 | 0.113617 | 0 | 0.208932 | 0.84 | 1 |  | Pilkington North America | Eclipse Advantage? Bronze | 9740978 | # | 256 | 1510862616 | 0 | 0.378039 | 0.349616 | 0
9909 | EclAdvClr6.LOF | IGDB v40.0 | 1 | 0 | 5.918 | 0.580297 | 0.227269 | 0.186076 | 0.665327 | 0.284587 | 0.254471 | 0 | 0.208932 | 0.84 | 1 |  | Pilkington North America | Eclipse Advantage? Clear | 13424088 | # | 256 | 1510862840 | 0 | 0.665327 | 0.580297 | 0
9910 | EclAdvEvGn6.LOF | IGDB v15.0 | 1 | 0 | 5.918 | 0.233081 | 0.216778 | 0.083709 | 0.47783 | 0.27165 | 0.154614 | 0 | 0.208932 | 0.84 | 1 |  | Pilkington North America | Eclipse Advantage? EverGreen | 10992811 | # | 256 | 1510862616 | 0 | 0.47783 | 0.233081 | 0
9911 | EclAdvGrey6.LOF | IGDB v15.0 | 1 | 0 | 5.918 | 0.292158 | 0.21721 | 0.084872 | 0.320261 | 0.267403 | 0.096215 | 0 | 0.208932 | 0.84 | 1 |  | Pilkington North America | Eclipse Advantage? Grey | 9738397 | # | 256 | 1510862616 | 0 | 0.320261 | 0.292158 | 0
20750 | ECLAZ 3mm.SGG | IGDB v91.0 | 1 | 0 | 3 | 0.700389 | 0.216651 | 0.203241 | 0.920458 | 0.041814 | 0.04547 | 0 | 0.047554 | 0.84 | 1 |  | Saint-Gobain Glass | SGG ECLAZ 3mm | 15792117 |  | 256 | 1686338342 | 0 | 0.920458 | 0.700389 | 0
21498 | ECLAZ 4mm.SGG | IGDB v100.0 | 1 | 0 | 4 | 0.692565 | 0.216142 | 0.197172 | 0.917647 | 0.041288 | 0.045348 | 0 | 0.047415 | 0.84 | 1 |  | Saint-Gobain Glass | SGG ECLAZ 4mm | 15791860 | # | 256 | 1739489603 | 0 | 0.917647 | 0.692565 | 0
20752 | ECLAZ 6mm.SGG | IGDB v58.0 | 1 | 0 | 6 | 0.677042 | 0.215229 | 0.18605 | 0.911623 | 0.041014 | 0.045606 | 0 | 0.047593 | 0.84 | 1 |  | Saint-Gobain Glass | SGG ECLAZ 6mm | 15726323 | # | 256 | 1513283396 | 0 | 0.911623 | 0.677042 | 0
20754 | ECLAZ II 4mm.SGG | IGDB v91.0 | 1 | 0 | 4 | 0.680689 | 0.214439 | 0.198812 | 0.91403 | 0.041669 | 0.045405 | 0 | 0.045779 | 0.84 | 1 |  | Saint-Gobain Glass | SGG ECLAZ II 4mm | 15726324 |  | 256 | 1686338342 | 0 | 0.91403 | 0.680689 | 0
20755 | ECLAZ II 5mm.SGG | IGDB v58.0 | 1 | 0 | 5 | 0.673163 | 0.214075 | 0.192965 | 0.9112 | 0.041733 | 0.045289 | 0 | 0.045639 | 0.84 | 1 |  | Saint-Gobain Glass | SGG ECLAZ II 5mm | 15726323 |  | 256 | 1513283428 | 0 | 0.9112 | 0.673163 | 0
20756 | ECLAZ II 6mm.SGG | IGDB v58.0 | 1 | 0 | 6 | 0.665668 | 0.213579 | 0.187325 | 0.908272 | 0.041209 | 0.045419 | 0 | 0.045818 | 0.84 | 1 |  | Saint-Gobain Glass | SGG ECLAZ II 6mm | 15660531 | # | 256 | 1513283428 | 0 | 0.908272 | 0.665668 | 0
20758 | ECLAZ ONE 4mm.SGG | IGDB v91.0 | 1 | 0 | 4 | 0.551291 | 0.361061 | 0.338682 | 0.873899 | 0.080117 | 0.094958 | 0 | 0.029804 | 0.84 | 1 |  | Saint-Gobain Glass | SGG ECLAZ ONE 4mm | 15200752 |  | 256 | 1686338346 | 0 | 0.873899 | 0.551291 | 0
20759 | ECLAZ ONE 5mm.SGG | IGDB v76.0 | 1 | 0 | 5 | 0.545863 | 0.360661 | 0.328025 | 0.871131 | 0.079778 | 0.094668 | 0 | 0.029442 | 0.84 | 1 |  | Saint-Gobain Glass | SGG ECLAZ ONE 5mm | 15200751 |  | 256 | 1614645762 | 0 | 0.871131 | 0.545863 | 0
20760 | ECLAZ ONE 6mm.SGG | IGDB v76.0 | 1 | 0 | 6 | 0.540685 | 0.360497 | 0.317746 | 0.868506 | 0.079545 | 0.094274 | 0 | 0.029883 | 0.84 | 1 |  | Saint-Gobain Glass | SGG ECLAZ ONE 6mm | 15200495 | # | 256 | 1614645762 | 0 | 0.868506 | 0.540685 | 0
20762 | ECLAZ ONE II 4mm.SGG | IGDB v91.0 | 1 | 0 | 4 | 0.553725 | 0.363322 | 0.335657 | 0.861002 | 0.090023 | 0.115012 | 0 | 0.022961 | 0.84 | 1 |  | Saint-Gobain Glass | SGG ECLAZ ONE II 4mm | 15134702 |  | 256 | 1686338346 | 0 | 0.861002 | 0.553725 | 0
20763 | ECLAZ ONE II 5mm.SGG | IGDB v76.0 | 1 | 0 | 5 | 0.548151 | 0.363063 | 0.325288 | 0.85812 | 0.089824 | 0.114341 | 0 | 0.023371 | 0.84 | 1 |  | Saint-Gobain Glass | SGG ECLAZ ONE II 5mm | 15069166 |  | 256 | 1614645762 | 0 | 0.85812 | 0.548151 | 0
20764 | ECLAZ ONE II 6mm.SGG | IGDB v76.0 | 1 | 0 | 6 | 0.542772 | 0.362871 | 0.315569 | 0.855443 | 0.089725 | 0.113818 | 0 | 0.023706 | 0.84 | 1 |  | Saint-Gobain Glass | SGG ECLAZ ONE II 6mm | 15069165 | # | 256 | 1614645762 | 0 | 0.855443 | 0.542772 | 0
9912 | EclGold6.lof | IGDB v18.1 | 1 | 0 | 5.9 | 0.450514 | 0.360946 | 0.253812 | 0.397453 | 0.451556 | 0.361843 | 0 | 0.83933 | 0.84 | 1 |  | Pilkington North America | Eclipse? Gold | 8103102 | # | 256 | 1510862701 | 0 | 0.397453 | 0.450514 | 0
9913 | EclGold8.lof | IGDB v18.1 | 1 | 0 | 7.9 | 0.419405 | 0.359149 | 0.228657 | 0.397904 | 0.438983 | 0.33738 | 0 | 0.83933 | 0.84 | 1 |  | Pilkington North America | Eclipse? Gold | 7841213 | # | 256 | 1510862701 | 0 | 0.397904 | 0.419405 | 0
2788 | Eclipse20.mmm | IGDB v50.0 | 1 | 0 | 3.21 | 0.557276 | 0.063796 | 0.062342 | 0.232514 | 0.050565 | 0.04705 | 0 | 0.84 | 0.879305 | 1 |  | 3M Corporation | Eclipse 20 | 8226432 |  | 256 | 1510863242 | 0 | 0.232514 | 0.557276 | 0
2789 | Eclipse40.mmm | IGDB v54.0 | 1 | 0 | 3.21 | 0.648727 | 0.065811 | 0.065758 | 0.439061 | 0.055501 | 0.054337 | 0 | 0.84 | 0.879331 | 1 |  | 3M Corporation | Eclipse 40 | 11252652 |  | 256 | 1510863242 | 0 | 0.439061 | 0.648727 | 0
2790 | Eclipse80.mmm | IGDB v50.0 | 1 | 0 | 3.22 | 0.810526 | 0.077109 | 0.077091 | 0.795332 | 0.079389 | 0.078591 | 0 | 0.84 | 0.87946 | 1 |  | 3M Corporation | Eclipse 80 | 14674148 |  | 256 | 1510863242 | 0 | 0.795332 | 0.810526 | 0
9914 | EclSunGold6.lof | IGDB v18.1 | 1 | 0 | 5.9 | 0.300461 | 0.343562 | 0.124509 | 0.243191 | 0.443622 | 0.156537 | 0 | 0.83933 | 0.84 | 1 |  | Pilkington North America | Eclipse? Sunset Gold | 5996703 | # | 256 | 1510862696 | 0 | 0.243191 | 0.300461 | 0
208 | ECX70_3.sgf | IGDB v91.0 | 1 | 0 | 3.2766 | 0.431974 | 0.277543 | 0.313411 | 0.678253 | 0.1257 | 0.036842 | 0 | 0.84 | 0.092284 | 0.950154 |  | Saint-Gobain Solar Gard LLC | Ecolux 70 | 12572382 | # | 256 | 1686338328 | 0 | 0.678253 | 0.431974 | 0
22608 | EG4112-01_6C.XYG | IGDB v102.0 | 1 | 0 | 5.82 | 0.298786 | 0.182238 | 0.317828 | 0.47563 | 0.111021 | 0.094935 | 0 | 0.843311 | 0.103134 | 1 |  | XYG Glass | EG4112-01_6C | 11778734 | # | 256 | 1739489632 | 0 | 0.47563 | 0.298786 | 0
28350 | EGIS Clear(176) AN_5T.KCC | IGDB v108.0 | 1 | 0 | 5 | 0.503937 | 0.159338 | 0.2445 | 0.750779 | 0.055039 | 0.042097 | 0 | 0.837 | 0.092363 | 1 |  | KCC CORPORATION | 5T EGIS Clear (EHD176) AN.KCC | 14869465 | # | 256 | 1764629596 | 0 | 0.750779 | 0.503937 | 0
28352 | EGIS Clear(176) AN_6T.KCC | IGDB v108.0 | 1 | 0 | 6 | 0.494071 | 0.151239 | 0.243776 | 0.74679 | 0.05497 | 0.041399 | 0 | 0.837 | 0.092288 | 1 |  | KCC CORPORATION | 6T EGIS Clear (EHD176) AN.KCC | 14803928 | # | 256 | 1764629596 | 0 | 0.74679 | 0.494071 | 0
28351 | EGIS Clear(176) HS_5T.KCC | IGDB v108.0 | 1 | 0 | 5 | 0.507133 | 0.165567 | 0.255671 | 0.773 | 0.053129 | 0.041753 | 0 | 0.837 | 0.075982 | 1 |  | KCC CORPORATION | 5T EGIS Clear (EHD176) HS.KCC | 15198170 | # | 256 | 1764629596 | 0 | 0.773 | 0.507133 | 0
28353 | EGIS Clear(176) HS_6T.KCC | IGDB v108.0 | 1 | 0 | 6 | 0.497419 | 0.156988 | 0.254951 | 0.768774 | 0.053047 | 0.04089 | 0 | 0.837 | 0.075995 | 1 |  | KCC CORPORATION | 6T EGIS Clear (EHD176) HS.KCC | 15132377 | # | 256 | 1764629596 | 0 | 0.768774 | 0.497419 | 0
1316 | ELG2_100FL.amg | IGDB v79.0 | 1 | 0 | 9.9 | 0.496143 | 0.359831 | 0.216676 | 0.825317 | 0.091326 | 0.099216 | 0 | 0.036818 | 0.84 | 1 |  | Asahimas | Energy Light AS on Clear 10.0mm | 14806246 | # | 256 | 1675888725 | 0 | 0.825317 | 0.496143 | 0
1312 | ELG2_40FL.amg | IGDB v71.0 | 1 | 0 | 3.86 | 0.55549 | 0.359483 | 0.291692 | 0.8564 | 0.088765 | 0.100385 | 0 | 0.034528 | 0.84 | 1 |  | Asahimas | Energy Light AS on Clear 4.0mm | 15134701 | # | 256 | 1586299501 | 0 | 0.8564 | 0.55549 | 0
1313 | ELG2_50FL.amg | IGDB v71.0 | 1 | 0 | 4.91 | 0.535465 | 0.368757 | 0.28257 | 0.845987 | 0.094375 | 0.106164 | 0 | 0.033211 | 0.84 | 1 |  | Asahimas | Energy Light AS on Clear 5.0mm | 15003371 | # | 256 | 1586299501 | 0 | 0.845987 | 0.535465 | 0
1314 | ELG2_60FL.amg | IGDB v71.0 | 1 | 0 | 5.92 | 0.527579 | 0.366985 | 0.266291 | 0.84555 | 0.091701 | 0.102817 | 0 | 0.033947 | 0.84 | 1 |  | Asahimas | Energy Light AS on Clear 6.0mm | 15003370 | # | 256 | 1586299501 | 0 | 0.84555 | 0.527579 | 0
1315 | ELG2_80FL.amg | IGDB v71.0 | 1 | 0 | 7.94 | 0.511894 | 0.361684 | 0.237014 | 0.836949 | 0.090007 | 0.101356 | 0 | 0.0383 | 0.84 | 1 |  | Asahimas | Energy Light AS on Clear 8.0mm | 14937576 | # | 256 | 1586299501 | 0 | 0.836949 | 0.511894 | 0
28713 | Elite Blue30_6.EFG | IGDB v88.0 | 1 | 0 | 6 | 0.197413 | 0.271411 | 0.21764 | 0.265539 | 0.260194 | 0.060219 | 0 | 0.84 | 0.109536 | 1 |  | Emirates Float Glass.LLC | Emicool Elite Blue30 6mm | 8097167 | # | 256 | 1675888750 | 0 | 0.265539 | 0.197413 | 0
28714 | Elite Blue40_6.EFG | IGDB v88.0 | 1 | 0 | 6 | 0.267381 | 0.236619 | 0.295428 | 0.426505 | 0.199379 | 0.102287 | 0 | 0.84 | 0.088187 | 1 |  | Emirates Float Glass.LLC | Emicool Elite Blue40 6mm | 10465452 | # | 256 | 1675888750 | 0 | 0.426505 | 0.267381 | 0
28715 | Elite Blue50_6.EFG | IGDB v88.0 | 1 | 0 | 6 | 0.350469 | 0.227281 | 0.255787 | 0.511318 | 0.208048 | 0.097914 | 0 | 0.84 | 0.093402 | 1 |  | Emirates Float Glass.LLC | Emicool Elite Blue50 6mm | 10730947 | # | 256 | 1675888750 | 0 | 0.511318 | 0.350469 | 0
28716 | Elite Gold_6.EFG | IGDB v88.0 | 1 | 0 | 6 | 0.104482 | 0.413026 | 0.224556 | 0.158884 | 0.338071 | 0.254233 | 0 | 0.84 | 0.064343 | 1 |  | Emirates Float Glass.LLC | Emicool Elite Gold 6mm | 8548960 | # | 256 | 1675888749 | 0 | 0.158884 | 0.104482 | 0
4105 | EmeraldGreen4mm.NSG | IGDB v35.0 | 1 | 0 | 4 | 0.359532 | 0.050621 | 0.050621 | 0.621152 | 0.061705 | 0.061705 | 0 | 0.84 | 0.84 | 1 |  | Pilkington | 4mm Emerald Green | 14145205 |  | 256 | 1510862522 | 0 | 0.621152 | 0.359532 | 0
4106 | EmeraldGreen5mm.NSG | IGDB v35.0 | 1 | 0 | 5 | 0.300226 | 0.048895 | 0.048895 | 0.564742 | 0.05902 | 0.05902 | 0 | 0.84 | 0.84 | 1 |  | Pilkington | 5mm Emerald Green | 13749927 |  | 256 | 1510862522 | 0 | 0.564742 | 0.300226 | 0
4107 | EmeraldGreen6mm.NSG | IGDB v35.0 | 1 | 0 | 6 | 0.25471 | 0.047589 | 0.047589 | 0.513782 | 0.056387 | 0.056387 | 0 | 0.84 | 0.84 | 1 |  | Pilkington | 6mm Emerald Green | 13289370 |  | 256 | 1510862522 | 0 | 0.513782 | 0.25471 | 0
27774 | EmeraldGreenT10c.grm | IGDB v70.0 | 1 | 0 | 9.7536 | 0.163872 | 0.225835 | 0.385865 | 0.333524 | 0.286607 | 0.128657 | 0 | 0.84 | 0.041889 | 1.000345 |  | Guardian Middle East | SunGuard® DS Emerald Green T on 10 mm Clear | 9871253 | # | 256 | 1586299493 | 0 | 0.333524 | 0.163872 | 0
27775 | EmeraldGreenT12c.grm | IGDB v70.0 | 1 | 0 | 11.7602 | 0.160235 | 0.213068 | 0.385797 | 0.330597 | 0.282669 | 0.128562 | 0 | 0.84 | 0.041889 | 1.000345 |  | Guardian Middle East | SunGuard® DS Emerald Green T on 12 mm Clear | 9805715 | # | 256 | 1586299492 | 0 | 0.330597 | 0.160235 | 0
27770 | EmeraldGreenT4c.grm | IGDB v70.0 | 1 | 0 | 3.7592 | 0.175866 | 0.274546 | 0.386093 | 0.342465 | 0.298855 | 0.128955 | 0 | 0.84 | 0.041889 | 1.000345 |  | Guardian Middle East | SunGuard® DS Emerald Green T on 4 mm Clear | 10002584 | # | 256 | 1586299492 | 0 | 0.342465 | 0.175866 | 0
27771 | EmeraldGreenT5c.grm | IGDB v70.0 | 1 | 0 | 4.7498 | 0.17375 | 0.265211 | 0.386052 | 0.340966 | 0.29678 | 0.128904 | 0 | 0.84 | 0.041889 | 1.000345 |  | Guardian Middle East | SunGuard® DS Emerald Green T on 5 mm Clear | 9937048 | # | 256 | 1586299492 | 0 | 0.340966 | 0.17375 | 0
27772 | EmeraldGreenT6c.grm | IGDB v70.0 | 1 | 0 | 5.7404 | 0.171692 | 0.256434 | 0.386013 | 0.339476 | 0.294725 | 0.128854 | 0 | 0.84 | 0.041889 | 1.000345 |  | Guardian Middle East | SunGuard® DS Emerald Green T on 6 mm Clear | 9937047 | # | 256 | 1586299493 | 0 | 0.339476 | 0.171692 | 0
27773 | EmeraldGreenT8c.grm | IGDB v70.0 | 1 | 0 | 7.6962 | 0.167784 | 0.240596 | 0.385938 | 0.336559 | 0.290728 | 0.128757 | 0 | 0.84 | 0.041889 | 1.000345 |  | Guardian Middle East | SunGuard® DS Emerald Green T on 8 mm Clear | 9871254 | # | 256 | 1586299493 | 0 | 0.336559 | 0.167784 | 0
28505 | Emeralite 48-1_6.ASG | IGDB v102.0 | 1 | 0 | 5.84 | 0.232601 | 0.248277 | 0.430026 | 0.496605 | 0.147559 | 0.149673 | 0 | 0.845535 | 0.067893 | 1 |  | ASG Architectural Solutions Glass Pty Ltd | Emeralite 48-1_6 | 12369586 |  | 256 | 1739489623 | 0 | 0.496605 | 0.232601 | 0
28777 | Emicool Guard_6.EFG | IGDB v107.0 | 1 | 0 | 5.75 | 0.042938 | 0.424379 | 0.48076 | 0.058225 | 0.478005 | 0.31763 | 0 | 0.84 | 0.276472 | 1 |  | Emirates Float Glass.LLC | Emicool Guard 6mm | 5064253 | # | 256 | 1754504756 | 0 | 0.058225 | 0.042938 | 0
14153 | EN2plus_EF10.GTS | IGDB v74.0 | 1 | 0 | 9.8 | 0.55627 | 0.289385 | 0.189742 | 0.881515 | 0.042549 | 0.047959 | 0 | 0.055004 | 0.84 | 1 |  | Glas Trösch AG | EN2plus on Clear EUROFLOAT 10 mm | 15594477 |  | 256 | 1598996679 | 0 | 0.881515 | 0.55627 | 0
14154 | EN2plus_EF12.GTS | IGDB v74.0 | 1 | 0 | 11.8 | 0.541521 | 0.288629 | 0.174997 | 0.875604 | 0.042057 | 0.047915 | 0 | 0.055004 | 0.84 | 1 |  | Glas Trösch AG | EN2plus on Clear EUROFLOAT 12 mm | 15594475 |  | 256 | 1598996679 | 0 | 0.875604 | 0.541521 | 0
14148 | EN2plus_EF3.GTS | IGDB v74.0 | 1 | 0 | 2.8 | 0.614349 | 0.292521 | 0.258048 | 0.902587 | 0.044341 | 0.048128 | 0 | 0.055004 | 0.84 | 1 |  | Glas Trösch AG | EN2plus on Clear EUROFLOAT 3 mm | 15791602 |  | 256 | 1598996678 | 0 | 0.902587 | 0.614349 | 0
14843 | EN2plus_EF3-3-1.GTS | IGDB v91.0 | 1 | 0 | 5.98 | 0.575103 | 0.290554 | 0.201608 | 0.892562 | 0.043472 | 0.048034 | 0 | 0.055004 | 0.846142 | 0.809 |  | Glas Trösch AG | EN2plus on Clear EUROFLOAT 3-3-1 mm | 15725808 | # | 256 | 1686338341 | 0 | 0.892562 | 0.575103 | 0
14149 | EN2plus_EF4.GTS | IGDB v91.0 | 1 | 0 | 3.8 | 0.605389 | 0.292014 | 0.24638 | 0.899541 | 0.044071 | 0.048104 | 0 | 0.055004 | 0.84 | 1 |  | Glas Trösch AG | EN2plus on Clear EUROFLOAT 4 mm | 15791345 | # | 256 | 1686338340 | 0 | 0.899541 | 0.605389 | 0
14844 | EN2plus_EF4-4-2.GTS | IGDB v91.0 | 1 | 0 | 8.36 | 0.554748 | 0.289537 | 0.1753 | 0.885658 | 0.042891 | 0.047971 | 0 | 0.055004 | 0.846142 | 0.747 |  | Glas Trösch AG | EN2plus on Clear EUROFLOAT 4-4-2 mm | 15594478 | # | 256 | 1686338342 | 0 | 0.885658 | 0.554748 | 0
14150 | EN2plus_EF5.GTS | IGDB v105.0 | 1 | 0 | 4.8 | 0.596648 | 0.291529 | 0.235426 | 0.896499 | 0.04382 | 0.048069 | 0 | 0.055004 | 0.84 | 1 |  | Glas Trösch AG | EN2plus on Clear EUROFLOAT 5 mm | 15791345 | # | 256 | 1754504737 | 0 | 0.896499 | 0.596648 | 0
14151 | EN2plus_EF6.GTS | IGDB v91.0 | 1 | 0 | 5.8 | 0.588151 | 0.291056 | 0.225138 | 0.893477 | 0.043543 | 0.048051 | 0 | 0.055004 | 0.84 | 1 |  | Glas Trösch AG | EN2plus on Clear EUROFLOAT 6 mm | 15725808 | # | 256 | 1686338340 | 0 | 0.893477 | 0.588151 | 0
14152 | EN2plus_EF8.GTS | IGDB v91.0 | 1 | 0 | 7.8 | 0.571803 | 0.290179 | 0.206359 | 0.887466 | 0.043043 | 0.048008 | 0 | 0.055004 | 0.84 | 1 |  | Glas Trösch AG | EN2plus on Clear EUROFLOAT 8 mm | 15660014 | # | 256 | 1686338340 | 0 | 0.887466 | 0.571803 | 0
14210 | EN2plus_EWNG10.GTS | IGDB v74.0 | 1 | 0 | 9.8 | 0.629646 | 0.2925 | 0.272499 | 0.902949 | 0.044022 | 0.047711 | 0 | 0.055004 | 0.84 | 1 |  | Glas Trösch AG | EN2plus on Low-Iron EUROWHITE NG 10 mm | 15922674 |  | 256 | 1598996679 | 0 | 0.902949 | 0.629646 | 0
14212 | EN2plus_EWNG12.GTS | IGDB v74.0 | 1 | 0 | 11.8 | 0.626911 | 0.292342 | 0.26798 | 0.901123 | 0.043873 | 0.047694 | 0 | 0.055004 | 0.84 | 1 |  | Glas Trösch AG | EN2plus on Low-Iron EUROWHITE NG 12 mm | 15922418 |  | 256 | 1598996679 | 0 | 0.901123 | 0.626911 | 0
14213 | EN2plus_EWNG3.GTS | IGDB v74.0 | 1 | 0 | 2.8 | 0.639399 | 0.293066 | 0.289397 | 0.909434 | 0.044564 | 0.047753 | 0 | 0.055004 | 0.84 | 1 |  | Glas Trösch AG | EN2plus on Low-Iron EUROWHITE NG 3 mm | 15922676 |  | 256 | 1598996679 | 0 | 0.909434 | 0.639399 | 0
14214 | EN2plus_EWNG4.GTS | IGDB v74.0 | 1 | 0 | 3.8 | 0.637989 | 0.292987 | 0.286875 | 0.908504 | 0.044493 | 0.047749 | 0 | 0.055004 | 0.84 | 1 |  | Glas Trösch AG | EN2plus on Low-Iron EUROWHITE NG 4 mm | 15922676 |  | 256 | 1598996679 | 0 | 0.908504 | 0.637989 | 0
14215 | EN2plus_EWNG5.GTS | IGDB v74.0 | 1 | 0 | 4.8 | 0.636578 | 0.292903 | 0.284386 | 0.907574 | 0.044406 | 0.047739 | 0 | 0.055004 | 0.84 | 1 |  | Glas Trösch AG | EN2plus on Low-Iron EUROWHITE NG 5 mm | 15922675 |  | 256 | 1598996679 | 0 | 0.907574 | 0.636578 | 0
14216 | EN2plus_EWNG6.GTS | IGDB v74.0 | 1 | 0 | 5.8 | 0.635182 | 0.292818 | 0.281944 | 0.906656 | 0.044332 | 0.047735 | 0 | 0.055004 | 0.84 | 1 |  | Glas Trösch AG | EN2plus on Low-Iron EUROWHITE NG 6 mm | 15922675 |  | 256 | 1598996679 | 0 | 0.906656 | 0.635182 | 0
14218 | EN2plus_EWNG8.GTS | IGDB v74.0 | 1 | 0 | 7.8 | 0.632405 | 0.292652 | 0.277153 | 0.904808 | 0.044173 | 0.047726 | 0 | 0.055004 | 0.84 | 1 |  | Glas Trösch AG | EN2plus on Low-Iron EUROWHITE NG 8 mm | 15922675 |  | 256 | 1598996679 | 0 | 0.904808 | 0.632405 | 0
14740 | EN2plus_LUXARF_EF10-10-4.GTS | IGDB v74.0 | 1 | 0 | 21.120001 | 0.475568 | 0.276981 | 0.128641 | 0.881533 | 0.010351 | 0.010521 | 0 | 0.055004 | 0.827351 | 0.789 |  | Glas Trösch AG | EN2plus and LUXAR F on Clear EUROFLOAT 10-10-4 mm | 15398121 |  | 256 | 1598996681 | 0 | 0.881533 | 0.475568 | 0
14742 | EN2plus_LUXARF_EF12-12-4.GTS | IGDB v74.0 | 1 | 0 | 25.120001 | 0.453976 | 0.276101 | 0.118758 | 0.869878 | 0.010232 | 0.010434 | 0 | 0.055004 | 0.827351 | 0.816 |  | Glas Trösch AG | EN2plus and LUXAR F on Clear EUROFLOAT 12-12-4 mm | 15266790 |  | 256 | 1598996681 | 0 | 0.869878 | 0.453976 | 0
14743 | EN2plus_LUXARF_EF3-3-2.GTS | IGDB v74.0 | 1 | 0 | 6.36 | 0.575292 | 0.282678 | 0.202909 | 0.925874 | 0.010829 | 0.010871 | 0 | 0.055004 | 0.827351 | 0.692 |  | Glas Trösch AG | EN2plus and LUXAR F on Clear EUROFLOAT 3-3-2 mm | 15857908 |  | 256 | 1598996681 | 0 | 0.925874 | 0.575292 | 0
14744 | EN2plus_LUXARF_EF4-4-2.GTS | IGDB v74.0 | 1 | 0 | 8.36 | 0.559426 | 0.281614 | 0.188973 | 0.919629 | 0.010757 | 0.010821 | 0 | 0.055004 | 0.827351 | 0.747 |  | Glas Trösch AG | EN2plus and LUXAR F on Clear EUROFLOAT 4-4-2 mm | 15792114 |  | 256 | 1598996681 | 0 | 0.919629 | 0.559426 | 0
14745 | EN2plus_LUXARF_EF5-5-2.GTS | IGDB v74.0 | 1 | 0 | 10.36 | 0.544402 | 0.280679 | 0.176784 | 0.913451 | 0.010696 | 0.010767 | 0 | 0.055004 | 0.827351 | 0.786 |  | Glas Trösch AG | EN2plus and LUXAR F on Clear EUROFLOAT 5-5-2 mm | 15726577 |  | 256 | 1598996681 | 0 | 0.913451 | 0.544402 | 0
14746 | EN2plus_LUXARF_EF6-6-2.GTS | IGDB v74.0 | 1 | 0 | 12.36 | 0.530158 | 0.279834 | 0.166088 | 0.907323 | 0.010627 | 0.01073 | 0 | 0.055004 | 0.827351 | 0.814 |  | Glas Trösch AG | EN2plus and LUXAR F on Clear EUROFLOAT 6-6-2 mm | 15660783 |  | 256 | 1598996681 | 0 | 0.907323 | 0.530158 | 0
14748 | EN2plus_LUXARF_EF8-8-2.GTS | IGDB v74.0 | 1 | 0 | 16.360001 | 0.503772 | 0.27843 | 0.148391 | 0.895237 | 0.010499 | 0.010629 | 0 | 0.055004 | 0.827351 | 0.853 |  | Glas Trösch AG | EN2plus and LUXAR F on Clear EUROFLOAT 8-8-2 mm | 15529708 |  | 256 | 1598996681 | 0 | 0.895237 | 0.503772 | 0
14750 | EN2plus_LUXARF_EWNG10-10-4.GTS | IGDB v74.0 | 1 | 0 | 21.120001 | 0.596767 | 0.284137 | 0.216165 | 0.923775 | 0.011011 | 0.011 | 0 | 0.055004 | 0.827351 | 0.789 |  | Glas Trösch AG | EN2plus and LUXAR F on Low-Iron EW NG 10-10-4 mm | 15923188 |  | 256 | 1598996682 | 0 | 0.923775 | 0.596767 | 0
14752 | EN2plus_LUXARF_EWNG12-12-4.GTS | IGDB v74.0 | 1 | 0 | 25.120001 | 0.591688 | 0.283785 | 0.211393 | 0.920009 | 0.010968 | 0.010983 | 0 | 0.055004 | 0.827351 | 0.816 |  | Glas Trösch AG | EN2plus and LUXAR F on Low-Iron EW NG 12-12-4 mm | 15923187 |  | 256 | 1598996682 | 0 | 0.920009 | 0.591688 | 0
14753 | EN2plus_LUXARF_EWNG3-3-2.GTS | IGDB v74.0 | 1 | 0 | 6.36 | 0.620657 | 0.285926 | 0.248383 | 0.938955 | 0.011174 | 0.011135 | 0 | 0.055004 | 0.827351 | 0.692 |  | Glas Trösch AG | EN2plus and LUXAR F on Low-Iron EW NG 3-3-2 mm | 15989239 |  | 256 | 1598996682 | 0 | 0.938955 | 0.620657 | 0
14754 | EN2plus_LUXARF_EWNG4-4-2.GTS | IGDB v74.0 | 1 | 0 | 8.36 | 0.617946 | 0.285724 | 0.245271 | 0.937045 | 0.011159 | 0.011119 | 0 | 0.055004 | 0.827351 | 0.747 |  | Glas Trösch AG | EN2plus and LUXAR F on Low-Iron EW NG 4-4-2 mm | 15989239 |  | 256 | 1598996682 | 0 | 0.937045 | 0.617946 | 0
14755 | EN2plus_LUXARF_EWNG5-5-2.GTS | IGDB v74.0 | 1 | 0 | 10.36 | 0.615249 | 0.28553 | 0.242228 | 0.935138 | 0.011142 | 0.011096 | 0 | 0.055004 | 0.827351 | 0.786 |  | Glas Trösch AG | EN2plus and LUXAR F on Low-Iron EW NG 5-5-2 mm | 15988982 |  | 256 | 1598996682 | 0 | 0.935138 | 0.615249 | 0
14756 | EN2plus_LUXARF_EWNG6-6-2.GTS | IGDB v74.0 | 1 | 0 | 12.36 | 0.612571 | 0.285335 | 0.23925 | 0.933218 | 0.011121 | 0.011079 | 0 | 0.055004 | 0.827351 | 0.814 |  | Glas Trösch AG | EN2plus and LUXAR F on Low-Iron EW NG 6-6-2 mm | 15988982 |  | 256 | 1598996682 | 0 | 0.933218 | 0.612571 | 0
14758 | EN2plus_LUXARF_EWNG8-8-2.GTS | IGDB v74.0 | 1 | 0 | 16.360001 | 0.607298 | 0.284959 | 0.233495 | 0.929432 | 0.011076 | 0.011065 | 0 | 0.055004 | 0.827351 | 0.853 |  | Glas Trösch AG | EN2plus and LUXAR F on Low-Iron EW NG 8-8-2 mm | 15988981 |  | 256 | 1598996682 | 0 | 0.929432 | 0.607298 | 0
14720 | EN2plusT_EF10.GTS | IGDB v73.0 | 1 | 0 | 9.8 | 0.5708 | 0.285949 | 0.183049 | 0.881278 | 0.043376 | 0.048418 | 0 | 0.052689 | 0.84 | 1 |  | Glas Trösch AG | EN2plus T on Clear EUROFLOAT 10 mm | 15594477 |  | 256 | 1595272278 | 0 | 0.881278 | 0.5708 | 0
14722 | EN2plusT_EF12.GTS | IGDB v73.0 | 1 | 0 | 11.8 | 0.555114 | 0.285164 | 0.16914 | 0.875378 | 0.042883 | 0.048359 | 0 | 0.052689 | 0.84 | 1 |  | Glas Trösch AG | EN2plus T on Clear EUROFLOAT 12 mm | 15528684 |  | 256 | 1595272277 | 0 | 0.875378 | 0.555114 | 0
14723 | EN2plusT_EF3.GTS | IGDB v73.0 | 1 | 0 | 2.8 | 0.632835 | 0.289305 | 0.247239 | 0.902386 | 0.045159 | 0.048587 | 0 | 0.052689 | 0.84 | 1 |  | Glas Trösch AG | EN2plus T on Clear EUROFLOAT 3 mm | 15791347 |  | 256 | 1595272277 | 0 | 0.902386 | 0.632835 | 0
14724 | EN2plusT_EF4.GTS | IGDB v91.0 | 1 | 0 | 3.8 | 0.623199 | 0.288759 | 0.236307 | 0.899332 | 0.044901 | 0.048567 | 0 | 0.052689 | 0.84 | 1 |  | Glas Trösch AG | EN2plus T on Clear EUROFLOAT 4 mm | 15791346 | # | 256 | 1686338341 | 0 | 0.899332 | 0.623199 | 0
14725 | EN2plusT_EF5.GTS | IGDB v73.0 | 1 | 0 | 4.8 | 0.613846 | 0.288238 | 0.226028 | 0.896278 | 0.04464 | 0.04854 | 0 | 0.052689 | 0.84 | 1 |  | Glas Trösch AG | EN2plus T on Clear EUROFLOAT 5 mm | 15725809 |  | 256 | 1595272278 | 0 | 0.896278 | 0.613846 | 0
14726 | EN2plusT_EF6.GTS | IGDB v91.0 | 1 | 0 | 5.8 | 0.60477 | 0.287746 | 0.216366 | 0.893265 | 0.044394 | 0.048516 | 0 | 0.052689 | 0.84 | 1 |  | Glas Trösch AG | EN2plus T on Clear EUROFLOAT 6 mm | 15725808 | # | 256 | 1686338341 | 0 | 0.893265 | 0.60477 | 0
14728 | EN2plusT_EF8.GTS | IGDB v91.0 | 1 | 0 | 7.8 | 0.587326 | 0.286814 | 0.19871 | 0.887247 | 0.043878 | 0.048457 | 0 | 0.052689 | 0.84 | 1 |  | Glas Trösch AG | EN2plus T on Clear EUROFLOAT 8 mm | 15660015 | # | 256 | 1686338341 | 0 | 0.887247 | 0.587326 | 0
14730 | EN2plusT_EWNG10.GTS | IGDB v73.0 | 1 | 0 | 9.8 | 0.648975 | 0.289388 | 0.260656 | 0.902711 | 0.044804 | 0.04823 | 0 | 0.052689 | 0.84 | 1 |  | Glas Trösch AG | EN2plus T on Low-Iron EUROWHITE NG 10 mm | 15856883 |  | 256 | 1595272278 | 0 | 0.902711 | 0.648975 | 0
14732 | EN2plusT_EWNG12.GTS | IGDB v73.0 | 1 | 0 | 11.8 | 0.646009 | 0.289204 | 0.256396 | 0.900861 | 0.044649 | 0.048225 | 0 | 0.052689 | 0.84 | 1 |  | Glas Trösch AG | EN2plus T on Low-Iron EUROWHITE NG 12 mm | 15856882 |  | 256 | 1595272279 | 0 | 0.900861 | 0.646009 | 0
14737 | EN2plusT_EWNG15.GTS | IGDB v73.0 | 1 | 0 | 15 | 0.641614 | 0.288958 | 0.250212 | 0.898099 | 0.044436 | 0.048204 | 0 | 0.052689 | 0.84643 | 1 |  | Glas Trösch AG | EN2plus T on Low-Iron EUROWHITE NG 15 mm | 15856882 |  | 256 | 1595272280 | 0 | 0.898099 | 0.641614 | 0
14733 | EN2plusT_EWNG3.GTS | IGDB v73.0 | 1 | 0 | 2.8 | 0.659588 | 0.290007 | 0.276535 | 0.909188 | 0.045367 | 0.048293 | 0 | 0.052689 | 0.84 | 1 |  | Glas Trösch AG | EN2plus T on Low-Iron EUROWHITE NG 3 mm | 15857141 |  | 256 | 1595272280 | 0 | 0.909188 | 0.659588 | 0
14734 | EN2plusT_EWNG4.GTS | IGDB v73.0 | 1 | 0 | 3.8 | 0.658041 | 0.289917 | 0.27417 | 0.908259 | 0.045285 | 0.048273 | 0 | 0.052689 | 0.84 | 1 |  | Glas Trösch AG | EN2plus T on Low-Iron EUROWHITE NG 4 mm | 15857140 |  | 256 | 1595272280 | 0 | 0.908259 | 0.658041 | 0
14735 | EN2plusT_EWNG5.GTS | IGDB v73.0 | 1 | 0 | 4.8 | 0.656515 | 0.28982 | 0.271833 | 0.90732 | 0.045208 | 0.048263 | 0 | 0.052689 | 0.84 | 1 |  | Glas Trösch AG | EN2plus T on Low-Iron EUROWHITE NG 5 mm | 15857140 |  | 256 | 1595272280 | 0 | 0.90732 | 0.656515 | 0
14736 | EN2plusT_EWNG6.GTS | IGDB v73.0 | 1 | 0 | 5.8 | 0.65499 | 0.289738 | 0.269541 | 0.906406 | 0.045136 | 0.048258 | 0 | 0.052689 | 0.84 | 1 |  | Glas Trösch AG | EN2plus T on Low-Iron EUROWHITE NG 6 mm | 15857140 |  | 256 | 1595272280 | 0 | 0.906406 | 0.65499 | 0
14738 | EN2plusT_EWNG8.GTS | IGDB v73.0 | 1 | 0 | 7.8 | 0.651963 | 0.289558 | 0.26504 | 0.904544 | 0.044967 | 0.04825 | 0 | 0.052689 | 0.84 | 1 |  | Glas Trösch AG | EN2plus T on Low-Iron EUROWHITE NG 8 mm | 15856883 |  | 256 | 1595272280 | 0 | 0.904544 | 0.651963 | 0
9900 | EnAdvLE1.6.LOF | IGDB v110.0 | 1 | 0 | 1.55 | 0.758737 | 0.128119 | 0.123071 | 0.845016 | 0.115608 | 0.109408 | 0 | 0.216771 | 0.845752 | 1 |  | Pilkington North America | Energy Advantage? Low-E | 15199726 | # | 256 | 1773376769 | 0 | 0.845016 | 0.758737
9926 | EnAdvLE10.LOF | IGDB v17.4 | 1 | 0 | 9.9 | 0.589184 | 0.109011 | 0.088901 | 0.796212 | 0.106497 | 0.098467 | 0 | 0.157315 | 0.84 | 1 |  | Pilkington North America | Energy Advantage? Low-E | 14739682 | # | 256 | 1510862681 | 0 | 0.796212 | 0.589184 | 0
9927 | EnAdvLE12.LOF | IGDB v17.4 | 1 | 0 | 12.5 | 0.563257 | 0.101419 | 0.08088 | 0.790738 | 0.109405 | 0.100788 | 0 | 0.169249 | 0.84 | 1 |  | Pilkington North America | Energy Advantage? Low-E | 14870752 | # | 256 | 1510862681 | 0 | 0.790738 | 0.563257 | 0
9920 | EnAdvLE2.LOF | IGDB v17.4 | 1 | 0 | 2.24 | 0.7481 | 0.12003 | 0.113837 | 0.84382 | 0.11147 | 0.106617 | 0 | 0.163722 | 0.84 | 1 |  | Pilkington North America | Energy Advantage? Low-E | 15199726 | # | 256 | 1510862681 | 0 | 0.84382 | 0.7481 | 0
9921 | EnAdvLE3.LOF | IGDB v17.4 | 1 | 0 | 3 | 0.74011 | 0.119435 | 0.112362 | 0.842135 | 0.111396 | 0.106375 | 0 | 0.163722 | 0.84 | 1 |  | Pilkington North America | Energy Advantage? Low-E | 15199470 | # | 256 | 1510862681 | 0 | 0.842135 | 0.74011 | 0
9922 | EnAdvLE4.LOF | IGDB v17.4 | 1 | 0 | 3.9 | 0.73105 | 0.118773 | 0.110548 | 0.84004 | 0.111215 | 0.105977 | 0 | 0.163722 | 0.84 | 1 |  | Pilkington North America | Energy Advantage? Low-E | 15199469 | # | 256 | 1510862681 | 0 | 0.84004 | 0.73105 | 0
9925 | EnAdvLE8.LOF | IGDB v17.4 | 1 | 0 | 7.8 | 0.621575 | 0.110966 | 0.09207 | 0.807135 | 0.107323 | 0.1 | 0 | 0.157315 | 0.84 | 1 |  | Pilkington North America | Energy Advantage? Low-E | 14871013 | # | 256 | 1510862681 | 0 | 0.807135 | 0.621575 | 0
9928 | EnAdvLE-C_3.LOF | IGDB v70.0 | 1 | 0 | 3.03 | 0.746506 | 0.122163 | 0.11747 | 0.838067 | 0.110648 | 0.103629 | 0 | 0.146429 | 0.84 | 1 |  | Pilkington North America | Energy Advantage? C | 15265006 | # | 256 | 1586299492 | 0 | 0.838067 | 0.746506 | 0
9929 | EnAdvLE-C_4.LOF | IGDB v74.0 | 1 | 0 | 3.98 | 0.740942 | 0.117554 | 0.113473 | 0.825767 | 0.110606 | 0.104249 | 0 | 0.145684 | 0.84 | 1 |  | Pilkington North America | Energy Advantage? C | 15002348 | # | 256 | 1598996690 | 0 | 0.825767 | 0.740942 | 0
9930 | EnAdvLEOW6.LOF | IGDB v67.0 | 1 | 0 | 6.03 | 0.749531 | 0.121934 | 0.116374 | 0.830225 | 0.116127 | 0.10887 | 0 | 0.157315 | 0.84 | 1 |  | Pilkington North America | Energy Advantage? OW | 15068141 | # | 256 | 1586299469 | 0 | 0.830225 | 0.749531 | 0
16123 | EnerGSmartAq.pfg | IGDB v46.0 | 1 | 0 | 6.161 | 0.268559 | 0.116519 | 0.147473 | 0.332357 | 0.117006 | 0.150361 | 0 | 0.84 | 0.169 | 0.813 |  | PFG Building Glass | Ener-G Smart Aquamarine | 10330253 |  | 256 | 1510863457 | 0 | 0.332357 | 0.268559 | 0
16124 | EnerGSmartBl.pfg | IGDB v46.0 | 1 | 0 | 6.455 | 0.276367 | 0.123451 | 0.146866 | 0.335907 | 0.120228 | 0.15046 | 0 | 0.84 | 0.169 | 0.82 |  | PFG Building Glass | Ener-G Smart Blue | 11051656 |  | 256 | 1510863458 | 0 | 0.335907 | 0.276367 | 0
16125 | EnerGSmartBr.pfg | IGDB v46.0 | 1 | 0 | 6.052 | 0.193396 | 0.092009 | 0.151695 | 0.225881 | 0.085728 | 0.15859 | 0 | 0.84 | 0.169 | 0.811 |  | PFG Building Glass | Ener-G Smart Bronze | 8159625 |  | 256 | 1510863459 | 0 | 0.225881 | 0.193396 | 0
16126 | EnerGSmartGr.pfg | IGDB v46.0 | 1 | 0 | 6.16 | 0.192969 | 0.090796 | 0.148807 | 0.19524 | 0.074856 | 0.147618 | 0 | 0.84 | 0.169 | 0.813 |  | PFG Building Glass | Ener-G Smart Grey | 8419961 |  | 256 | 1510863457 | 0 | 0.19524 | 0.192969 | 0
16127 | EnerGSmartNe.pfg | IGDB v46.0 | 1 | 0 | 6.072 | 0.289516 | 0.144595 | 0.158231 | 0.386016 | 0.162775 | 0.16491 | 0 | 0.84 | 0.169 | 0.811 |  | PFG Building Glass | Ener-G Smart Neutral | 10987683 |  | 256 | 1510863456 | 0 | 0.386016 | 0.289516 | 0
16128 | EnerGSmartRB.pfg | IGDB v46.0 | 1 | 0 | 6.153 | 0.260624 | 0.109533 | 0.144574 | 0.310114 | 0.102107 | 0.151463 | 0 | 0.84 | 0.169 | 0.813 |  | PFG Building Glass | Ener-G Smart Regal Blue | 10722436 |  | 256 | 1510863457 | 0 | 0.310114 | 0.260624 | 0
16129 | EnerGSmartSG.pfg | IGDB v46.0 | 1 | 0 | 6.069 | 0.218401 | 0.08121 | 0.137233 | 0.380285 | 0.121275 | 0.140627 | 0 | 0.84 | 0.169 | 0.811 |  | PFG Building Glass | Ener-G Smart Serene Green | 10791325 |  | 256 | 1510863457 | 0 | 0.380285 | 0.218401 | 0
20713 | Energy_Light_6.oag | IGDB v68.0 | 1 | 0 | 5.93 | 0.430358 | 0.388269 | 0.479476 | 0.701456 | 0.243178 | 0.2276 | 0 | 0.841155 | 0.026687 | 1 |  | AGC Obeikan Glass | Energy Light 6mm | 13556443 | # | 256 | 1586299485 | 0 | 0.701456 | 0.430358 | 0
20707 | Energy_Light_8.oag | IGDB v68.0 | 1 | 0 | 7.92 | 0.431479 | 0.355553 | 0.472228 | 0.713059 | 0.227924 | 0.219316 | 0 | 0.841155 | 0.024512 | 1 |  | AGC Obeikan Glass | Energy Light 8mm | 13556956 | # | 256 | 1586299486 | 0 | 0.713059 | 0.431479 | 0
16850 | ePlus 1.3_CL5.LGH | IGDB v40.0 | 1 | 0 | 5 | 0.608573 | 0.216667 | 0.160745 | 0.842333 | 0.044899 | 0.052929 | 0 | 0.103073 | 0.844678 | 1 |  | LG Hausys | ePlus 1.3 on Clear 5mm | 15331050 |  | 256 | 1510862838 | 0 | 0.842333 | 0.608573 | 0
16851 | ePlus 1.3_CL6.LGH | IGDB v40.0 | 1 | 0 | 6 | 0.607798 | 0.216776 | 0.162216 | 0.840673 | 0.049141 | 0.055936 | 0 | 0.106545 | 0.844581 | 1 |  | LG Hausys | ePlus 1.3 on Clear 6mm | 15265257 |  | 256 | 1510862838 | 0 | 0.840673 | 0.607798 | 0
16855 | ePlus 1.4T_CL5.LGH | IGDB v40.0 | 1 | 0 | 5 | 0.614614 | 0.226076 | 0.168321 | 0.862135 | 0.044599 | 0.047625 | 0 | 0.073107 | 0.845601 | 1 |  | LG Hausys | ePlus 1.4T on Clear 5mm | 15528172 |  | 256 | 1510862838 | 0 | 0.862135 | 0.614614 | 0
16856 | ePlus 1.4T_CL6.LGH | IGDB v40.0 | 1 | 0 | 6 | 0.598315 | 0.229238 | 0.161981 | 0.856449 | 0.043996 | 0.047548 | 0 | 0.070473 | 0.846005 | 1 |  | LG Hausys | ePlus 1.4T on Clear 6mm | 15462634 |  | 256 | 1510862838 | 0 | 0.856449 | 0.598315 | 0
1026 | ES73P-6.CIG | IGDB v89.0 | 1 | 0 | 5.7 | 0.681027 | 0.10325 | 0.119295 | 0.832031 | 0.111577 | 0.117408 | 0 | 0.84 | 0.188465 | 1 |  | Cardinal Glass Industries | Energy Select 73Plus on 6mm Clear | 15068393 | # | 256 | 1675888627 | 0 | 0.832031 | 0.681027 | 0
16744 | ESD153_5.FGG | IGDB v73.0 | 1 | 0 | 4.88 | 0.248378 | 0.315276 | 0.556008 | 0.579788 | 0.130715 | 0.160594 | 0 | 0.842471 | 0.048208 | 1 |  | Flat Glass Group Co., Ltd. | ESD153_5 | 13619373 | # | 256 | 1595272274 | 0 | 0.579788 | 0.248378 | 0
16745 | ESD153_6.FGG | IGDB v73.0 | 1 | 0 | 5.9 | 0.245933 | 0.296014 | 0.554869 | 0.577169 | 0.131331 | 0.160316 | 0 | 0.84202 | 0.052941 | 1 |  | Flat Glass Group Co., Ltd. | ESD153_6 | 13553837 | # | 256 | 1595272275 | 0 | 0.577169 | 0.245933 | 0
17134 | ET 150_12.SGI | IGDB v33.0 | 1 | 0 | 12.017 | 0.337334 | 0.179911 | 0.104512 | 0.482158 | 0.085969 | 0.128874 | 0 | 0.498712 | 0.84 | 1 |  | Saint Gobain Glass India | Evolite Clear | 12172461 |  | 256 | 1510862798 | 0 | 0.482158 | 0.337334 | 0
17145 | ET 150_4.SGI | IGDB v33.0 | 1 | 0 | 3.864 | 0.392942 | 0.185312 | 0.128272 | 0.499313 | 0.092887 | 0.138224 | 0 | 0.502165 | 0.84 | 1 |  | Saint Gobain Glass India | Evolite Clear | 12566194 |  | 256 | 1510862798 | 0 | 0.499313 | 0.392942 | 0
17146 | ET 150_5.SGI | IGDB v33.0 | 1 | 0 | 4.905 | 0.379732 | 0.185635 | 0.12449 | 0.493023 | 0.095287 | 0.138877 | 0 | 0.525134 | 0.84 | 1 |  | Saint Gobain Glass India | Evolite Clear | 12500400 |  | 256 | 1510862798 | 0 | 0.493023 | 0.379732 | 0
17135 | ET 150_6.SGI | IGDB v33.0 | 1 | 0 | 5.958 | 0.374292 | 0.183396 | 0.118153 | 0.494922 | 0.092091 | 0.135095 | 0 | 0.497493 | 0.84 | 1 |  | Saint Gobain Glass India | Evolite Clear | 12435121 |  | 256 | 1510862799 | 0 | 0.494922 | 0.374292 | 0
17147 | ET 150_8.SGI | IGDB v33.0 | 1 | 0 | 7.838 | 0.359082 | 0.18734 | 0.110462 | 0.484867 | 0.099528 | 0.126537 | 0 | 0.498041 | 0.84 | 1 |  | Saint Gobain Glass India | Evolite Clear | 12303534 |  | 256 | 1510862799 | 0 | 0.484867 | 0.359082 | 0
17148 | ET 450_4.SGI | IGDB v33.0 | 1 | 0 | 3.87 | 0.272538 | 0.18347 | 0.088747 | 0.433053 | 0.094042 | 0.120441 | 0 | 0.527004 | 0.84 | 1 |  | Saint Gobain Glass India | Evolite Green | 11777440 |  | 256 | 1510862799 | 0 | 0.433053 | 0.272538 | 0
17149 | ET 450_5.SGI | IGDB v33.0 | 1 | 0 | 4.932 | 0.248597 | 0.175766 | 0.079079 | 0.421666 | 0.084763 | 0.112957 | 0 | 0.496304 | 0.84 | 1 |  | Saint Gobain Glass India | Evolite Green | 11580316 |  | 256 | 1510862799 | 0 | 0.421666 | 0.248597 | 0
17110 | ET 450_6.SGI | IGDB v33.0 | 1 | 0 | 5.882 | 0.224868 | 0.192152 | 0.072209 | 0.406485 | 0.101089 | 0.100823 | 0 | 0.541267 | 0.84 | 1 |  | Saint Gobain Glass India | Evolite Green | 11383191 |  | 256 | 1510862799 | 0 | 0.406485 | 0.224868 | 0
17143 | ET 450_8.SGI | IGDB v33.0 | 1 | 0 | 7.949 | 0.189496 | 0.180747 | 0.066216 | 0.370596 | 0.0895 | 0.099459 | 0 | 0.532556 | 0.84 | 1 |  | Saint Gobain Glass India | Evolite Green | 10988428 |  | 256 | 1510862799 | 0 | 0.370596 | 0.189496 | 0
17153 | ET 750_4.SGI | IGDB v33.0 | 1 | 0 | 3.948 | 0.252943 | 0.183446 | 0.081094 | 0.3692 | 0.09319 | 0.09808 | 0 | 0.536334 | 0.84 | 1 |  | Saint Gobain Glass India | Evolite Blue | 11708813 |  | 256 | 1510862800 | 0 | 0.3692 | 0.252943 | 0
17150 | ET 750_5.SGI | IGDB v33.0 | 1 | 0 | 4.951 | 0.22627 | 0.179473 | 0.073875 | 0.342041 | 0.086602 | 0.090328 | 0 | 0.524216 | 0.84 | 1 |  | Saint Gobain Glass India | Evolite Blue | 11510917 |  | 256 | 1510862800 | 0 | 0.342041 | 0.22627 | 0
17142 | ET 750_6.SGI | IGDB v33.0 | 1 | 0 | 5.909 | 0.204773 | 0.179417 | 0.067731 | 0.317652 | 0.085167 | 0.082953 | 0 | 0.509935 | 0.84 | 1 |  | Saint Gobain Glass India | Evolite Blue | 11247741 |  | 256 | 1510862800 | 0 | 0.317652 | 0.204773 | 0
17152 | ET 750_8.SGI | IGDB v33.0 | 1 | 0 | 8.013 | 0.158918 | 0.174399 | 0.05788 | 0.275115 | 0.079005 | 0.071401 | 0 | 0.507799 | 0.84 | 1 |  | Saint Gobain Glass India | Evolite Blue | 10852205 |  | 256 | 1510862800 | 0 | 0.275115 | 0.158918 | 0
22644 | Euro Grey_10.XYG | IGDB v109.0 | 1 | 0 | 9.8 | 0.281331 | 0.044782 | 0.044782 | 0.280611 | 0.045175 | 0.045175 | 0 | 0.84 | 0.84 | 1 |  | XYG Glass | Euro Grey_10 | 9801872 | # | 256 | 1773376803 | 0 | 0.280611 | 0.281331
22642 | Euro Grey_4.XYG | IGDB v109.0 | 1 | 0 | 3.96 | 0.558739 | 0.057122 | 0.057122 | 0.570753 | 0.05846 | 0.05846 | 0 | 0.84 | 0.84 | 1 |  | XYG Glass | Euro Grey_4 | 13158343 | # | 256 | 1773376801 | 0 | 0.570753 | 0.558739
22643 | Euro Grey_5.XYG | IGDB v109.0 | 1 | 0 | 4.87 | 0.49651 | 0.054509 | 0.054509 | 0.507335 | 0.055525 | 0.055525 | 0 | 0.84 | 0.84 | 1 |  | XYG Glass | Euro Grey_5 | 12500413 | # | 256 | 1773376802 | 0 | 0.507335 | 0.49651
2918 | Euro Grey_6.XYG | IGDB v34.0 | 1 | 0 | 5.81 | 0.464221 | 0.053015 | 0.054645 | 0.452141 | 0.05289 | 0.054394 | 0 | 0.84 | 0.84 | 1 |  | XYG Glass | Euro Grey_6 | 11907764 |  | 256 | 1510862555 | 0 | 0.452141 | 0.464221 | 0
2919 | Euro Grey_8.XYG | IGDB v34.0 | 1 | 0 | 7.75 | 0.369649 | 0.052764 | 0.049825 | 0.36019 | 0.053673 | 0.050034 | 0 | 0.84 | 0.84 | 1 |  | XYG Glass | Euro Grey_8 | 10854817 |  | 256 | 1510862555 | 0 | 0.36019 | 0.369649 | 0
14702 | EUROFLOAT10.GTS | IGDB v108.0 | 1 | 0 | 9.8 | 0.794039 | 0.071626 | 0.071626 | 0.892012 | 0.081069 | 0.081069 | 0 | 0.84 | 0.84 | 1 |  | Glas Trösch AG | Clear EUROFLOAT 10 mm | 15791344 | # | 256 | 1764629582 | 0 | 0.892012 | 0.794039 | 0
14703 | EUROFLOAT12.GTS | IGDB v108.0 | 1 | 0 | 11.8 | 0.77928 | 0.070658 | 0.070658 | 0.888773 | 0.080802 | 0.080802 | 0 | 0.84 | 0.84 | 1 |  | Glas Trösch AG | Clear EUROFLOAT 12 mm | 15791087 | # | 256 | 1764629582 | 0 | 0.888773 | 0.77928 | 0
14700 | EUROFLOAT3.GTS | IGDB v108.0 | 1 | 0 | 2.8 | 0.879265 | 0.077698 | 0.077698 | 0.909751 | 0.082652 | 0.082652 | 0 | 0.84 | 0.84 | 1 |  | Glas Trösch AG | Clear EUROFLOAT 3 mm | 15922676 | # | 256 | 1764629582 | 0 | 0.909751 | 0.879265 | 0
14863 | EUROFLOAT3-3-1.GTS | IGDB v108.0 | 1 | 0 | 5.98 | 0.807586 | 0.073132 | 0.073132 | 0.902745 | 0.08204 | 0.08204 | 0 | 0.846085 | 0.846085 | 0.82 |  | Glas Trösch AG | Clear EUROFLOAT 3-3-1 mm | 15857138 | # | 256 | 1764629585 | 0 | 0.902745 | 0.807586 | 0
14701 | EUROFLOAT4.GTS | IGDB v108.0 | 1 | 0 | 3.8 | 0.864971 | 0.076663 | 0.076735 | 0.90687 | 0.082416 | 0.082432 | 0 | 0.84 | 0.84 | 1 |  | Glas Trösch AG | Clear EUROFLOAT 4 mm | 15922675 | # | 256 | 1764629582 | 0 | 0.90687 | 0.864971 | 0
14710 | EUROFLOAT5.GTS | IGDB v108.0 | 1 | 0 | 4.8 | 0.851955 | 0.075583 | 0.075583 | 0.904478 | 0.082075 | 0.082075 | 0 | 0.84 | 0.84 | 1 |  | Glas Trösch AG | Clear EUROFLOAT 5 mm | 15922675 | # | 256 | 1764629584 | 0 | 0.904478 | 0.851955 | 0
14709 | EUROFLOAT6.GTS | IGDB v108.0 | 1 | 0 | 5.8 | 0.839928 | 0.074763 | 0.074763 | 0.901689 | 0.081874 | 0.081874 | 0 | 0.84 | 0.84 | 1 |  | Glas Trösch AG | Clear EUROFLOAT 6 mm | 15856882 | # | 256 | 1764629583 | 0 | 0.901689 | 0.839928 | 0
14711 | EUROFLOAT8.GTS | IGDB v108.0 | 1 | 0 | 7.8 | 0.81685 | 0.07322 | 0.07322 | 0.897021 | 0.081545 | 0.081545 | 0 | 0.84 | 0.84 | 1 |  | Glas Trösch AG | Clear EUROFLOAT 8 mm | 15856881 | # | 256 | 1764629584 | 0 | 0.897021 | 0.81685 | 0
16802 | Europe Grey_6.KBG | IGDB v56.0 | 1 | 0 | 5.82 | 0.471547 | 0.05698 | 0.05418 | 0.454514 | 0.056714 | 0.053634 | 0 | 0.84 | 0.84 | 1 |  | Zhuzhou Kibing Group Co.,Ltd | Europe Grey_6 | 11973555 | # | 256 | 1510862600 | 0 | 0.454514 | 0.471547 | 0
14713 | EUROWHITENG10.GTS | IGDB v108.0 | 1 | 0 | 9.8 | 0.881572 | 0.077751 | 0.077751 | 0.90955 | 0.082368 | 0.082368 | 0 | 0.84 | 0.84 | 1 |  | Glas Trösch AG | Low-Iron EUROWHITE NG 10 mm | 15988212 | # | 256 | 1764629584 | 0 | 0.90955 | 0.881572 | 0
14712 | EUROWHITENG12.GTS | IGDB v108.0 | 1 | 0 | 11.8 | 0.874443 | 0.07725 | 0.07725 | 0.908031 | 0.082274 | 0.082274 | 0 | 0.84 | 0.84 | 1 |  | Glas Trösch AG | Low-Iron EUROWHITE NG 12 mm | 15988211 | # | 256 | 1764629584 | 0 | 0.908031 | 0.874443 | 0
14705 | EUROWHITENG3.GTS | IGDB v108.0 | 1 | 0 | 2.8 | 0.907356 | 0.079716 | 0.079716 | 0.914708 | 0.082929 | 0.082929 | 0 | 0.84 | 0.84 | 1 |  | Glas Trösch AG | Low-Iron EUROWHITE NG 3 mm | 15988213 | # | 256 | 1764629583 | 0 | 0.914708 | 0.907356 | 0
14704 | EUROWHITENG4.GTS | IGDB v108.0 | 1 | 0 | 3.8 | 0.90576 | 0.079505 | 0.079505 | 0.914823 | 0.082724 | 0.082724 | 0 | 0.84 | 0.84 | 1 |  | Glas Trösch AG | Low-Iron EUROWHITE NG 4 mm | 15988213 | # | 256 | 1764629583 | 0 | 0.914823 | 0.90576 | 0
14706 | EUROWHITENG5.GTS | IGDB v108.0 | 1 | 0 | 4.8 | 0.899801 | 0.079347 | 0.079347 | 0.913044 | 0.082946 | 0.082946 | 0 | 0.84 | 0.84 | 1 |  | Glas Trösch AG | Low-Iron EUROWHITE NG 5 mm | 15988213 | # | 256 | 1764629583 | 0 | 0.913044 | 0.899801 | 0
14708 | EUROWHITENG6.GTS | IGDB v108.0 | 1 | 0 | 5.8 | 0.896348 | 0.078808 | 0.078808 | 0.912705 | 0.082651 | 0.082651 | 0 | 0.84 | 0.84 | 1 |  | Glas Trösch AG | Low-Iron EUROWHITE NG 6 mm | 15988212 | # | 256 | 1764629583 | 0 | 0.912705 | 0.896348 | 0
14707 | EUROWHITENG8.GTS | IGDB v108.0 | 1 | 0 | 7.8 | 0.889571 | 0.078235 | 0.078235 | 0.911567 | 0.082341 | 0.082341 | 0 | 0.84 | 0.84 | 1 |  | Glas Trösch AG | Low-Iron EUROWHITE NG 8 mm | 15988212 | # | 256 | 1764629583 | 0 | 0.911567 | 0.889571 | 0
9881 | EVGRN3.LOF | IGDB v11.4 | 1 | 0 | 3.2004 | 0.486718 | 0.056532 | 0.056532 | 0.764538 | 0.072148 | 0.072148 | 0 | 0.84 | 0.84 | 1 |  | Pilkington North America | EverGreen? | 14411480 | # | 256 | 1510862459 | 0 | 0.764538 | 0.486718 | 0
9883 | EVGRN5.LOF | IGDB v11.4 | 1 | 0 | 4.699 | 0.421117 | 0.053866 | 0.053866 | 0.729501 | 0.069353 | 0.069353 | 0 | 0.84 | 0.84 | 1 |  | Pilkington North America | EverGreen? | 14017488 | # | 256 | 1510862459 | 0 | 0.729501 | 0.421117 | 0
9884 | EVGRN6.LOF | IGDB v14.6 | 1 | 0 | 5.918 | 0.332861 | 0.050012 | 0.050012 | 0.65596 | 0.063687 | 0.063687 | 0 | 0.84 | 0.84 | 1 |  | Pilkington North America | EverGreen? | 13163201 | # | 256 | 1510862466 | 0 | 0.65596 | 0.332861 | 0
29100 | Extra Clear pvb 0.38mm.gpp | IGDB v101.0 | 1 | 0 | 4.1365 | 0.80736 | 0.075026 | 0.075026 | 0.89466 | 0.084375 | 0.084375 | 0 | 0.84 | 0.84 | 0.7446 |  | Gutmann PVB Plastic Sheets Manufacturing LLC | Extra Clear pvb 0.38mm | 15791345 | # | 256 | 1739489653 | 0 | 0.89466 | 0.80736 | 0
29101 | Extra Clear pvb 0.76mm.gpp | IGDB v101.0 | 1 | 0 | 4.5189 | 0.775327 | 0.071027 | 0.071027 | 0.894419 | 0.081098 | 0.081098 | 0 | 0.84 | 0.84 | 0.6142 |  | Gutmann PVB Plastic Sheets Manufacturing LLC | Extra Clear pvb 0.76mm | 15791344 | # | 256 | 1739489653 | 0 | 0.894419 | 0.775327 | 0
29102 | Extra Clear pvb 1.14mm.gpp | IGDB v101.0 | 1 | 0 | 4.84325 | 0.76391 | 0.072277 | 0.072277 | 0.892184 | 0.083574 | 0.083574 | 0 | 0.84 | 0.84 | 0.5351 |  | Gutmann PVB Plastic Sheets Manufacturing LLC | Extra Clear pvb 1.14mm | 15791088 | # | 256 | 1739489653 | 0 | 0.892184 | 0.76391 | 0
29103 | Extra Clear pvb 1.52mm.gpp | IGDB v101.0 | 1 | 0 | 5.22125 | 0.737724 | 0.068681 | 0.068681 | 0.884221 | 0.080129 | 0.080129 | 0 | 0.84 | 0.84 | 0.482 |  | Gutmann PVB Plastic Sheets Manufacturing LLC | Extra Clear pvb 1.52mm | 15725551 | # | 256 | 1739489653 | 0 | 0.884221 | 0.737724 | 0
11505 | ExtraClear10.gre | IGDB v33.0 | 1 | 0 | 9.7536 | 0.794013 | 0.071873 | 0.071899 | 0.889316 | 0.08058 | 0.080582 | 0 | 0.84 | 0.84 | 1.000345 |  | Guardian Europe | Float ExtraClear 10mm | 15856623 | # | 256 | 1510862544 | 0 | 0.889316 | 0.794013 | 0
11506 | ExtraClear12.gre | IGDB v33.0 | 1 | 0 | 11.7602 | 0.771741 | 0.070388 | 0.070424 | 0.883725 | 0.080097 | 0.080123 | 0 | 0.84 | 0.84 | 1.000345 |  | Guardian Europe | Float ExtraClear 12mm | 15791086 | # | 256 | 1510862544 | 0 | 0.883725 | 0.771741 | 0
11500 | ExtraClear3.gre | IGDB v33.0 | 1 | 0 | 2.8448 | 0.879085 | 0.07808 | 0.078083 | 0.908873 | 0.082234 | 0.082235 | 0 | 0.84 | 0.84 | 1.000345 |  | Guardian Europe | Float ExtraClear 3mm | 15988212 | # | 256 | 1510862544 | 0 | 0.908873 | 0.879085 | 0
11501 | ExtraClear4.gre | IGDB v33.0 | 1 | 0 | 3.8354 | 0.865993 | 0.077069 | 0.077082 | 0.906028 | 0.081985 | 0.081985 | 0 | 0.84 | 0.84 | 1.000345 |  | Guardian Europe | Float ExtraClear 4mm | 15922675 | # | 256 | 1510862544 | 0 | 0.906028 | 0.865993 | 0
11502 | ExtraClear5.gre | IGDB v33.0 | 1 | 0 | 4.8514 | 0.85291 | 0.076079 | 0.076092 | 0.903141 | 0.081728 | 0.081748 | 0 | 0.84 | 0.84 | 1.000345 |  | Guardian Europe | Float ExtraClear 5mm | 15922418 | # | 256 | 1510862545 | 0 | 0.903141 | 0.85291 | 0
11503 | ExtraClear6.gre | IGDB v33.0 | 1 | 0 | 5.842 | 0.840461 | 0.07515 | 0.075171 | 0.900316 | 0.081501 | 0.081511 | 0 | 0.84 | 0.84 | 1.000345 |  | Guardian Europe | Float ExtraClear 6mm | 15922418 | # | 256 | 1510862545 | 0 | 0.900316 | 0.840461 | 0
11504 | ExtraClear8.gre | IGDB v33.0 | 1 | 0 | 7.747 | 0.817314 | 0.073487 | 0.073505 | 0.894936 | 0.081043 | 0.081049 | 0 | 0.84 | 0.84 | 1.000345 |  | Guardian Europe | Float ExtraClear 8mm | 15856880 | # | 256 | 1510862545 | 0 | 0.894936 | 0.817314 | 0
16803 | F Green_6.KBG | IGDB v56.0 | 1 | 0 | 5.85 | 0.440968 | 0.054601 | 0.055822 | 0.728934 | 0.071132 | 0.071911 | 0 | 0.84 | 0.84 | 1 |  | Zhuzhou Kibing Group Co.,Ltd | F Green_6 | 14214095 | # | 256 | 1510862602 | 0 | 0.728934 | 0.440968 | 0
19534 | FC43-1_6.CSG | IGDB v59.0 | 1 | 0 | 5.88 | 0.262946 | 0.223926 | 0.340365 | 0.456222 | 0.166113 | 0.062009 | 0 | 0.84 | 0.060772 | 1 |  | China Southern Glass (CSG) | Double LowE on Clear | 11514809 | # | 256 | 1538271362 | 0 | 0.456222 | 0.262946 | 0
16741 | FGB80_6.FGG | IGDB v71.0 | 1 | 0 | 5.87 | 0.677983 | 0.106905 | 0.116052 | 0.825529 | 0.097529 | 0.104784 | 0 | 0.84 | 0.178102 | 1 |  | Flat Glass Group Co., Ltd. | 6mm Hard Coated Low-E FGB80 | 15002602 | # | 256 | 1586299502 | 0 | 0.825529 | 0.677983 | 0
435 | Filtrasol_10.vto | IGDB v46.0 | 1 | 0 | 9.633 | 0.28069 | 0.045742 | 0.047357 | 0.280802 | 0.046475 | 0.049011 | 0 | 0.84 | 0.84 | 1 |  | Vitro | Filtrasol® | 9801872 | # | 256 | 1510862574 | 0 | 0.280802 | 0.28069 | 0
436 | Filtrasol_3.vto | IGDB v46.0 | 1 | 0 | 2.913 | 0.629029 | 0.061922 | 0.063709 | 0.634628 | 0.063879 | 0.065753 | 0 | 0.84 | 0.84 | 1 |  | Vitro | Filtrasol® | 13816272 | # | 256 | 1510862573 | 0 | 0.634628 | 0.629029 | 0
437 | Filtrasol_32.vto | IGDB v46.0 | 1 | 0 | 3.171 | 0.607131 | 0.060776 | 0.0626 | 0.610927 | 0.062638 | 0.064601 | 0 | 0.84 | 0.84 | 1 |  | Vitro | Filtrasol® | 13553101 | # | 256 | 1510862573 | 0 | 0.610927 | 0.607131 | 0
434 | Filtrasol_4.vto | IGDB v46.0 | 1 | 0 | 3.816 | 0.559148 | 0.057548 | 0.059168 | 0.573787 | 0.059672 | 0.062194 | 0 | 0.84 | 0.84 | 1 |  | Vitro | Filtrasol® | 13223879 | # | 256 | 1510862572 | 0 | 0.573787 | 0.559148 | 0
431 | Filtrasol_41.vto | IGDB v46.0 | 1 | 0 | 4.067 | 0.54293 | 0.056255 | 0.057867 | 0.553517 | 0.057795 | 0.060096 | 0 | 0.84 | 0.84 | 1 |  | Vitro | Filtrasol® | 13026500 | # | 256 | 1510862572 | 0 | 0.553517 | 0.54293 | 0
432 | Filtrasol_5.vto | IGDB v46.0 | 1 | 0 | 4.657 | 0.508169 | 0.054298 | 0.056401 | 0.518958 | 0.056207 | 0.058594 | 0 | 0.84 | 0.84 | 1 |  | Vitro | Filtrasol® | 12697278 | # | 256 | 1510862573 | 0 | 0.518958 | 0.508169 | 0
433 | Filtrasol_6.vto | IGDB v46.0 | 1 | 0 | 5.672 | 0.440307 | 0.050773 | 0.0532 | 0.451854 | 0.052439 | 0.055239 | 0 | 0.84 | 0.84 | 1 |  | Vitro | Filtrasol® | 11973555 | # | 256 | 1510862571 | 0 | 0.451854 | 0.440307 | 0
438 | Filtrasol_8.vto | IGDB v46.0 | 1 | 0 | 8.139 | 0.332372 | 0.047435 | 0.048964 | 0.337497 | 0.048163 | 0.050586 | 0 | 0.84 | 0.84 | 1 |  | Vitro | Filtrasol® | 10591645 | # | 256 | 1510862571 | 0 | 0.337497 | 0.332372 | 0
16555 | Firewall70.ern | IGDB v91.0 | 1 | 0 | 2.882 | 0.419398 | 0.072655 | 0.0721 | 0.695339 | 0.094895 | 0.089575 | 0 | 0.890154 | 0.84 | 0.963 |  | Erickson International LLC | Firewall70 | 14212052 | # | 256 | 1686338367 | 0 | 0.695339 | 0.419398 | 0
1417 | FL10.amg | IGDB v71.0 | 1 | 0 | 9.9 | 0.719267 | 0.064503 | 0.064503 | 0.871619 | 0.076348 | 0.076348 | 0 | 0.84 | 0.84 | 1 |  | Asahimas | Indoflot Clear 10.0 | 15594219 |  | 256 | 1586299424 | 0 | 0.871619 | 0.719267 | 0
1418 | FL12.amg | IGDB v71.0 | 1 | 0 | 11.92 | 0.687272 | 0.061852 | 0.061852 | 0.86266 | 0.07544 | 0.07544 | 0 | 0.84 | 0.84 | 1 |  | Asahimas | Indoflot Clear 12.0 | 15528425 |  | 256 | 1586299424 | 0 | 0.86266 | 0.687272 | 0
1419 | FL15.amg | IGDB v71.0 | 1 | 0 | 14.95 | 0.643323 | 0.057701 | 0.057701 | 0.849428 | 0.069481 | 0.069481 | 0 | 0.84 | 0.84 | 1 |  | Asahimas | Indoflot Clear 15.0 | 15397094 |  | 256 | 1586299424 | 0 | 0.849428 | 0.643323 | 0
1420 | FL19.amg | IGDB v71.0 | 1 | 0 | 18.83 | 0.593306 | 0.053238 | 0.053238 | 0.83286 | 0.063511 | 0.063511 | 0 | 0.84 | 0.84 | 1 |  | Asahimas | Indoflot Clear 19.0 | 15199970 |  | 256 | 1586299425 | 0 | 0.83286 | 0.593306 | 0
1411 | FL2.amg | IGDB v71.0 | 1 | 0 | 2.03 | 0.854888 | 0.073681 | 0.073681 | 0.904205 | 0.079355 | 0.079355 | 0 | 0.84 | 0.84 | 1 |  | Asahimas | Indoflot Clear 2.0 | 15857139 |  | 256 | 1586299425 | 0 | 0.904205 | 0.854888 | 0
1412 | FL3.amg | IGDB v71.0 | 1 | 0 | 2.88 | 0.839751 | 0.073986 | 0.073986 | 0.898142 | 0.080703 | 0.080703 | 0 | 0.84 | 0.84 | 1 |  | Asahimas | Indoflot Clear 3.0 | 15856882 |  | 256 | 1586299425 | 0 | 0.898142 | 0.839751 | 0
1413 | FL4.amg | IGDB v71.0 | 1 | 0 | 3.91 | 0.828031 | 0.072563 | 0.072563 | 0.898471 | 0.080418 | 0.080418 | 0 | 0.84 | 0.84 | 1 |  | Asahimas | Indoflot Clear 4.0 | 15856881 |  | 256 | 1586299425 | 0 | 0.898471 | 0.828031 | 0
1414 | FL5.amg | IGDB v71.0 | 1 | 0 | 4.84 | 0.81052 | 0.071316 | 0.071316 | 0.89452 | 0.080059 | 0.080059 | 0 | 0.84 | 0.84 | 1 |  | Asahimas | Indoflot Clear 5.0 | 15791344 |  | 256 | 1586299425 | 0 | 0.89452 | 0.81052 | 0
1415 | FL6.amg | IGDB v71.0 | 1 | 0 | 5.83 | 0.791282 | 0.069568 | 0.069568 | 0.889978 | 0.0792 | 0.0792 | 0 | 0.84 | 0.84 | 1 |  | Asahimas | Indoflot Clear 6.0 | 15791087 |  | 256 | 1586299425 | 0 | 0.889978 | 0.791282 | 0
1416 | FL8.amg | IGDB v71.0 | 1 | 0 | 7.84 | 0.754369 | 0.067066 | 0.067066 | 0.880851 | 0.077817 | 0.077817 | 0 | 0.84 | 0.84 | 1 |  | Asahimas | Indoflot Clear 8.0 | 15660013 |  | 256 | 1586299426 | 0 | 0.880851 | 0.754369 | 0
13003 | float10.arc | IGDB v76.0 | 1 | 0 | 10 | 0.790007 | 0.070644 | 0.070644 | 0.882452 | 0.07978 | 0.07978 | 0 | 0.84 | 0.84 | 1 |  | arcon | float10 | 15725294 |  | 256 | 1614645750 | 0 | 0.882452 | 0.790007 | 0
13004 | float12.arc | IGDB v98.0 | 1 | 0 | 12 | 0.789958 | 0.070679 | 0.070759 | 0.882256 | 0.079932 | 0.080047 | 0 | 0.84 | 0.84 | 1 |  | arcon | float12 | 15725294 |  | 256 | 1739489603 | 0 | 0.882256 | 0.789958 | 0
13000 | float4.arc | IGDB v95.0 | 1 | 0 | 4 | 0.863846 | 0.075926 | 0.075829 | 0.902971 | 0.081701 | 0.081289 | 0 | 0.84 | 0.84 | 1 |  | arcon | float4 | 15922419 | # | 256 | 1739404391 | 0 | 0.902971 | 0.863846 | 0
13005 | float5.arc | IGDB v98.0 | 1 | 0 | 5 | 0.851121 | 0.074971 | 0.074896 | 0.899733 | 0.081527 | 0.081163 | 0 | 0.84 | 0.84 | 1 |  | arcon | float5 | 15856882 |  | 256 | 1739489603 | 0 | 0.899733 | 0.851121 | 0
13001 | float6.arc | IGDB v95.0 | 1 | 0 | 6 | 0.8382 | 0.073977 | 0.073977 | 0.896204 | 0.080926 | 0.080926 | 0 | 0.84 | 0.84 | 1 |  | arcon | float6 | 15856881 | # | 256 | 1739404399 | 0 | 0.896204 | 0.8382 | 0
13002 | float8.arc | IGDB v95.0 | 1 | 0 | 8 | 0.813567 | 0.072235 | 0.072235 | 0.889303 | 0.080361 | 0.080361 | 0 | 0.84 | 0.84 | 1 |  | arcon | float8 | 15791088 | # | 256 | 1739404400 | 0 | 0.889303 | 0.813567 | 0
16553 | FLR 75.ERN | IGDB v94.0 | 1 | 0 | 3.258 | 0.452889 | 0.361716 | 0.377018 | 0.680515 | 0.136675 | 0.107834 | 0 | 0.84 | 0.575945 | 0.973 |  | Erickson International LLC | FLR 75 | 13752535 | # | 256 | 1696555401 | 0 | 0.680515 | 0.452889 | 0
16807 | Ford Blue_6.KBG | IGDB v56.0 | 1 | 0 | 5.82 | 0.477926 | 0.056911 | 0.055151 | 0.545533 | 0.060967 | 0.059211 | 0 | 0.84 | 0.84 | 1 |  | Zhuzhou Kibing Group Co.,Ltd | Ford Blue_6 | 14600616 | # | 256 | 1510862602 | 0 | 0.545533 | 0.477926 | 0
417 | FPlus_3.vto | IGDB v107.0 | 1 | 0 | 3.185 | 0.219769 | 0.043875 | 0.047179 | 0.249196 | 0.045533 | 0.049818 | 0 | 0.84 | 0.84 | 1 |  | Vitro | Filtraplus® | 8685959 | # | 256 | 1754504732 | 0 | 0.249196 | 0.219769 | 0
418 | FPlus_4.vto | IGDB v107.0 | 1 | 0 | 4.059 | 0.153409 | 0.042503 | 0.047185 | 0.173595 | 0.043735 | 0.049278 | 0 | 0.84 | 0.84 | 1 |  | Vitro | Filtraplus® | 7238770 | # | 256 | 1754504732 | 0 | 0.173595 | 0.153409 | 0
419 | FPlus_5.vto | IGDB v107.0 | 1 | 0 | 4.775 | 0.117592 | 0.042183 | 0.046664 | 0.130988 | 0.043356 | 0.048877 | 0 | 0.84 | 0.84 | 1 |  | Vitro | Filtraplus® | 6252132 | # | 256 | 1754504732 | 0 | 0.130988 | 0.117592 | 0
420 | FPlus_6.vto | IGDB v107.0 | 1 | 0 | 5.751 | 0.077427 | 0.041722 | 0.045644 | 0.087584 | 0.042818 | 0.04777 | 0 | 0.84 | 0.84 | 1 |  | Vitro | Filtraplus® | 5067858 | # | 256 | 1754504733 | 0 | 0.087584 | 0.077427 | 0
17038 | FRENCH BRONZE_5.AIS | IGDB v33.0 | 1 | 0 | 4.8 | 0.579573 | 0.060664 | 0.061716 | 0.558912 | 0.054665 | 0.056153 | 0 | 0.84 | 0.84 | 1 |  | Asahi India Glass Limited | AIS French Bronze Tinted | 12239313 |  | 256 | 1510862542 | 0 | 0.558912 | 0.579573 | 0
17039 | FRENCH BRONZE_6.AIS | IGDB v33.0 | 1 | 0 | 5.842 | 0.530325 | 0.050777 | 0.052076 | 0.50751 | 0.050366 | 0.051896 | 0 | 0.84 | 0.84 | 1 |  | Asahi India Glass Limited | AIS French Bronze | 11581898 |  | 256 | 1510862542 | 0 | 0.50751 | 0.530325 | 0
2900 | French Green _6.XYG | IGDB v79.0 | 1 | 0 | 5.831 | 0.441462 | 0.06226 | 0.060145 | 0.754419 | 0.072647 | 0.071335 | 0 | 0.84 | 0.84 | 1 |  | XYG Glass | French Green | 14477010 |  | 256 | 1675888629 | 0 | 0.754419 | 0.441462 | 0
2923 | French Green_8.XYG | IGDB v34.0 | 1 | 0 | 7.97 | 0.358359 | 0.054177 | 0.053055 | 0.701306 | 0.071569 | 0.071764 | 0 | 0.84 | 0.84 | 1 |  | XYG Glass | Green_8 | 14016965 |  | 256 | 1510862555 | 0 | 0.701306 | 0.358359 | 0
16751 | Fselec DET144_6.FGG | IGDB v87.0 | 1 | 0 | 5.84 | 0.204028 | 0.320604 | 0.450341 | 0.453325 | 0.126569 | 0.061806 | 0 | 0.84 | 0.054039 | 1 |  | Flat Glass Group Co., Ltd. | 6mm Fselec DET144 on Clear | 11975072 | # | 256 | 1675888746 | 0 | 0.453325 | 0.204028 | 0
16746 | Fselec DET145-II_6.FGG | IGDB v75.0 | 1 | 0 | 5.98 | 0.22263 | 0.317845 | 0.441148 | 0.493904 | 0.128546 | 0.063603 | 0 | 0.84 | 0.069361 | 1 |  | Flat Glass Group Co., Ltd. | 6mm Fselec DET145-II on Clear | 12566695 | # | 256 | 1614645755 | 0 | 0.493904 | 0.22263 | 0
16742 | Fselec DET157-II_6.FGG | IGDB v75.0 | 1 | 0 | 5.91 | 0.263877 | 0.316978 | 0.429644 | 0.574533 | 0.102105 | 0.045919 | 0 | 0.84 | 0.062673 | 1 |  | Flat Glass Group Co., Ltd. | 6mm Fselec DET157-II on Clear | 13356215 | # | 256 | 1614645742 | 0 | 0.574533 | 0.263877 | 0
16737 | Fselec DET174II_6.FGG | IGDB v71.0 | 1 | 0 | 5.84 | 0.371125 | 0.23865 | 0.393365 | 0.740558 | 0.052711 | 0.038428 | 0 | 0.843817 | 0.052088 | 1 |  | Flat Glass Group Co., Ltd. | DET174II_6 | 14672853 | # | 256 | 1586299397 | 0 | 0.740558 | 0.371125 | 0
16747 | Fselec DET245-II_6.FGG | IGDB v75.0 | 1 | 0 | 5.94 | 0.234669 | 0.431311 | 0.473061 | 0.518278 | 0.130446 | 0.060218 | 0 | 0.837 | 0.054765 | 1 |  | Flat Glass Group Co., Ltd. | 6mm Fselec DET145-II on Low Iron | 12633007 | # | 256 | 1614645755 | 0 | 0.518278 | 0.234669 | 0
16740 | Fselec DET257-II_6.FGG | IGDB v75.0 | 1 | 0 | 6.01 | 0.276038 | 0.406952 | 0.435739 | 0.584087 | 0.102076 | 0.045549 | 0 | 0.843297 | 0.063362 | 1 |  | Flat Glass Group Co., Ltd. | 6mm Fselec DET157-II on Low Iron | 13487802 | # | 256 | 1614645742 | 0 | 0.584087 | 0.276038 | 0
2737 | FXHP20.mmm | IGDB v16.0 | 1 | 0 | 5.7042 | 0.322896 | 0.073458 | 0.099511 | 0.226556 | 0.053117 | 0.088821 | 0 | 0.84 | 0.79 | 0.984 |  | 3M Corporation | FX | 8357754 | # | 256 | 1510863133 | 0 | 0.226556 | 0.322896 | 0
2738 | FXHP30.mmm | IGDB v16.0 | 1 | 0 | 5.7042 | 0.373262 | 0.069137 | 0.089831 | 0.312403 | 0.057535 | 0.080137 | 0 | 0.84 | 0.79 | 0.984 |  | 3M Corporation | FX | 9673364 | # | 256 | 1510863134 | 0 | 0.312403 | 0.373262 | 0
2739 | FXHP35.mmm | IGDB v16.0 | 1 | 0 | 5.7042 | 0.425179 | 0.072419 | 0.086591 | 0.414353 | 0.066353 | 0.080472 | 0 | 0.84 | 0.8 | 0.984 |  | 3M Corporation | FX | 11055015 | # | 256 | 1510863134 | 0 | 0.414353 | 0.425179 | 0
2740 | FXHP5.mmm | IGDB v16.0 | 1 | 0 | 5.7042 | 0.243403 | 0.06016 | 0.087387 | 0.031293 | 0.047678 | 0.046864 | 0 | 0.84 | 0.78 | 0.984 |  | 3M Corporation | FX | 3093298 | # | 256 | 1510863134 | 0 | 0.031293 | 0.243403 | 0
2741 | FXHP50.mmm | IGDB v16.0 | 1 | 0 | 5.7042 | 0.454395 | 0.079457 | 0.086487 | 0.487134 | 0.077023 | 0.081621 | 0 | 0.84 | 0.81 | 0.984 |  | 3M Corporation | FX | 11975859 | # | 256 | 1510863134 | 0 | 0.487134 | 0.454395 | 0
2768 | FXPM_15.mmm | IGDB v31.0 | 1 | 0 | 3.29 | 0.52083 | 0.065705 | 0.065128 | 0.173314 | 0.050579 | 0.048396 | 0 | 0.84 | 0.895298 | 0.96 |  | 3M Corporation | FX Premium 15 | 7567208 |  | 256 | 1510863194 | 0 | 0.173314 | 0.52083 | 0
2769 | FXPM_25.mmm | IGDB v31.0 | 1 | 0 | 3.28 | 0.551399 | 0.065962 | 0.06674 | 0.251169 | 0.0527 | 0.051137 | 0 | 0.84 | 0.891411 | 0.96 |  | 3M Corporation | FX Premium 25 | 8949117 |  | 256 | 1510863193 | 0 | 0.251169 | 0.551399 | 0
2770 | FXPM_30.mmm | IGDB v31.0 | 1 | 0 | 3.29 | 0.578613 | 0.071365 | 0.070199 | 0.333999 | 0.059177 | 0.054855 | 0 | 0.84 | 0.895461 | 0.96 |  | 3M Corporation | FX Premium 30 | 10198933 |  | 256 | 1510863193 | 0 | 0.333999 | 0.578613 | 0
2771 | FXPM_35.mmm | IGDB v31.0 | 1 | 0 | 3.29 | 0.609936 | 0.06782 | 0.067286 | 0.41189 | 0.058435 | 0.057428 | 0 | 0.84 | 0.893442 | 0.96 |  | 3M Corporation | FX Premium 35 | 11186081 |  | 256 | 1510863191 | 0 | 0.41189 | 0.609936 | 0
2772 | FXPM_40.mmm | IGDB v31.0 | 1 | 0 | 3.3 | 0.618818 | 0.067742 | 0.067647 | 0.458292 | 0.059462 | 0.057539 | 0 | 0.84 | 0.894897 | 0.96 |  | 3M Corporation | FX Premium 40 | 11712429 |  | 256 | 1510863191 | 0 | 0.458292 | 0.618818 | 0
2773 | FXPM_5.mmm | IGDB v31.0 | 1 | 0 | 3.29 | 0.492406 | 0.068244 | 0.0663 | 0.069047 | 0.051953 | 0.046832 | 0 | 0.84 | 0.898226 | 0.96 |  | 3M Corporation | FX Premium 5 | 4999759 |  | 256 | 1510863190 | 0 | 0.069047 | 0.492406 | 0
2774 | FXPM_55.mmm | IGDB v31.0 | 1 | 0 | 3.3 | 0.689673 | 0.074505 | 0.075698 | 0.60268 | 0.071259 | 0.07123 | 0 | 0.84 | 0.896346 | 0.96 |  | 3M Corporation | FX Premium 55 | 13028811 |  | 256 | 1510863191 | 0 | 0.60268 | 0.689673 | 0
2742 | FXST20.mmm | IGDB v16.0 | 1 | 0 | 5.7042 | 0.460508 | 0.054679 | 0.053929 | 0.230589 | 0.047128 | 0.045545 | 0 | 0.84 | 0.84 | 0.984 |  | 3M Corporation | FX | 8292223 | # | 256 | 1510863134 | 0 | 0.230589 | 0.460508 | 0
2743 | FXST35.mmm | IGDB v16.0 | 1 | 0 | 5.7042 | 0.506275 | 0.057048 | 0.058082 | 0.331904 | 0.049302 | 0.049376 | 0 | 0.84 | 0.84 | 0.984 |  | 3M Corporation | FX | 9740437 | # | 256 | 1510863135 | 0 | 0.331904 | 0.506275 | 0
2744 | FXST40.mmm | IGDB v16.0 | 1 | 0 | 5.7042 | 0.535701 | 0.057722 | 0.057788 | 0.412148 | 0.052176 | 0.05143 | 0 | 0.84 | 0.84 | 0.984 |  | 3M Corporation | FX | 10924196 | # | 256 | 1510863135 | 0 | 0.412148 | 0.535701 | 0
2745 | FXST5.mmm | IGDB v16.0 | 1 | 0 | 5.742 | 0.370554 | 0.055067 | 0.056387 | 0.042556 | 0.045593 | 0.044487 | 0 | 0.84 | 0.84 | 0.984 |  | 3M Corporation | FX | 3816758 | # | 256 | 1510863135 | 0 | 0.042556 | 0.370554 | 0
2746 | FXST50.mmm | IGDB v16.0 | 1 | 0 | 5.7042 | 0.592308 | 0.058536 | 0.058695 | 0.537521 | 0.057666 | 0.057621 | 0 | 0.84 | 0.84 | 0.984 |  | 3M Corporation | FX | 12305597 | # | 256 | 1510863135 | 0 | 0.537521 | 0.592308 | 0
16735 | FYN168_6.FGG | IGDB v56.0 | 1 | 0 | 5.84 | 0.31309 | 0.278332 | 0.50167 | 0.667507 | 0.117637 | 0.10546 | 0 | 0.842349 | 0.043575 | 1 |  | Flat Glass Group Co., Ltd. | FYN168_6 | 13555917 | # | 256 | 1510863115 | 0 | 0.667507 | 0.31309 | 0
19835 | G05 NST.EMN | IGDB v81.0 | 1 | 0 | 3.0861 | 0.131262 | 0.246004 | 0.284901 | 0.050748 | 0.093409 | 0.092314 | 0 | 0.84 | 0.698486 | 0.938039 |  | Eastman Chemical Company | V-Kool G05 NST | 4866110 | # | 256 | 1675888759 | 0 | 0.050748 | 0.131262 | 0
2262 | G6-3_090PVB_ATG.PGT | IGDB v107.0 | 1 | 0 | 6.11 | 0.223739 | 0.169466 | 0.308337 | 0.430657 | 0.091414 | 0.095455 | 0 | 0.84618 | 0.855838 | 0.423 |  | PGT Industries | G6-3 / .090 PVB / ATG | 44480 | # | 256 | 1754504765 | 0 | 0.430657 | 0.223739 | 0
2263 | G6-3_090SG_ATG.PGT | IGDB v107.0 | 1 | 0 | 6.25 | 0.215555 | 0.170015 | 0.312583 | 0.422032 | 0.094282 | 0.100237 | 0 | 0.846688 | 0.860234 | 0.471 |  | PGT Industries | G6-3 / .090 SG / ATG | 44222 | # | 256 | 1754504765 | 0 | 0.422032 | 0.215555 | 0
2266 | G6-5_090PVB_ATG.PGT | IGDB v107.0 | 1 | 0 | 7.63 | 0.185927 | 0.14131 | 0.299946 | 0.357938 | 0.078781 | 0.094843 | 0 | 0.847336 | 0.856386 | 0.479 |  | PGT Industries | G6-5 / .090 PVB / ATG | 41389 | # | 256 | 1754504765 | 0 | 0.357938 | 0.185927 | 0
2267 | G6-5_090SG_ATG.PGT | IGDB v107.0 | 1 | 0 | 7.76 | 0.183536 | 0.141612 | 0.302157 | 0.354957 | 0.079516 | 0.097612 | 0 | 0.846986 | 0.872855 | 0.527 |  | PGT Industries | G6-5 / .090 SG / ATG | 41133 | # | 256 | 1754504765 | 0 | 0.354957 | 0.183536 | 0
2270 | G6-6_090PVB_ATG.PGT | IGDB v107.0 | 1 | 0 | 8.58 | 0.179623 | 0.111665 | 0.300058 | 0.328806 | 0.069073 | 0.095181 | 0 | 0.846911 | 0.856003 | 0.508 |  | PGT Industries | G6-6 / .090 PVB / ATG | 39846 | # | 256 | 1754504765 | 0 | 0.328806 | 0.179623 | 0
2271 | G6-6_090SG_ATG.PGT | IGDB v107.0 | 1 | 0 | 8.73 | 0.177366 | 0.112767 | 0.306003 | 0.326933 | 0.069977 | 0.099834 | 0 | 0.847354 | 0.860441 | 0.556 |  | PGT Industries | G6-6 / .090 SG / ATG | 39590 | # | 256 | 1754504764 | 0 | 0.326933 | 0.177366 | 0
2256 | G7-5_090PVB_ATG.PGT | IGDB v72.0 | 1 | 0 | 7.4 | 0.131096 | 0.20631 | 0.514202 | 0.364046 | 0.085381 | 0.159314 | 0 | 0.859196 | 0.860034 | 0.474 |  | PGT Industries | G7-5 / .090 PVB / ATG | 10396578 | # | 256 | 1589237631 | 0 | 0.364046 | 0.131096 | 0
2257 | G7-5_090SG_ATG.PGT | IGDB v72.0 | 1 | 0 | 7.6 | 0.134489 | 0.206999 | 0.521372 | 0.362947 | 0.086835 | 0.165523 | 0 | 0.853767 | 0.858709 | 0.522 |  | PGT Industries | G7-5 / .090 SG / ATG | 10592930 | # | 256 | 1589237632 | 0 | 0.362947 | 0.134489 | 0
2258 | G7-6_090PVB_ATG.PGT | IGDB v72.0 | 1 | 0 | 8.4 | 0.113406 | 0.140298 | 0.494185 | 0.305364 | 0.071441 | 0.150994 | 0 | 0.846758 | 0.859606 | 0.505 |  | PGT Industries | G7-6 / .090 PVB / ATG | 9541524 | # | 256 | 1589237632 | 0 | 0.305364 | 0.113406 | 0
2259 | G7-6_090SG_ATG.PGT | IGDB v72.0 | 1 | 0 | 8.6 | 0.116277 | 0.139691 | 0.501345 | 0.30504 | 0.071982 | 0.159695 | 0 | 0.847986 | 0.867104 | 0.553 |  | PGT Industries | G7-6 / .090 SG / ATG | 9803668 | # | 256 | 1589237632 | 0 | 0.30504 | 0.116277 | 0
8244 | GB-5_1.52PVB_YNE0675T-5.syp | IGDB v62.0 | 1 | 0 | 11.52 | 0.203961 | 0.115748 | 0.388596 | 0.3919 | 0.052033 | 0.033322 | 0 | 0.84624 | 0.044023 | 0.671 |  | SYP GLASS GROUP CO.,LTD | GB-5/1.52PVB/YNE0675T-5(4) | 8823231 | # | 256 | 1538271151 | 0 | 0.3919 | 0.203961 | 0
1227 | GEFL10.amg | IGDB v104.0 | 1 | 0 | 9.87 | 0.281553 | 0.043483 | 0.043483 | 0.260722 | 0.043765 | 0.043765 | 0 | 0.84 | 0.84 | 1 |  | Asahimas | Panasap Euro Grey 10.0 | 9341837 | # | 256 | 1745346827 | 0 | 0.260722 | 0.281553 | 0
1228 | GEFL12.amg | IGDB v104.0 | 1 | 0 | 11.76 | 0.233592 | 0.043609 | 0.043609 | 0.200218 | 0.044505 | 0.044505 | 0 | 0.84 | 0.84 | 1 |  | Asahimas | Panasap Euro Grey 12.0 | 8485501 | # | 256 | 1745346827 | 0 | 0.200218 | 0.233592 | 0
1230 | GEFL4.amg | IGDB v104.0 | 1 | 0 | 3.9 | 0.57994 | 0.056417 | 0.056417 | 0.562801 | 0.057141 | 0.057141 | 0 | 0.84 | 0.84 | 1 |  | Asahimas | Panasap Euro Grey 4.0 | 13092294 | # | 256 | 1745346827 | 0 | 0.562801 | 0.57994 | 0
1231 | GEFL5.amg | IGDB v104.0 | 1 | 0 | 4.84 | 0.515919 | 0.0529 | 0.0529 | 0.500569 | 0.053423 | 0.053423 | 0 | 0.84 | 0.84 | 1 |  | Asahimas | Panasap Euro Grey 5.0 | 12499899 | # | 256 | 1745346828 | 0 | 0.500569 | 0.515919 | 0
1232 | GEFL6.amg | IGDB v104.0 | 1 | 0 | 5.85 | 0.458166 | 0.050122 | 0.050122 | 0.442852 | 0.050847 | 0.050847 | 0 | 0.84 | 0.84 | 1 |  | Asahimas | Panasap Euro Grey 6.0 | 11841969 | # | 256 | 1745346828 | 0 | 0.442852 | 0.458166 | 0
1233 | GEFL8.amg | IGDB v104.0 | 1 | 0 | 7.78 | 0.361263 | 0.04675 | 0.04675 | 0.339999 | 0.04746 | 0.04746 | 0 | 0.84 | 0.84 | 1 |  | Asahimas | Panasap Euro Grey 8.0 | 10526111 | # | 256 | 1745346828 | 0 | 0.339999 | 0.361263 | 0
19716 | Gila Heat Reflective Titanium.EMN | IGDB v44.0 | 1 | 0 | 3.05 | 0.192706 | 0.452068 | 0.54418 | 0.254235 | 0.476833 | 0.505919 | 0 | 0.84 | 0.744 | 0.939 |  | Eastman Chemical Company | Heat Reflective Titanium | 10194301 | # | 256 | 1510863218 | 0 | 0.254235 | 0.192706 | 0
19747 | Glare Control Bronze.EMN | IGDB v44.0 | 1 | 0 | 3.12 | 0.383277 | 0.063587 | 0.060001 | 0.303422 | 0.063826 | 0.059177 | 0 | 0.84 | 0.956 | 0.9 |  | Eastman Chemical Company | Gila Glare Control Bronze | 8360864 | # | 256 | 1510863217 | 0 | 0.303422 | 0.383277 | 0
19746 | Glare Control Smoke.EMN | IGDB v44.0 | 1 | 0 | 3.2 | 0.360728 | 0.062643 | 0.06057 | 0.185027 | 0.061325 | 0.057569 | 0 | 0.84 | 0.952 | 0.863 |  | Eastman Chemical Company | Gila Glare Control Smoke | 9075814 | # | 256 | 1510863217 | 0 | 0.185027 | 0.360728 | 0
1234 | GNFL10.amg | IGDB v17.1 | 1 | 0 | 10.04 | 0.254016 | 0.045862 | 0.045862 | 0.591049 | 0.057276 | 0.057276 | 0 | 0.84 | 0.84 | 1 |  | Asahimas | Panasap Green 10.0 | 12702638 |  | 256 | 1510862470 | 0 | 0.591049 | 0.254016 | 0
1235 | GNFL12.amg | IGDB v17.1 | 1 | 0 | 12.13 | 0.212157 | 0.044953 | 0.044953 | 0.536371 | 0.055832 | 0.055832 | 0 | 0.84 | 0.84 | 1 |  | Asahimas | Panasap Green 12.0 | 12110752 |  | 256 | 1510862471 | 0 | 0.536371 | 0.212157 | 0
1237 | GNFL5.amg | IGDB v17.1 | 1 | 0 | 4.86 | 0.445042 | 0.051223 | 0.051223 | 0.735895 | 0.065563 | 0.065563 | 0 | 0.84 | 0.84 | 1 |  | Asahimas | Panasap Green 5.0 | 14410960 |  | 256 | 1510862471 | 0 | 0.735895 | 0.445042 | 0
1238 | GNFL6.amg | IGDB v17.1 | 1 | 0 | 5.95 | 0.389139 | 0.049464 | 0.049464 | 0.70217 | 0.063435 | 0.063435 | 0 | 0.84 | 0.84 | 1 |  | Asahimas | Panasap Green 6.0 | 14016712 |  | 256 | 1510862471 | 0 | 0.70217 | 0.389139 | 0
1239 | GNFL8.amg | IGDB v17.1 | 1 | 0 | 7.87 | 0.299394 | 0.047546 | 0.047546 | 0.634464 | 0.058986 | 0.058986 | 0 | 0.84 | 0.84 | 1 |  | Asahimas | Panasap Green 8.0 | 13228217 |  | 256 | 1510862471 | 0 | 0.634464 | 0.299394 | 0
27093 | Gold31c6.grm | IGDB v43.0 | 1 | 0 | 5.7404 | 0.194813 | 0.486119 | 0.599056 | 0.36799 | 0.38957 | 0.306888 | 0 | 0.84 | 0.025584 | 1.000345 |  | Guardian Middle East | SunGuard® Gold 31 on 6 mm Clear | 12429958 | # | 256 | 1510862885 | 0 | 0.36799 | 0.194813 | 0
26622 | Gold31clr6.gri | IGDB v61.0 | 1 | 0 | 5.7404 | 0.189714 | 0.434024 | 0.627589 | 0.357367 | 0.374466 | 0.368986 | 0 | 0.84 | 0.025034 | 1.000345 |  | Guardian India | SunGuard® HP Gold 31 on 6 mm Clear | 12495233 | # | 256 | 1538271420 | 0 | 0.357367 | 0.189714 | 0
26623 | Gold31clr8.gri | IGDB v61.0 | 1 | 0 | 7.4168 | 0.184783 | 0.396202 | 0.62748 | 0.35374 | 0.367176 | 0.368858 | 0 | 0.84 | 0.025034 | 1.000345 |  | Guardian India | SunGuard® HP Gold 31 on 8 mm Clear | 12429440 | # | 256 | 1538271417 | 0 | 0.35374 | 0.184783 | 0
2243 | Gr90sb10.PGT | IGDB v13.5 | 1 | 0 | 10.241 | 0.251366 | 0.091381 | 0.29803 | 0.623242 | 0.082849 | 0.086591 | 0 | 0.84 | 0.84 | 0.546 |  | PGT Industries | PGT Green low e.043 Lami10 | 12702913 | # | 256 | 1510863258 | 0 | 0.623242 | 0.251366 | 0
2076 | Gray Sea Storm 10.CIG | IGDB v20.0 | 1 | 0 | 10.3 | 0.427909 | 0.056974 | 0.060212 | 0.424267 | 0.057974 | 0.063642 | 0 | 0.84 | 0.84 | 0.529 |  | Cardinal Glass Industries | Clr-4 / .060 PVB /.007 PET/ .030 Gray PVB / Clr-4 | 11383208 | # | 256 | 1510863304 | 0 | 0.424267 | 0.427909 | 0
2077 | Gray Sea Storm 12.CIG | IGDB v20.0 | 1 | 0 | 11.9 | 0.403097 | 0.058621 | 0.061241 | 0.408809 | 0.06071 | 0.065195 | 0 | 0.84 | 0.84 | 0.565 |  | Cardinal Glass Industries | Clr-5 / .060 PVB /.007 PET/ .030 Gray PVB / Clr-5 | 11316900 | # | 256 | 1510863304 | 0 | 0.408809 | 0.403097 | 0
2078 | Gray Sea Storm 14.CIG | IGDB v20.0 | 1 | 0 | 13.9 | 0.380182 | 0.056542 | 0.05687 | 0.402043 | 0.059166 | 0.059239 | 0 | 0.84 | 0.84 | 0.602 |  | Cardinal Glass Industries | Clr-6 / .060 PVB /.007 PET/ .030 Gray PVB / Clr-6 | 11185570 | # | 256 | 1510863304 | 0 | 0.402043 | 0.380182 | 0
2074 | Gray Sea Storm 7.CIG | IGDB v20.0 | 1 | 0 | 7.1 | 0.466744 | 0.060203 | 0.06535 | 0.434657 | 0.059523 | 0.067106 | 0 | 0.84 | 0.84 | 0.436 |  | Cardinal Glass Industries | Clr-2.3 /.060 PVB/.007 PET/.030 Gray PVB / Clr-2.3 | 11514539 | # | 256 | 1510863304 | 0 | 0.434657 | 0.466744 | 0
2075 | Gray Sea Storm 9.CIG | IGDB v20.0 | 1 | 0 | 8.7 | 0.457986 | 0.062613 | 0.063188 | 0.418472 | 0.062093 | 0.064775 | 0 | 0.84 | 0.84 | 0.486 |  | Cardinal Glass Industries | Clr-3 / .060 PVB /.007 PET/ .030 Gray PVB / Clr-3 | 11382696 | # | 256 | 1510863304 | 0 | 0.418472 | 0.457986 | 0
128 | GRAY_10.DAT | IGDB v108.0 | 1 | 0 | 9.9314 | 0.258981 | 0.046741 | 0.044618 | 0.26177 | 0.047828 | 0.045762 | 0 | 0.84 | 0.84 | 1.000345 |  | Generic | Generic Gray Glass 10 mm | 9538443 | # | 256 | 1764629581 | 0 | 0.26177 | 0.258981 | 0
129 | GRAY_12.DAT | IGDB v108.0 | 1 | 0 | 11.938 | 0.202841 | 0.045543 | 0.043344 | 0.203553 | 0.046572 | 0.044433 | 0 | 0.84 | 0.84 | 1.000345 |  | Generic | Generic Gray Glass 12 mm | 8551548 | # | 256 | 1764629581 | 0 | 0.203553 | 0.202841 | 0
104 | GRAY_3.DAT | IGDB v11.4 | 1 | 0 | 3.1242 | 0.608956 | 0.059577 | 0.060991 | 0.616937 | 0.061605 | 0.062912 | 0 | 0.84 | 0.84 | 1 |  | Generic | Generic Grey Glass | 13618894 | # | 256 | 1510862456 | 0 | 0.616937 | 0.608956 | 0
124 | GRAY_4.DAT | IGDB v108.0 | 1 | 0 | 3.9116 | 0.55036 | 0.057266 | 0.055795 | 0.558502 | 0.059053 | 0.05764 | 0 | 0.84 | 0.84 | 1.000345 |  | Generic | Generic Gray Glass 4 mm | 13092293 | # | 256 | 1764629581 | 0 | 0.558502 | 0.55036 | 0
125 | GRAY_5.DAT | IGDB v108.0 | 1 | 0 | 4.8514 | 0.488176 | 0.054407 | 0.052759 | 0.49602 | 0.056018 | 0.054428 | 0 | 0.84 | 0.84 | 1.000345 |  | Generic | Generic Gray Glass 5 mm | 12434362 | # | 256 | 1764629581 | 0 | 0.49602 | 0.488176 | 0
3038 | Gray_5.grd | IGDB v88.0 | 1 | 0 | 4.6228 | 0.538685 | 0.059072 | 0.05651 | 0.512771 | 0.058959 | 0.056257 | 0 | 0.84 | 0.84 | 1.000345 |  | Guardian | 5mm Gray Float Glass | 12566205 | # | 256 | 1675888718 | 0 | 0.512771 | 0.538685 | 0
126 | GRAY_6.DAT | IGDB v108.0 | 1 | 0 | 5.8928 | 0.427875 | 0.051954 | 0.050155 | 0.434981 | 0.053399 | 0.051657 | 0 | 0.84 | 0.84 | 1.000345 |  | Generic | Generic Gray Glass 6 mm | 11776176 | # | 256 | 1764629581 | 0 | 0.434981 | 0.427875 | 0
3039 | Gray_6.grd | IGDB v32.0 | 1 | 0 | 5.6134 | 0.482089 | 0.056471 | 0.053648 | 0.453198 | 0.056279 | 0.05331 | 0 | 0.84 | 0.84 | 1.000345 |  | Guardian | 6mm Gray Float Glass | 11908019 | # | 256 | 1510862517 | 0 | 0.453198 | 0.482089 | 0
127 | GRAY_8.DAT | IGDB v108.0 | 1 | 0 | 7.848599 | 0.334926 | 0.048785 | 0.046789 | 0.340053 | 0.050006 | 0.048066 | 0 | 0.84 | 0.84 | 1.000345 |  | Generic | Generic Gray Glass 8 mm | 10657181 | # | 256 | 1764629581 | 0 | 0.340053 | 0.334926 | 0
12284 | Gray4mm.grl | IGDB v18.0 | 1 | 0 | 3.8354 | 0.578241 | 0.060214 | 0.057973 | 0.558114 | 0.060519 | 0.057857 | 0 | 0.84 | 0.84 | 1.000345 |  | Guardian Latin America | Gray Float Glass | 13092292 | # | 256 | 1510862504 | 0 | 0.558114 | 0.578241 | 0
12286 | Gray6mm.grl | IGDB v18.0 | 1 | 0 | 5.842 | 0.457405 | 0.05466 | 0.051862 | 0.431275 | 0.054812 | 0.051493 | 0 | 0.84 | 0.84 | 1.000345 |  | Guardian Latin America | Gray Float Glass | 11776174 | # | 256 | 1510862504 | 0 | 0.431275 | 0.457405 | 0
5056 | Graylite II_3.VTA | IGDB v56.0 | 1 | 0 | 3.2766 | 0.216754 | 0.044572 | 0.046875 | 0.237649 | 0.045917 | 0.048563 | 0 | 0.84 | 0.84 | 1.000345 |  | Vitro formerly PPG | Graylite® II 3mm | 8750725 | # | 256 | 1510862605 | 0 | 0.237649 | 0.216754 | 0
5058 | Graylite II_4.VTA | IGDB v56.0 | 1 | 0 | 3.9116 | 0.166468 | 0.04359 | 0.045898 | 0.183324 | 0.044762 | 0.047455 | 0 | 0.84 | 0.84 | 1.000345 |  | Vitro formerly PPG | Graylite® II 4mm | 7763829 | # | 256 | 1510862604 | 0 | 0.183324 | 0.166468 | 0
5059 | Graylite II_5.VTA | IGDB v56.0 | 1 | 0 | 4.6736 | 0.121934 | 0.042904 | 0.045235 | 0.134353 | 0.043973 | 0.046724 | 0 | 0.84 | 0.84 | 1.000345 |  | Vitro formerly PPG | Graylite® II 5mm | 6711141 | # | 256 | 1510862604 | 0 | 0.134353 | 0.121934 | 0
5057 | Graylite II_6.VTA | IGDB v56.0 | 1 | 0 | 5.6642 | 0.082029 | 0.042453 | 0.044778 | 0.089808 | 0.043475 | 0.046219 | 0 | 0.84 | 0.84 | 1.000345 |  | Vitro formerly PPG | Graylite® II 6mm | 5526867 | # | 256 | 1510862606 | 0 | 0.089808 | 0.082029 | 0
18165 | GrayliteII-3_090PVB_E270-3.CIG | IGDB v58.0 | 1 | 0 | 8.3 | 0.096829 | 0.058643 | 0.399568 | 0.209214 | 0.044978 | 0.072864 | 0 | 0.84 | 0.84 | 0.494 |  | Cardinal Glass Industries | Graylite II-3 / .090 PVB / E270-3 (3) | 7700346 | # | 256 | 1513283443 | 0 | 0.209214 | 0.096829 | 0
18166 | GrayliteII-3_090PVB_E366-3.CIG | IGDB v58.0 | 1 | 0 | 8.3 | 0.071106 | 0.066955 | 0.453997 | 0.176232 | 0.053519 | 0.140971 | 0 | 0.84 | 0.84 | 0.494 |  | Cardinal Glass Industries | Graylite II-3 / .090 PVB / E366-3 (3) | 7239281 | # | 256 | 1513283443 | 0 | 0.176232 | 0.071106 | 0
18167 | GrayliteII-3_090SGP_E270-3.CIG | IGDB v58.0 | 1 | 0 | 8.3 | 0.09621 | 0.062171 | 0.40069 | 0.207969 | 0.049344 | 0.073615 | 0 | 0.84 | 0.84 | 0.559 |  | Cardinal Glass Industries | Graylite II-3 / .090 SGP / E270-3 (3) | 7700346 | # | 256 | 1513283444 | 0 | 0.207969 | 0.09621 | 0
18168 | GrayliteII-3_090SGP_E366-3.CIG | IGDB v58.0 | 1 | 0 | 8.3 | 0.070755 | 0.066487 | 0.454795 | 0.175231 | 0.053721 | 0.142452 | 0 | 0.84 | 0.84 | 0.559 |  | Cardinal Glass Industries | Graylite II-3 / .090 SGP / E366-3 (3) | 7239281 | # | 256 | 1513283444 | 0 | 0.175231 | 0.070755 | 0
18195 | GrayliteII-5_075Van_E270-5.CIG | IGDB v58.0 | 1 | 0 | 11.1 | 0.047433 | 0.044215 | 0.353138 | 0.103571 | 0.041574 | 0.074144 | 0 | 0.84 | 0.84 | 0.655 |  | Cardinal Glass Industries | Graylite II-5 / .075 Vanceva Storm / E270-5 (3) | 5463127 | # | 256 | 1513283444 | 0 | 0.103571 | 0.047433 | 0
18196 | GrayliteII-5_075Van_E366-5.CIG | IGDB v58.0 | 1 | 0 | 11.1 | 0.034574 | 0.04871 | 0.399458 | 0.086887 | 0.046362 | 0.126609 | 0 | 0.84 | 0.84 | 0.655 |  | Cardinal Glass Industries | Graylite II-5 / .075 Vanceva Storm / E366-5 (3) | 5198928 | # | 256 | 1513283444 | 0 | 0.086887 | 0.034574 | 0
18207 | GrayliteII-6_075Van_Clear-6.CIG | IGDB v59.0 | 1 | 0 | 13.3 | 0.063101 | 0.043294 | 0.04722 | 0.083386 | 0.045472 | 0.051649 | 0 | 0.84 | 0.84 | 0.688 |  | Cardinal Glass Industries | Graylite II-6 (2) / .075 Vanceva Storm / Clear-6 | 5198416 | # | 256 | 1538271447 | 0 | 0.083386 | 0.063101 | 0
18208 | GrayliteII-6_075Van_E366-6.CIG | IGDB v59.0 | 1 | 0 | 13.3 | 0.023441 | 0.042663 | 0.375876 | 0.059198 | 0.041759 | 0.123482 | 0 | 0.84 | 0.84 | 0.688 |  | Cardinal Glass Industries | Graylite II-6 (2) / .075 Vanceva Storm / E366-6 | 4277826 | # | 256 | 1538271448 | 0 | 0.059198 | 0.023441 | 0
18173 | GrayliteII-6_090PVB_E270-6.CIG | IGDB v58.0 | 1 | 0 | 13.7 | 0.032767 | 0.045775 | 0.334926 | 0.071468 | 0.045427 | 0.073778 | 0 | 0.84 | 0.84 | 0.617 |  | Cardinal Glass Industries | Graylite II-6 / .090 PVB / E270-6 (3) | 4475977 | # | 256 | 1513283445 | 0 | 0.071468 | 0.032767 | 0
18174 | GrayliteII-6_090PVB_E366-6.CIG | IGDB v58.0 | 1 | 0 | 13.7 | 0.02367 | 0.042946 | 0.375081 | 0.06006 | 0.042002 | 0.117446 | 0 | 0.84 | 0.84 | 0.617 |  | Cardinal Glass Industries | Graylite II-6 / .090 PVB / E366-6 (3) | 4277827 | # | 256 | 1513283440 | 0 | 0.06006 | 0.02367 | 0
18175 | GrayliteII-6_090SGP_E270-6.CIG | IGDB v58.0 | 1 | 0 | 13.7 | 0.033066 | 0.042266 | 0.336669 | 0.071772 | 0.041226 | 0.07387 | 0 | 0.84 | 0.84 | 0.677 |  | Cardinal Glass Industries | Graylite II-6 / .090 SGP / E270-6 (3) | 4541514 | # | 256 | 1513283440 | 0 | 0.071772 | 0.033066 | 0
18176 | GrayliteII-6_090SGP_E366-6.CIG | IGDB v58.0 | 1 | 0 | 13.7 | 0.023812 | 0.042916 | 0.376707 | 0.059493 | 0.041578 | 0.124309 | 0 | 0.84 | 0.84 | 0.677 |  | Cardinal Glass Industries | Graylite II-6 / .090 SGP / E366-6 (3) | 4277826 | # | 256 | 1513283439 | 0 | 0.059493 | 0.023812 | 0
17115 | GREEN REFLECTASOL_3.5.SGI | IGDB v33.0 | 1 | 0 | 3.565 | 0.332855 | 0.345814 | 0.196618 | 0.29516 | 0.510717 | 0.369505 | 0 | 0.851903 | 0.84 | 1 |  | Saint Gobain Glass India | Reflectasol Green | 7377059 |  | 256 | 1510862800 | 0 | 0.29516 | 0.332855 | 0
17116 | GREEN REFLECTASOL_4.SGI | IGDB v33.0 | 1 | 0 | 3.851 | 0.324102 | 0.324754 | 0.176001 | 0.306894 | 0.491135 | 0.342011 | 0 | 0.851165 | 0.84 | 1 |  | Saint Gobain Glass India | Reflectasol Green | 7377830 |  | 256 | 1510862801 | 0 | 0.306894 | 0.324102 | 0
28746 | Green Vitralite_3.EFG | IGDB v92.0 | 1 | 0 | 3.15 | 0.617496 | 0.061447 | 0.062602 | 0.833544 | 0.076323 | 0.076785 | 0 | 0.84 | 0.84 | 1 |  | Emirates Float Glass.LLC | Green Vitralite 3mm | 15265508 | # | 256 | 1686340952 | 0 | 0.833544 | 0.617496 | 0
28747 | Green Vitralite_4.EFG | IGDB v92.0 | 1 | 0 | 3.83 | 0.571715 | 0.059823 | 0.058959 | 0.814226 | 0.074705 | 0.074681 | 0 | 0.84 | 0.84 | 1 |  | Emirates Float Glass.LLC | Green Vitralite 4mm | 15068384 | # | 256 | 1686340952 | 0 | 0.814226 | 0.571715 | 0
28748 | Green Vitralite_5.EFG | IGDB v92.0 | 1 | 0 | 4.74 | 0.526442 | 0.05694 | 0.058091 | 0.795892 | 0.073178 | 0.073803 | 0 | 0.84 | 0.84 | 1 |  | Emirates Float Glass.LLC | Green Vitralite 5mm | 14871260 | # | 256 | 1686340952 | 0 | 0.795892 | 0.526442 | 0
28749 | Green Vitralite_6.EFG | IGDB v92.0 | 1 | 0 | 5.74 | 0.474262 | 0.055156 | 0.056651 | 0.773265 | 0.072019 | 0.072744 | 0 | 0.84 | 0.84 | 1 |  | Emirates Float Glass.LLC | Green Vitralite 6mm | 14674134 | # | 256 | 1686340952 | 0 | 0.773265 | 0.474262 | 0
28750 | Green Vitralite_8.EFG | IGDB v92.0 | 1 | 0 | 7.58 | 0.409873 | 0.052372 | 0.053735 | 0.738097 | 0.068902 | 0.069656 | 0 | 0.84 | 0.84 | 1 |  | Emirates Float Glass.LLC | Green Vitralite 8mm | 14345678 | # | 256 | 1686340952 | 0 | 0.738097 | 0.409873 | 0
3028 | Green_10.grd | IGDB v48.0 | 1 | 0 | 9.0678 | 0.313561 | 0.051778 | 0.049557 | 0.66355 | 0.066103 | 0.064713 | 0 | 0.84 | 0.84 | 1.000345 |  | Guardian | 10mm Green Float Glass | 13687996 | # | 256 | 1510862508 | 0 | 0.66355 | 0.313561 | 0
3021 | Green_23.GRD | IGDB v48.0 | 1 | 0 | 2.286 | 0.646958 | 0.064588 | 0.063316 | 0.843201 | 0.078379 | 0.077932 | 0 | 0.84 | 0.84 | 1.000345 |  | Guardian | 2.3mm Green Float Glass | 15396838 | # | 256 | 1510862464 | 0 | 0.843201 | 0.646958 | 0
3022 | Green_30.GRD | IGDB v48.0 | 1 | 0 | 2.9718 | 0.589976 | 0.061826 | 0.060354 | 0.822727 | 0.076824 | 0.076258 | 0 | 0.84 | 0.84 | 1.000345 |  | Guardian | 3.0mm Green Float Glass | 15199713 | # | 256 | 1510862464 | 0 | 0.822727 | 0.589976 | 0
3023 | Green_32.grd | IGDB v48.0 | 1 | 0 | 3.175 | 0.574637 | 0.061132 | 0.059609 | 0.816769 | 0.076379 | 0.075779 | 0 | 0.84 | 0.84 | 1.000345 |  | Guardian | 3.2mm Green Float Glass | 15133920 | # | 256 | 1510862509 | 0 | 0.816769 | 0.574637 | 0
3024 | Green_40.GRD | IGDB v48.0 | 1 | 0 | 3.8354 | 0.529044 | 0.059184 | 0.05752 | 0.797745 | 0.074982 | 0.074275 | 0 | 0.84 | 0.84 | 1.000345 |  | Guardian | 4mm Green Float Glass | 15002588 | # | 256 | 1510862464 | 0 | 0.797745 | 0.529044 | 0
17046 | GREEN_5.AIS | IGDB v33.0 | 1 | 0 | 4.84 | 0.477333 | 0.052912 | 0.054367 | 0.764126 | 0.069798 | 0.070458 | 0 | 0.84 | 0.84 | 1 |  | Asahi India Glass Limited | AIS Green Tinted | 14542805 |  | 256 | 1510862542 | 0 | 0.764126 | 0.477333 | 0
3025 | Green_50.GRD | IGDB v48.0 | 1 | 0 | 4.6228 | 0.482083 | 0.057344 | 0.055544 | 0.775716 | 0.073408 | 0.07258 | 0 | 0.84 | 0.84 | 1.000345 |  | Guardian | 5mm Green Float Glass | 14739671 | # | 256 | 1510862464 | 0 | 0.775716 | 0.482083 | 0
17004 | GREEN_6.AIS | IGDB v32.0 | 1 | 0 | 5.753 | 0.419943 | 0.047889 | 0.049018 | 0.73502 | 0.06598 | 0.066568 | 0 | 0.84 | 0.84 | 1 |  | Asahi India Glass Limited | AIS Green | 14345422 |  | 256 | 1510862538 | 0 | 0.73502 | 0.419943 | 0
1604 | Green_6.CSG | IGDB v17.3 | 1 | 0 | 5.913 | 0.449284 | 0.054869 | 0.052989 | 0.754068 | 0.070007 | 0.068828 | 0 | 0.84 | 0.84 | 1 |  | China Southern Glass (CSG) | Green Float Glass | 14411475 | # | 256 | 1510862493 | 0 | 0.754068 | 0.449284 | 0
3026 | Green_60.GRD | IGDB v48.0 | 1 | 0 | 5.6134 | 0.432338 | 0.055556 | 0.053623 | 0.748975 | 0.071559 | 0.07059 | 0 | 0.84 | 0.84 | 1.000345 |  | Guardian | 6mm Green Float Glass | 14542545 | # | 256 | 1510862463 | 0 | 0.748975 | 0.432338 | 0
1605 | Green_8.CSG | IGDB v17.3 | 1 | 0 | 7.786 | 0.376535 | 0.053267 | 0.050268 | 0.70492 | 0.067812 | 0.065653 | 0 | 0.84 | 0.84 | 1 |  | China Southern Glass (CSG) | Green Float Glass | 13951432 | # | 256 | 1510862494 | 0 | 0.70492 | 0.376535 | 0
3027 | Green_80.grd | IGDB v48.0 | 1 | 0 | 7.4676 | 0.360192 | 0.053196 | 0.051085 | 0.701676 | 0.068455 | 0.067246 | 0 | 0.84 | 0.84 | 1.000345 |  | Guardian | 8mm Green Float Glass | 14082501 | # | 256 | 1510862509 | 0 | 0.701676 | 0.360192 | 0
18024 | Green-3_035SGP_E366-3.CIG | IGDB v80.0 | 1 | 0 | 7.09 | 0.206692 | 0.161072 | 0.444652 | 0.555217 | 0.117982 | 0.131135 | 0 | 0.844601 | 0.844601 | 0.736 |  | Cardinal Glass Industries | Green-3 / 0.035 SGP / E366-3 (3) | 12503481 | # | 256 | 1675888679 | 0 | 0.555217 | 0.206692 | 0
18036 | Green-3_060PVB_E366-3.CIG | IGDB v37.0 | 1 | 0 | 7.7 | 0.207251 | 0.164136 | 0.44407 | 0.558478 | 0.120077 | 0.130404 | 0 | 0.844601 | 0.844601 | 0.577 |  | Cardinal Glass Industries | Green-3 / 0.060 PVB / E366-3 (3) | 12437945 | # | 256 | 1510863407 | 0 | 0.558478 | 0.207251 | 0
18177 | Green-3_090PVB_E270-3.CIG | IGDB v58.0 | 1 | 0 | 8.3 | 0.280261 | 0.156758 | 0.407358 | 0.674792 | 0.089335 | 0.093074 | 0 | 0.84 | 0.84 | 0.494 |  | Cardinal Glass Industries | Green-3 / .090 PVB / E270-3 (3) | 13032394 | # | 256 | 1513283439 | 0 | 0.674792 | 0.280261 | 0
18037 | Green-3_090PVB_E366-3.CIG | IGDB v37.0 | 1 | 0 | 8.5 | 0.207501 | 0.157692 | 0.444904 | 0.557031 | 0.117437 | 0.127714 | 0 | 0.844601 | 0.844601 | 0.5 |  | Cardinal Glass Industries | Green-3 / 0.090 PVB / E366-3 (3) | 12503481 | # | 256 | 1510863408 | 0 | 0.557031 | 0.207501 | 0
18178 | Green-3_090SGP_E270-3.CIG | IGDB v58.0 | 1 | 0 | 8.3 | 0.280712 | 0.151619 | 0.410216 | 0.674548 | 0.086224 | 0.091875 | 0 | 0.84 | 0.84 | 0.559 |  | Cardinal Glass Industries | Green-3 / .090 SGP / E270-3 (3) | 13097930 | # | 256 | 1513283439 | 0 | 0.674548 | 0.280712 | 0
12274 | Green4mm.grl | IGDB v18.0 | 1 | 0 | 3.8354 | 0.539948 | 0.059317 | 0.057915 | 0.805086 | 0.075507 | 0.074891 | 0 | 0.84 | 0.84 | 1.000345 |  | Guardian Latin America | Green Float Glass | 15068125 | # | 256 | 1510862504 | 0 | 0.805086 | 0.539948 | 0
18025 | Green-5_035SGP_E366-5.CIG | IGDB v37.0 | 1 | 0 | 10.29 | 0.191382 | 0.134523 | 0.414334 | 0.526447 | 0.116988 | 0.130726 | 0 | 0.844601 | 0.844601 | 0.802 |  | Cardinal Glass Industries | Green-5 / 0.035 SGP / E366-5 (3) | 12305841 | # | 256 | 1510863408 | 0 | 0.526447 | 0.191382 | 0
18038 | Green-5_060PVB_E366-5.CIG | IGDB v37.0 | 1 | 0 | 10.9 | 0.193091 | 0.128875 | 0.413533 | 0.53209 | 0.11217 | 0.125831 | 0 | 0.844601 | 0.844601 | 0.659 |  | Cardinal Glass Industries | Green-5 / 0.060 PVB / E366-5 (3) | 12306097 | # | 256 | 1510863408 | 0 | 0.53209 | 0.193091 | 0
18179 | Green-5_075Van_E270-5.CIG | IGDB v58.0 | 1 | 0 | 11.1 | 0.240976 | 0.101753 | 0.358666 | 0.620635 | 0.089353 | 0.093756 | 0 | 0.84 | 0.84 | 0.655 |  | Cardinal Glass Industries | Green-5 / .075 Vanceva / E270-5 (3) | 12440767 | # | 256 | 1513283439 | 0 | 0.620635 | 0.240976 | 0
18180 | Green-5_075Van_E366-5.CIG | IGDB v58.0 | 1 | 0 | 11.1 | 0.188971 | 0.110947 | 0.405859 | 0.521793 | 0.118555 | 0.143073 | 0 | 0.84 | 0.84 | 0.655 |  | Cardinal Glass Industries | Green-5 / .075 Vanceva / E366-5 (3) | 12043695 | # | 256 | 1513283438 | 0 | 0.521793 | 0.188971 | 0
18181 | Green-5_090PVB_E270-5.CIG | IGDB v58.0 | 1 | 0 | 11.7 | 0.246548 | 0.100303 | 0.356428 | 0.628594 | 0.085058 | 0.089611 | 0 | 0.84 | 0.84 | 0.579 |  | Cardinal Glass Industries | Green-5 / .090 PVB / E270-5 (3) | 12637632 | # | 256 | 1513283438 | 0 | 0.628594 | 0.246548 | 0
18039 | Green-5_090PVB_E366-5.CIG | IGDB v37.0 | 1 | 0 | 11.7 | 0.19253 | 0.125481 | 0.413894 | 0.530902 | 0.112355 | 0.126688 | 0 | 0.844601 | 0.844601 | 0.58 |  | Cardinal Glass Industries | Green-5 / 0.090 PVB / E366-5 (3) | 12306097 | # | 256 | 1510863408 | 0 | 0.530902 | 0.19253 | 0
18182 | Green-5_090SGP_E270-5.CIG | IGDB v58.0 | 1 | 0 | 11.7 | 0.246405 | 0.099944 | 0.356256 | 0.627129 | 0.086291 | 0.09074 | 0 | 0.84 | 0.84 | 0.641 |  | Cardinal Glass Industries | Green-5 / .090 SGP / E270-5 (3) | 12637632 | # | 256 | 1513283438 | 0 | 0.627129 | 0.246405 | 0
9844 | GREEN6.lof | IGDB v17.4 | 1 | 0 | 5.66 | 0.456459 | 0.054791 | 0.054791 | 0.763761 | 0.071012 | 0.071012 | 0 | 0.84 | 0.84 | 1 |  | Pilkington North America | Optifloat? Green | 14673876 | # | 256 | 1510862498 | 0 | 0.763761 | 0.456459 | 0
18026 | Green-6_035SGP_E366-6.CIG | IGDB v37.0 | 1 | 0 | 12.29 | 0.185211 | 0.098198 | 0.379085 | 0.514862 | 0.104831 | 0.129016 | 0 | 0.844601 | 0.844601 | 0.829 |  | Cardinal Glass Industries | Green-6 / 0.035 SGP / E366-6 (3) | 12174254 | # | 256 | 1510863409 | 0 | 0.514862 | 0.185211 | 0
18040 | Green-6_060PVB_E366-6.CIG | IGDB v37.0 | 1 | 0 | 12.9 | 0.187482 | 0.094536 | 0.378067 | 0.521685 | 0.098933 | 0.123032 | 0 | 0.844601 | 0.844601 | 0.696 |  | Cardinal Glass Industries | Green-6 / 0.060 PVB / E366-6 (3) | 12174511 | # | 256 | 1510863409 | 0 | 0.521685 | 0.187482 | 0
18183 | Green-6_090PVB_E270-6.CIG | IGDB v58.0 | 1 | 0 | 13.7 | 0.22558 | 0.083114 | 0.340136 | 0.606329 | 0.076709 | 0.090443 | 0 | 0.84 | 0.84 | 0.617 |  | Cardinal Glass Industries | Green-6 / .090 PVB / E270-6 (3) | 12309434 | # | 256 | 1513283437 | 0 | 0.606329 | 0.22558 | 0
18041 | Green-6_090PVB_E366-6.CIG | IGDB v37.0 | 1 | 0 | 13.7 | 0.186454 | 0.091327 | 0.377207 | 0.520107 | 0.098464 | 0.122793 | 0 | 0.844601 | 0.844601 | 0.617 |  | Cardinal Glass Industries | Green-6 / 0.090 PVB / E366-6 (3) | 12108975 | # | 256 | 1510863409 | 0 | 0.520107 | 0.186454 | 0
18184 | Green-6_090SGP_E270-6.CIG | IGDB v58.0 | 1 | 0 | 13.7 | 0.228901 | 0.086714 | 0.338637 | 0.606711 | 0.081822 | 0.092062 | 0 | 0.84 | 0.84 | 0.677 |  | Cardinal Glass Industries | Green-6 / .090 SGP / E270-6 (3) | 12374715 | # | 256 | 1513283436 | 0 | 0.606711 | 0.228901 | 0
18129 | Green-6_090SGP_E366-4.CIG | IGDB v39.0 | 1 | 0 | 11.9 | 0.182977 | 0.089708 | 0.40779 | 0.521132 | 0.092223 | 0.108909 | 0 | 0.844601 | 0.844601 | 0.646 |  | Cardinal Glass Industries | Green-6 / 0.090 SGP / E366-4 (3) | 11978158 | # | 256 | 1510863421 | 0 | 0.521132 | 0.182977 | 0
12276 | Green6mm.grl | IGDB v18.0 | 1 | 0 | 5.842 | 0.433996 | 0.055325 | 0.053652 | 0.75335 | 0.071844 | 0.070951 | 0 | 0.84 | 0.84 | 1.000345 |  | Guardian Latin America | Green Float Glass | 14608081 | # | 256 | 1510862504 | 0 | 0.75335 | 0.433996 | 0
20729 | greenchroma_6.oag | IGDB v68.0 | 1 | 0 | 5.85 | 0.218781 | 0.210434 | 0.183597 | 0.22164 | 0.065915 | 0.31646 | 0 | 0.572182 | 0.841087 | 1 |  | AGC Obeikan Glass | Sunlux GreenChroma 6 mm | 8224902 | # | 256 | 1586299487 | 0 | 0.22164 | 0.218781 | 0
20730 | greenchroma_8.oag | IGDB v68.0 | 1 | 0 | 7.85 | 0.210914 | 0.210283 | 0.177045 | 0.219303 | 0.065844 | 0.310957 | 0 | 0.572182 | 0.841087 | 1 |  | AGC Obeikan Glass | Sunlux GreenChroma 8 mm | 8159365 | # | 256 | 1586299487 | 0 | 0.219303 | 0.210914 | 0
2173 | GREEN-SGP-E366 - 11.7.CIG | IGDB v20.0 | 1 | 0 | 11.7 | 0.200454 | 0.112132 | 0.389075 | 0.546101 | 0.100665 | 0.111202 | 0 | 0.84 | 0.84 | 0.643 |  | Cardinal Glass Industries | Green-5 / 0.090 SGP / E366-5 (Embedded) | 12437684 | # | 256 | 1510863305 | 0 | 0.546101 | 0.200454 | 0
2174 | GREEN-SGP-E366 - 13.6.CIG | IGDB v20.0 | 1 | 0 | 13.6 | 0.18989 | 0.100708 | 0.369399 | 0.522269 | 0.0997 | 0.111192 | 0 | 0.84 | 0.84 | 0.673 |  | Cardinal Glass Industries | Green-6 / 0.090 SGP / E366-6 (Embedded) | 12108976 | # | 256 | 1510863305 | 0 | 0.522269 | 0.18989 | 0
2172 | GREEN-SGP-E366 - 8.6.CIG | IGDB v20.0 | 1 | 0 | 8.6 | 0.207714 | 0.167611 | 0.44449 | 0.556252 | 0.10056 | 0.111874 | 0 | 0.84 | 0.84 | 0.573 |  | Cardinal Glass Industries | Green-3 / 0.090 SGP / E366-3 (Embedded) | 12503228 | # | 256 | 1510863305 | 0 | 0.556252 | 0.207714 | 0
28755 | Grey Vitralite_10.EFG | IGDB v92.0 | 1 | 0 | 9.76 | 0.259857 | 0.045422 | 0.043104 | 0.260831 | 0.046075 | 0.043545 | 0 | 0.84 | 0.84 | 1 |  | Emirates Float Glass.LLC | Grey Vitralite 10mm | 9472907 | # | 256 | 1686340952 | 0 | 0.260831 | 0.259857 | 0
28756 | Grey Vitralite_12.EFG | IGDB v92.0 | 1 | 0 | 11.83 | 0.198365 | 0.043562 | 0.041605 | 0.193876 | 0.043977 | 0.041916 | 0 | 0.84 | 0.84 | 1 |  | Emirates Float Glass.LLC | Grey Vitralite 12mm | 8419705 | # | 256 | 1686340952 | 0 | 0.193876 | 0.198365 | 0
28751 | Grey Vitralite_3.EFG | IGDB v92.0 | 1 | 0 | 2.87 | 0.621029 | 0.060254 | 0.05864 | 0.633779 | 0.061941 | 0.060255 | 0 | 0.84 | 0.84 | 1 |  | Emirates Float Glass.LLC | Grey Vitralite 3mm | 13750480 | # | 256 | 1686340952 | 0 | 0.633779 | 0.621029 | 0
28752 | Grey Vitralite_4.EFG | IGDB v92.0 | 1 | 0 | 3.93 | 0.54441 | 0.055571 | 0.05408 | 0.557948 | 0.057085 | 0.05549 | 0 | 0.84 | 0.84 | 1 |  | Emirates Float Glass.LLC | Grey Vitralite 4mm | 13092292 | # | 256 | 1686340953 | 0 | 0.557948 | 0.54441 | 0
28753 | Grey Vitralite_6.EFG | IGDB v92.0 | 1 | 0 | 5.8 | 0.427113 | 0.050752 | 0.048743 | 0.43576 | 0.05183 | 0.049613 | 0 | 0.84 | 0.84 | 1 |  | Emirates Float Glass.LLC | Grey Vitralite 6mm | 11776175 | # | 256 | 1686340953 | 0 | 0.43576 | 0.427113 | 0
28754 | Grey Vitralite_8.EFG | IGDB v92.0 | 1 | 0 | 7.77 | 0.325065 | 0.046336 | 0.044953 | 0.34071 | 0.047254 | 0.045876 | 0 | 0.84 | 0.84 | 1 |  | Emirates Float Glass.LLC | Grey Vitralite 8mm | 10657436 | # | 256 | 1686340953 | 0 | 0.34071 | 0.325065 | 0
1641 | Grey_10.CSG | IGDB v17.5 | 1 | 0 | 9.83 | 0.27511 | 0.047437 | 0.047514 | 0.278491 | 0.048083 | 0.048162 | 0 | 0.84 | 0.84 | 1 |  | China Southern Glass (CSG) | Grey Float Glass | 9801870 | # | 256 | 1510862500 | 0 | 0.278491 | 0.27511 | 0
1642 | Grey_6.CSG | IGDB v17.5 | 1 | 0 | 5.93 | 0.453922 | 0.052197 | 0.051421 | 0.437351 | 0.05273 | 0.051021 | 0 | 0.84 | 0.84 | 1 |  | China Southern Glass (CSG) | Grey Float Glass | 11776176 | # | 256 | 1510862500 | 0 | 0.437351 | 0.453922 | 0
1643 | Grey_8.CSG | IGDB v17.5 | 1 | 0 | 7.87 | 0.367096 | 0.050494 | 0.049594 | 0.348356 | 0.050489 | 0.048749 | 0 | 0.84 | 0.84 | 1 |  | China Southern Glass (CSG) | Grey Float Glass | 10657696 | # | 256 | 1510862500 | 0 | 0.348356 | 0.367096 | 0
9836 | GREY10.LOF | IGDB v11.4 | 1 | 0 | 9.398 | 0.255303 | 0.045643 | 0.045643 | 0.27555 | 0.046822 | 0.046822 | 0 | 0.84 | 0.84 | 1 |  | Pilkington North America | Optifloat? Grey | 9670543 | # | 256 | 1510862459 | 0 | 0.27555 | 0.255303 | 0
9837 | GREY12.LOF | IGDB v11.4 | 1 | 0 | 12.4968 | 0.17111 | 0.043939 | 0.043939 | 0.185942 | 0.044912 | 0.044912 | 0 | 0.84 | 0.84 | 1 |  | Pilkington North America | Optifloat? Grey | 8222583 | # | 256 | 1510862459 | 0 | 0.185942 | 0.17111 | 0
9831 | GREY3.LOF | IGDB v11.4 | 1 | 0 | 3.2004 | 0.585316 | 0.05851 | 0.05851 | 0.607997 | 0.060761 | 0.060761 | 0 | 0.84 | 0.84 | 1 |  | Pilkington North America | Optifloat? Grey | 13553100 | # | 256 | 1510862460 | 0 | 0.607997 | 0.585316 | 0
18027 | Grey-3_035SGP_E366-3.CIG | IGDB v37.0 | 1 | 0 | 7.1 | 0.166125 | 0.230316 | 0.440333 | 0.414755 | 0.080374 | 0.122265 | 0 | 0.844601 | 0.844601 | 0.736 |  | Cardinal Glass Industries | Grey-3 / 0.035 SGP / E366-3 (3) | 11120297 | # | 256 | 1510863410 | 0 | 0.414755 | 0.166125 | 0
18042 | Grey-3_060PVB_E366-3.CIG | IGDB v37.0 | 1 | 0 | 7.7 | 0.164632 | 0.228782 | 0.450261 | 0.417545 | 0.081253 | 0.121477 | 0 | 0.844601 | 0.844601 | 0.577 |  | Cardinal Glass Industries | Grey-3 / 0.060 PVB / E366-3 (3) | 11120553 | # | 256 | 1510863410 | 0 | 0.417545 | 0.164632 | 0
18185 | Grey-3_090PVB_E270-3.CIG | IGDB v58.0 | 1 | 0 | 8.3 | 0.225395 | 0.171239 | 0.404517 | 0.484865 | 0.068349 | 0.082543 | 0 | 0.84 | 0.84 | 0.494 |  | Cardinal Glass Industries | Grey-3 / .090 PVB / E270-3 (3) | 11451316 | # | 256 | 1513283435 | 0 | 0.484865 | 0.225395 | 0
18043 | Grey-3_090PVB_E366-3.CIG | IGDB v37.0 | 1 | 0 | 8.5 | 0.163736 | 0.219253 | 0.447207 | 0.414607 | 0.081149 | 0.121307 | 0 | 0.844601 | 0.844601 | 0.5 |  | Cardinal Glass Industries | Grey-3 / 0.090 PVB / E366-3 (3) | 11120296 | # | 256 | 1510863410 | 0 | 0.414607 | 0.163736 | 0
18186 | Grey-3_090SGP_E270-3.CIG | IGDB v58.0 | 1 | 0 | 8.3 | 0.227336 | 0.171604 | 0.406239 | 0.484747 | 0.068655 | 0.083135 | 0 | 0.84 | 0.84 | 0.559 |  | Cardinal Glass Industries | Grey-3 / .090 SGP / E270-3 (3) | 11516852 | # | 256 | 1513283435 | 0 | 0.484747 | 0.227336 | 0
9832 | GREY4.LOF | IGDB v105.0 | 1 | 0 | 3.88 | 0.527594 | 0.053801 | 0.056007 | 0.558403 | 0.056561 | 0.058577 | 0 | 0.84 | 0.84 | 1 |  | Pilkington North America | Optifloat? Grey | 13092292 | # | 256 | 1754504752 | 0 | 0.558403 | 0.527594 | 0
18187 | Grey-4_090PVB_E270-4.CIG | IGDB v58.0 | 1 | 0 | 10.1 | 0.204331 | 0.144109 | 0.373011 | 0.448318 | 0.060566 | 0.079937 | 0 | 0.84 | 0.84 | 0.543 |  | Cardinal Glass Industries | Grey-4 / .090 PVB / E270-4 (3) | 10925230 | # | 256 | 1513283435 | 0 | 0.448318 | 0.204331 | 0
18188 | Grey-4_090PVB_E366-4.CIG | IGDB v58.0 | 1 | 0 | 10.1 | 0.149436 | 0.166465 | 0.420194 | 0.37663 | 0.078219 | 0.134915 | 0 | 0.84 | 0.84 | 0.543 |  | Cardinal Glass Industries | Grey-4 / .090 PVB / E366-4 (3) | 10659744 | # | 256 | 1513283433 | 0 | 0.37663 | 0.149436 | 0
9833 | GREY5.LOF | IGDB v11.4 | 1 | 0 | 4.699 | 0.476902 | 0.053187 | 0.053187 | 0.501858 | 0.05513 | 0.05513 | 0 | 0.84 | 0.84 | 1 |  | Pilkington North America | Optifloat? Grey | 12500155 | # | 256 | 1510862460 | 0 | 0.501858 | 0.476902 | 0
18192 | Grey-5_ 090SGP_ 270-5.CIG | IGDB v58.0 | 1 | 0 | 11.7 | 0.193194 | 0.151067 | 0.35364 | 0.416221 | 0.058866 | 0.080876 | 0 | 0.84 | 0.84 | 0.641 |  | Cardinal Glass Industries | Grey-5 / .090 SGP / E270-5 (3) | 10661545 | # | 256 | 1513283433 | 0 | 0.416221 | 0.193194 | 0
18028 | Grey-5_035SGP_E366-5.CIG | IGDB v37.0 | 1 | 0 | 10.3 | 0.139099 | 0.183679 | 0.408005 | 0.348368 | 0.068904 | 0.116253 | 0 | 0.844601 | 0.844601 | 0.802 |  | Cardinal Glass Industries | Grey-5 / 0.035 SGP / E366-5 (3) | 10461595 | # | 256 | 1510863410 | 0 | 0.348368 | 0.139099 | 0
18044 | Grey-5_060PVB_E366-5.CIG | IGDB v37.0 | 1 | 0 | 10.9 | 0.138542 | 0.177887 | 0.410581 | 0.348946 | 0.068864 | 0.115875 | 0 | 0.844601 | 0.844601 | 0.659 |  | Cardinal Glass Industries | Grey-5 / 0.060 PVB / E366-5 (3) | 10396059 | # | 256 | 1510863411 | 0 | 0.348946 | 0.138542 | 0
18189 | Grey-5_075Van_E270-5.CIG | IGDB v58.0 | 1 | 0 | 11.1 | 0.190217 | 0.139346 | 0.351364 | 0.411909 | 0.060981 | 0.085809 | 0 | 0.84 | 0.84 | 0.655 |  | Cardinal Glass Industries | Grey-5 / .075 Vanceva Storm / E270-5 (3) | 10464682 | # | 256 | 1513283434 | 0 | 0.411909 | 0.190217 | 0
18190 | Grey-5_075Van_E366-5.CIG | IGDB v58.0 | 1 | 0 | 11.1 | 0.13856 | 0.162176 | 0.401574 | 0.347347 | 0.076469 | 0.132921 | 0 | 0.84 | 0.84 | 0.655 |  | Cardinal Glass Industries | Grey-5 / .075 Vanceva Storm / E366-5 (3) | 10068379 | # | 256 | 1513283432 | 0 | 0.347347 | 0.13856 | 0
18191 | Grey-5_090PVB_E270-5.CIG | IGDB v58.0 | 1 | 0 | 11.7 | 0.193161 | 0.145931 | 0.349371 | 0.416714 | 0.059151 | 0.081577 | 0 | 0.84 | 0.84 | 0.579 |  | Cardinal Glass Industries | Grey-5 / .090 PVB / E270-5 (3) | 10596010 | # | 256 | 1513283434 | 0 | 0.416714 | 0.193161 | 0
18045 | Grey-5_090PVB_E366-5.CIG | IGDB v37.0 | 1 | 0 | 11.7 | 0.138779 | 0.171628 | 0.407362 | 0.348223 | 0.068587 | 0.115487 | 0 | 0.844601 | 0.844601 | 0.58 |  | Cardinal Glass Industries | Grey-5 / 0.090 PVB / E366-5 (3) | 10396059 | # | 256 | 1510863411 | 0 | 0.348223 | 0.138779 | 0
9834 | GREY6.LOF | IGDB v14.6 | 1 | 0 | 5.918 | 0.40821 | 0.050381 | 0.050381 | 0.43843 | 0.052314 | 0.052314 | 0 | 0.84 | 0.84 | 1 |  | Pilkington North America | Optifloat? Grey | 11710897 | # | 256 | 1510862467 | 0 | 0.43843 | 0.40821 | 0
18029 | Grey-6_035SGP_E366-6.CIG | IGDB v37.0 | 1 | 0 | 12.29 | 0.11725 | 0.120832 | 0.374813 | 0.295992 | 0.059792 | 0.115675 | 0 | 0.844601 | 0.844601 | 0.829 |  | Cardinal Glass Industries | Grey-6 / 0.035 SGP / E366-6 (3) | 9672081 | # | 256 | 1510863411 | 0 | 0.295992 | 0.11725 | 0
18046 | Grey-6_060PVB_E366-6.CIG | IGDB v37.0 | 1 | 0 | 12.9 | 0.119143 | 0.116106 | 0.374986 | 0.300008 | 0.059316 | 0.116069 | 0 | 0.844601 | 0.844601 | 0.696 |  | Cardinal Glass Industries | Grey-6 / 0.060 PVB / E366-6 (3) | 9672337 | # | 256 | 1510863412 | 0 | 0.300008 | 0.119143 | 0
18193 | Grey-6_090PVB_E270-6.CIG | IGDB v58.0 | 1 | 0 | 13.7 | 0.165268 | 0.12603 | 0.336871 | 0.358346 | 0.056546 | 0.080058 | 0 | 0.84 | 0.84 | 0.617 |  | Cardinal Glass Industries | Grey-6 / .090 PVB / E270-6 (3) | 9937822 | # | 256 | 1513283435 | 0 | 0.358346 | 0.165268 | 0
18047 | Grey-6_090PVB_E366-6.CIG | IGDB v37.0 | 1 | 0 | 13.7 | 0.11854 | 0.113003 | 0.370519 | 0.298407 | 0.058315 | 0.111138 | 0 | 0.844601 | 0.844601 | 0.617 |  | Cardinal Glass Industries | Grey-6 / 0.090 PVB / E366-6 (3) | 9672337 | # | 256 | 1510863412 | 0 | 0.298407 | 0.11854 | 0
18194 | Grey-6_090SGP_E270-6.CIG | IGDB v58.0 | 1 | 0 | 13.7 | 0.167017 | 0.12292 | 0.337366 | 0.358294 | 0.053806 | 0.07936 | 0 | 0.84 | 0.84 | 0.677 |  | Cardinal Glass Industries | Grey-6 / .090 SGP / E270-6 (3) | 10003358 | # | 256 | 1513283434 | 0 | 0.358294 | 0.167017 | 0
18130 | Grey-6_090SGP_E366-4.CIG | IGDB v39.0 | 1 | 0 | 11.9 | 0.131111 | 0.08761 | 0.515652 | 0.33124 | 0.039787 | 0.010764 | 0 | 0.844601 | 0.844601 | 0.646 |  | Cardinal Glass Industries | Grey-6 / 0.090 SGP / E366-4 (3) | 9936280 | # | 256 | 1510863422 | 0 | 0.33124 | 0.131111 | 0
9835 | GREY8.LOF | IGDB v11.4 | 1 | 0 | 7.9502 | 0.308754 | 0.04709 | 0.04709 | 0.331382 | 0.048457 | 0.048457 | 0 | 0.84 | 0.84 | 1 |  | Pilkington North America | Optifloat? Grey | 10460059 | # | 256 | 1510862460 | 0 | 0.331382 | 0.308754 | 0
2176 | GREY-SGP-E366 - 10.1.CIG | IGDB v20.0 | 1 | 0 | 10.1 | 0.157042 | 0.192519 | 0.410238 | 0.387637 | 0.070579 | 0.103396 | 0 | 0.84 | 0.84 | 0.607 |  | Cardinal Glass Industries | Grey-4 / 0.090 SGP / E366-4 (Embedded) | 10856867 | # | 256 | 1510863305 | 0 | 0.387637 | 0.157042 | 0
2177 | GREY-SGP-E366 - 11.7.CIG | IGDB v20.0 | 1 | 0 | 11.7 | 0.139822 | 0.157672 | 0.388061 | 0.347759 | 0.064991 | 0.101675 | 0 | 0.84 | 0.84 | 0.643 |  | Cardinal Glass Industries | Grey-5 / 0.090 SGP / E366-5 (Embedded) | 10330523 | # | 256 | 1510863305 | 0 | 0.347759 | 0.139822 | 0
2178 | GREY-SGP-E366 - 13.6.CIG | IGDB v20.0 | 1 | 0 | 13.6 | 0.124216 | 0.135235 | 0.368317 | 0.308186 | 0.065063 | 0.100944 | 0 | 0.84 | 0.84 | 0.673 |  | Cardinal Glass Industries | Grey-6 / 0.090 SGP / E366-6 (Embedded) | 9803922 | # | 256 | 1510863306 | 0 | 0.308186 | 0.124216 | 0
2175 | GREY-SGP-E366 - 8.6.CIG | IGDB v20.0 | 1 | 0 | 8.6 | 0.167758 | 0.217606 | 0.437978 | 0.416044 | 0.078729 | 0.10654 | 0 | 0.84 | 0.84 | 0.573 |  | Cardinal Glass Industries | Grey-3 / 0.090 SGP / E366-3 (Embedded) | 11185834 | # | 256 | 1510863306 | 0 | 0.416044 | 0.167758 | 0
25092 | GRL_090PVB_SB60CLRLAM_3.VTA | IGDB v60.0 | 1 | 0 | 8.83412 | 0.094456 | 0.05583 | 0.326764 | 0.195015 | 0.046583 | 0.066658 | 0 | 0.84 | 0.84 | 0.503634 |  | Vitro formerly PPG | 3mmGrayliteII_090PVB_3mmSB60(3)Clear | 7699319 | # | 256 | 1538271273 | 0 | 0.195015 | 0.094456 | 0
25088 | GRL_090PVB_SB60CLRLAM_5.VTA | IGDB v60.0 | 1 | 0 | 11.62812 | 0.052478 | 0.046351 | 0.291411 | 0.109288 | 0.044167 | 0.065098 | 0 | 0.84 | 0.84 | 0.572862 |  | Vitro formerly PPG | 5mmGrayliteII_090PVB_5mmSB60(3)Clear | 5856858 | # | 256 | 1538271272 | 0 | 0.109288 | 0.052478 | 0
25084 | GRL_090PVB_SB60CLRLAM_6.VTA | IGDB v60.0 | 1 | 0 | 13.60932 | 0.034737 | 0.044007 | 0.269522 | 0.072605 | 0.043555 | 0.064549 | 0 | 0.84 | 0.84 | 0.610937 |  | Vitro formerly PPG | 6mmGrayliteII_090PVB_6mmSB60(3)Clear | 4803913 | # | 256 | 1538271270 | 0 | 0.072605 | 0.034737 | 0
25278 | GRL_090PVB_SB70CLRLAM_3.VTA | IGDB v93.0 | 1 | 0 | 8.8432 | 0.055492 | 0.064961 | 0.426146 | 0.151252 | 0.052491 | 0.131178 | 0 | 0.84 | 0.84 | 0.503103 |  | Vitro formerly PPG | 3mmGrayliteII_090PVB_3mmSB70(3)Clear | 6843753 | # | 256 | 1696555406 | 0 | 0.151252 | 0.055492 | 0
25274 | GRL_090PVB_SB70LAM_5.VTA | IGDB v91.0 | 1 | 0 | 11.6272 | 0.035655 | 0.049752 | 0.424968 | 0.096597 | 0.046117 | 0.140845 | 0 | 0.84 | 0.84 | 0.572143 |  | Vitro formerly PPG | 5mmGrayliteII_090PVB_5mmSB70(3) | 5527637 | # | 256 | 1686338362 | 0 | 0.096597 | 0.035655 | 0
25270 | GRL_090PVB_SB70LAM_6.VTA | IGDB v91.0 | 1 | 0 | 13.6084 | 0.023598 | 0.045651 | 0.396886 | 0.064117 | 0.044437 | 0.13953 | 0 | 0.84 | 0.84 | 0.610168 |  | Vitro formerly PPG | 6mmGrayliteII_090PVB_6mmSB70(3) | 4474949 | # | 256 | 1686338362 | 0 | 0.064117 | 0.023598 | 0
25091 | GRL_090SG_SB60CLRLAM_3.VTA | IGDB v103.0 | 1 | 0 | 8.84428 | 0.094113 | 0.055672 | 0.326752 | 0.192523 | 0.046485 | 0.066606 | 0 | 0.84 | 0.84 | 0.503634 |  | Vitro formerly PPG | 3mmGrayliteII_090SG_3mmSB60(3)Clear | 7699062 | # | 256 | 1739489596 | 0 | 0.192523 | 0.094113 | 0
25087 | GRL_090SG_SB60CLRLAM_5.VTA | IGDB v103.0 | 1 | 0 | 11.63828 | 0.052306 | 0.046256 | 0.291408 | 0.107898 | 0.044143 | 0.065074 | 0 | 0.84 | 0.84 | 0.571131 |  | Vitro formerly PPG | 5mmGrayliteII_090SG_5mmSB60(3)Clear | 5856601 | # | 256 | 1739489596 | 0 | 0.107898 | 0.052306 | 0
25083 | GRL_090SG_SB60CLRLAM_6.VTA | IGDB v103.0 | 1 | 0 | 13.61948 | 0.034639 | 0.043951 | 0.269521 | 0.071676 | 0.04353 | 0.064545 | 0 | 0.84 | 0.84 | 0.609206 |  | Vitro formerly PPG | 6mmGrayliteII_090SG_6mmSB60(3)Clear | 4803657 | # | 256 | 1739489596 | 0 | 0.071676 | 0.034639 | 0
25277 | GRL_090SG_SB70CLRLAM_3.VTA | IGDB v93.0 | 1 | 0 | 8.8432 | 0.055199 | 0.064749 | 0.426145 | 0.149476 | 0.052262 | 0.131161 | 0 | 0.84 | 0.84 | 0.503103 |  | Vitro formerly PPG | 3mmGrayliteII_090SG_3mmSB70(3)Clear | 6843753 | # | 256 | 1696555406 | 0 | 0.149476 | 0.055199 | 0
25273 | GRL_090SG_SB70LAM_5.VTA | IGDB v91.0 | 1 | 0 | 11.6372 | 0.03557 | 0.049643 | 0.424967 | 0.095357 | 0.046036 | 0.140839 | 0 | 0.84 | 0.84 | 0.571281 |  | Vitro formerly PPG | 5mmGrayliteII_090SG_5mmSB70(3) | 5527637 | # | 256 | 1686338362 | 0 | 0.095357 | 0.03557 | 0
25269 | GRL_090SG_SB70LAM_6.VTA | IGDB v91.0 | 1 | 0 | 13.618401 | 0.02355 | 0.045589 | 0.396883 | 0.063297 | 0.044412 | 0.139524 | 0 | 0.84 | 0.84 | 0.609301 |  | Vitro formerly PPG | 6mmGrayliteII_090SG_6mmSB70(3) | 4474949 | # | 256 | 1686338362 | 0 | 0.063297 | 0.02355 | 0
12783 | GrnSMGII_5.grs | IGDB v34.0 | 1 | 0 | 4.7498 | 0.414445 | 0.055088 | 0.052987 | 0.734145 | 0.07109 | 0.069852 | 0 | 0.84 | 0.84 | 1.000345 |  | Guardian Asia | Green SMGII Glass 5 mm | 14345422 | # | 256 | 1510862557 | 0 | 0.734145 | 0.414445 | 0
12784 | GrnSMGII_6.grs | IGDB v34.0 | 1 | 0 | 5.75 | 0.365975 | 0.053503 | 0.051279 | 0.701349 | 0.068951 | 0.067526 | 0 | 0.84 | 0.84 | 1.000345 |  | Guardian Asia | Green SMGII Glass 6 mm | 14016711 | # | 256 | 1510862556 | 0 | 0.701349 | 0.365975 | 0
238 | GSG10_3.sgf | IGDB v91.0 | 1 | 0 | 3.2512 | 0.110472 | 0.277665 | 0.31025 | 0.049341 | 0.106813 | 0.099949 | 0 | 0.84 | 0.827 | 0.965 |  | Saint-Gobain Solar Gard LLC | Grey/Silver/Grey 10 | 4669753 | # | 256 | 1686338368 | 0 | 0.049341 | 0.110472 | 0
2225 | Gy90sb10.PGT | IGDB v13.5 | 1 | 0 | 10.241 | 0.237822 | 0.162722 | 0.296448 | 0.490288 | 0.068756 | 0.079212 | 0 | 0.84 | 0.84 | 0.546 |  | PGT Industries | PGT Gray low e.043 Lami10 | 11844534 | # | 256 | 1510863259 | 0 | 0.490288 | 0.237822 | 0
3191 | GyLam33.4.GRD | IGDB v15.0 | 1 | 0 | 9.3472 | 0.456878 | 0.054721 | 0.052065 | 0.444233 | 0.055422 | 0.051757 | 0 | 0.84 | 0.84 | 0.74074 |  | Guardian | Gray laminate (3.1+[.045",.030"gray,.045"]PVB+3.1) | 11842224 | # | 256 | 1510863262 | 0 | 0.444233 | 0.456878 | 0
3192 | GyLam44.4.GRD | IGDB v15.0 | 1 | 0 | 10.7188 | 0.441585 | 0.054025 | 0.051328 | 0.441419 | 0.055311 | 0.05163 | 0 | 0.84 | 0.84 | 0.773623 |  | Guardian | Gray laminate (4mm+[.045",.030"gray,.045"]PVB+4mm) | 11776687 | # | 256 | 1510863263 | 0 | 0.441419 | 0.441585 | 0
3193 | GyLam66.4.GRD | IGDB v15.0 | 1 | 0 | 14.274799 | 0.405197 | 0.052524 | 0.049702 | 0.434212 | 0.055026 | 0.051303 | 0 | 0.84 | 0.84 | 0.829005 |  | Guardian | Gray laminate (6mm+[.045",.030"gray,.045"]PVB+6mm) | 11710893 | # | 256 | 1510863263 | 0 | 0.434212 | 0.405197 | 0
3194 | GyLam66HP.GRD | IGDB v15.0 | 1 | 0 | 14.528801 | 0.402187 | 0.052421 | 0.049585 | 0.43282 | 0.054966 | 0.05125 | 0 | 0.84 | 0.84 | 0.818621 |  | Guardian | Gray HP lami(6mm+[.050",.030"gray,.050"]HPpvb+6mm) | 11645357 | # | 256 | 1510863264 | 0 | 0.43282 | 0.402187 | 0
203 | H25_3.sgf | IGDB v91.0 | 1 | 0 | 3.2512 | 0.182909 | 0.277762 | 0.395249 | 0.208665 | 0.054786 | 0.0537 | 0 | 0.84 | 0.649036 | 0.965731 |  | Saint-Gobain Solar Gard LLC | Hilite 25 | 7569533 | # | 256 | 1686338327 | 0 | 0.208665 | 0.182909 | 0
202 | H40_3.sgf | IGDB v91.0 | 1 | 0 | 3.2512 | 0.258956 | 0.304189 | 0.403939 | 0.403501 | 0.060442 | 0.059506 | 0 | 0.84 | 0.645048 | 0.965731 |  | Saint-Gobain Solar Gard LLC | Hilite 40 | 10530214 | # | 256 | 1686338368 | 0 | 0.403501 | 0.258956 | 0
201 | H55_3.sgf | IGDB v91.0 | 1 | 0 | 3.2512 | 0.315009 | 0.322267 | 0.404969 | 0.57203 | 0.067783 | 0.067909 | 0 | 0.84 | 0.645629 | 0.965731 |  | Saint-Gobain Solar Gard LLC | Hilite 55 | 12569028 | # | 256 | 1686338368 | 0 | 0.57203 | 0.315009 | 0
200 | H70_3.sgf | IGDB v91.0 | 1 | 0 | 3.2512 | 0.366523 | 0.330976 | 0.403572 | 0.711855 | 0.083623 | 0.081053 | 0 | 0.84 | 0.635557 | 0.965731 |  | Saint-Gobain Solar Gard LLC | Hilite 70 | 13622744 | # | 256 | 1686338368 | 0 | 0.711855 | 0.366523 | 0
206 | H70-8_3.sgf | IGDB v91.0 | 1 | 0 | 3.4036 | 0.381391 | 0.315832 | 0.403325 | 0.722093 | 0.094699 | 0.096459 | 0 | 0.84 | 0.79 | 0.878 |  | Saint-Gobain Solar Gard LLC | 8 Mil Hilite 70 | 13885147 | # | 256 | 1686338368 | 0 | 0.722093 | 0.381391 | 0
19533 | HB60-1_6.CSG | IGDB v59.0 | 1 | 0 | 5.89 | 0.291275 | 0.370793 | 0.472988 | 0.618797 | 0.142881 | 0.070057 | 0 | 0.84 | 0.040854 | 1 |  | China Southern Glass (CSG) | Double LowE on Clear | 13619653 | # | 256 | 1538271362 | 0 | 0.618797 | 0.291275 | 0
6502 | H-CLR-PDE51C-6.TGI | IGDB v81.0 | 1 | 0 | 5.89 | 0.231174 | 0.318158 | 0.524064 | 0.51374 | 0.17025 | 0.142694 | 0 | 0.843475 | 0.057614 | 1 |  | Taiwan Glass Ind. Corp. | H-CLR-PDE51C-6 | 13616545 |  | 256 | 1675888732 | 0 | 0.51374 | 0.231174 | 0
6552 | H-CLR-PDE76A-6.TGI | IGDB v90.0 | 1 | 0 | 5.89 | 0.377956 | 0.266187 | 0.421458 | 0.769966 | 0.053984 | 0.036854 | 0 | 0.843132 | 0.058055 | 1 |  | Taiwan Glass Ind. Corp. | H-CLR-PDE76A-6 | 15001560 |  | 256 | 1675888755 | 0 | 0.769966 | 0.377956 | 0
6550 | H-CLR-PLE70A02-6.TGI | IGDB v73.0 | 1 | 0 | 5.86 | 0.463617 | 0.174334 | 0.251681 | 0.70446 | 0.073297 | 0.03558 | 0 | 0.843367 | 0.107003 | 1 |  | Taiwan Glass Ind. Corp. | H-CLR-PLE70A02-6 | 14671313 |  | 256 | 1595272277 | 0 | 0.70446 | 0.463617 | 0
6521 | H-CLR-PTE60A-6.TGI | IGDB v100.0 | 1 | 0 | 5.93 | 0.225893 | 0.345725 | 0.546364 | 0.600093 | 0.083628 | 0.090692 | 0 | 0.84 | 0.033051 | 1 |  | Taiwan Glass Ind. Corp. | H-CLR-PTE60A-6 | 13750460 |  | 256 | 1739489561 | 0 | 0.600093 | 0.225893 | 0
6522 | H-CLR-PTE75A-6.TGI | IGDB v100.0 | 1 | 0 | 5.93 | 0.29779 | 0.369306 | 0.562968 | 0.739225 | 0.079552 | 0.081221 | 0 | 0.84 | 0.029056 | 1 |  | Taiwan Glass Ind. Corp. | H-CLR-PTE75A-6 | 14803670 | # | 256 | 1739489562 | 0 | 0.739225 | 0.29779 | 0
27083 | HD_Blue+c3.grm | IGDB v59.0 | 1 | 0 | 2.8448 | 0.145477 | 0.128989 | 0.148671 | 0.138383 | 0.107076 | 0.056896 | 0 | 0.84 | 0.563905 | 1.000345 |  | Guardian Middle East | SunGuard® HD Blue Plus on 3 mm Clear | 7039079 | # | 256 | 1538271338 | 0 | 0.138383 | 0.145477 | 0
27084 | HD_Blue+c6.grm | IGDB v49.0 | 1 | 0 | 5.7404 | 0.136647 | 0.119407 | 0.14853 | 0.136632 | 0.105935 | 0.056931 | 0 | 0.84 | 0.563905 | 1.000345 |  | Guardian Middle East | SunGuard® HD Blue Plus on 6mm Clear | 6973541 | # | 256 | 1510862997 | 0 | 0.136632 | 0.136647 | 0
12159 | HD_Blue3c.grm | IGDB v83.0 | 1 | 0 | 2.8448 | 0.246808 | 0.161646 | 0.357362 | 0.260766 | 0.212162 | 0.276292 | 0 | 0.84 | 0.636729 | 1.000345 |  | Guardian Middle East | SunGuard® HD Colours, Blue on 3 mm Clear | 8883085 | # | 256 | 1675888665 | 0 | 0.260766 | 0.246808 | 0
12161 | HD_Blue5c.grm | IGDB v83.0 | 1 | 0 | 4.7498 | 0.237145 | 0.155145 | 0.357178 | 0.258552 | 0.20967 | 0.276244 | 0 | 0.84 | 0.636602 | 1.000345 |  | Guardian Middle East | SunGuard® HD Colours, Blue on 5 mm Clear | 8883084 | # | 256 | 1675888665 | 0 | 0.258552 | 0.237145 | 0
12162 | HD_Blue6c.grm | IGDB v83.0 | 1 | 0 | 5.7404 | 0.232354 | 0.152085 | 0.357067 | 0.257412 | 0.208383 | 0.276204 | 0 | 0.84 | 0.636602 | 1.000345 |  | Guardian Middle East | SunGuard® HD Colours, Blue on 6 mm Clear | 8883084 | # | 256 | 1675888665 | 0 | 0.257412 | 0.232354 | 0
12163 | HD_Blue8c.grm | IGDB v83.0 | 1 | 0 | 7.6962 | 0.223353 | 0.146517 | 0.356879 | 0.255161 | 0.205882 | 0.276146 | 0 | 0.84 | 0.636602 | 1.000345 |  | Guardian Middle East | SunGuard® HD Colours, Blue on 8 mm Clear | 8817291 | # | 256 | 1675888665 | 0 | 0.255161 | 0.223353 | 0
27085 | HD_BlueGreen+c3.grm | IGDB v59.0 | 1 | 0 | 2.8448 | 0.122435 | 0.122617 | 0.153862 | 0.119618 | 0.164187 | 0.064508 | 0 | 0.84 | 0.544705 | 1.000345 |  | Guardian Middle East | SunGuard® HD BlueGreen Plus on 3 mm Clear | 6447711 | # | 256 | 1538271338 | 0 | 0.119618 | 0.122435 | 0
27086 | HD_BlueGreen+c6.grm | IGDB v49.0 | 1 | 0 | 5.7404 | 0.115058 | 0.115806 | 0.153762 | 0.118104 | 0.161525 | 0.064511 | 0 | 0.84 | 0.544705 | 1.000345 |  | Guardian Middle East | SunGuard® HD Blue-Green Plus on 6mm Clear | 6447454 | # | 256 | 1510862998 | 0 | 0.118104 | 0.115058 | 0
27081 | HD_Bronze+c3.grm | IGDB v59.0 | 1 | 0 | 2.8448 | 0.143425 | 0.169992 | 0.213057 | 0.136788 | 0.120288 | 0.104351 | 0 | 0.84 | 0.557488 | 1.000345 |  | Guardian Middle East | SunGuard® HD Bronze Plus on 3 mm Clear | 6711145 | # | 256 | 1538271339 | 0 | 0.136788 | 0.143425 | 0
27082 | HD_Bronze+c6.grm | IGDB v49.0 | 1 | 0 | 5.7404 | 0.134601 | 0.15302 | 0.212819 | 0.135036 | 0.118722 | 0.104485 | 0 | 0.84 | 0.557488 | 1.000345 |  | Guardian Middle East | SunGuard® HD Bronze Plus on 6mm Clear | 6711143 | # | 256 | 1510862998 | 0 | 0.135036 | 0.134601 | 0
12169 | HD_Bronze3c.grm | IGDB v83.0 | 1 | 0 | 2.8448 | 0.200815 | 0.184815 | 0.204305 | 0.241129 | 0.140026 | 0.024254 | 0 | 0.84 | 0.483204 | 1.000345 |  | Guardian Middle East | SunGuard® HD Colours, Bronze on 3 mm Clear | 7833226 | # | 256 | 1675888665 | 0 | 0.241129 | 0.200815 | 0
12171 | HD_Bronze5c.grm | IGDB v83.0 | 1 | 0 | 4.7498 | 0.193216 | 0.172312 | 0.204192 | 0.239077 | 0.138356 | 0.024197 | 0 | 0.84 | 0.483358 | 1.000345 |  | Guardian Middle East | SunGuard® HD Colours, Bronze on 5 mm Clear | 7767689 | # | 256 | 1675888665 | 0 | 0.239077 | 0.193216 | 0
12172 | HD_Bronze6c.grm | IGDB v83.0 | 1 | 0 | 5.7404 | 0.189469 | 0.166408 | 0.204119 | 0.23802 | 0.137506 | 0.024175 | 0 | 0.84 | 0.483358 | 1.000345 |  | Guardian Middle East | SunGuard® HD Colours, Bronze on 6 mm Clear | 7767688 | # | 256 | 1675888666 | 0 | 0.23802 | 0.189469 | 0
12173 | HD_Bronze8c.grm | IGDB v83.0 | 1 | 0 | 7.6962 | 0.182389 | 0.155755 | 0.203998 | 0.235948 | 0.135829 | 0.024132 | 0 | 0.84 | 0.483358 | 1.000345 |  | Guardian Middle East | SunGuard® HD Colours, Bronze on 8 mm Clear | 7767687 | # | 256 | 1675888666 | 0 | 0.235948 | 0.182389 | 0
27090 | HD_Green+c6.grm | IGDB v53.0 | 1 | 0 | 5.7404 | 0.125317 | 0.107832 | 0.145002 | 0.127887 | 0.156113 | 0.055023 | 0 | 0.84 | 0.556664 | 1.000345 |  | Guardian Middle East | SunGuard® HD Green Plus on 6mm Clear | 6579554 | # | 256 | 1510863052 | 0 | 0.127887 | 0.125317 | 0
12189 | HD_Green3c.grm | IGDB v83.0 | 1 | 0 | 2.8448 | 0.341496 | 0.157156 | 0.25176 | 0.338179 | 0.280251 | 0.157221 | 0 | 0.84 | 0.698518 | 1.000345 |  | Guardian Middle East | SunGuard® HD Colours, Green on 3 mm Clear | 11181468 | # | 256 | 1675888666 | 0 | 0.338179 | 0.341496 | 0
12191 | HD_Green5c.grm | IGDB v83.0 | 1 | 0 | 4.7498 | 0.328164 | 0.152311 | 0.251316 | 0.335309 | 0.276535 | 0.157134 | 0 | 0.84 | 0.69827 | 1.000345 |  | Guardian Middle East | SunGuard® HD Colours, Green on 5 mm Clear | 11115930 | # | 256 | 1675888666 | 0 | 0.335309 | 0.328164 | 0
12192 | HD_Green6c.grm | IGDB v83.0 | 1 | 0 | 5.7404 | 0.321567 | 0.149932 | 0.251116 | 0.333829 | 0.274626 | 0.157077 | 0 | 0.84 | 0.69827 | 1.000345 |  | Guardian Middle East | SunGuard® HD Colours, Green on 6 mm Clear | 11115674 | # | 256 | 1675888666 | 0 | 0.333829 | 0.321567 | 0
12193 | HD_Green8c.grm | IGDB v83.0 | 1 | 0 | 7.6962 | 0.309144 | 0.145575 | 0.250748 | 0.330925 | 0.270919 | 0.156989 | 0 | 0.84 | 0.69827 | 1.000345 |  | Guardian Middle East | SunGuard® HD Colours, Green on 8 mm Clear | 11050137 | # | 256 | 1675888666 | 0 | 0.330925 | 0.309144 | 0
27087 | HD_Grey+c3.grm | IGDB v59.0 | 1 | 0 | 2.8448 | 0.141562 | 0.097426 | 0.216624 | 0.126173 | 0.051965 | 0.13991 | 0 | 0.84 | 0.545054 | 1.000345 |  | Guardian Middle East | SunGuard® HD Grey Plus on 3 mm Clear | 6710117 | # | 256 | 1538271339 | 0 | 0.126173 | 0.141562 | 0
27088 | HD_Grey+c6.grm | IGDB v49.0 | 1 | 0 | 5.7404 | 0.132735 | 0.089377 | 0.216435 | 0.124568 | 0.052094 | 0.139981 | 0 | 0.84 | 0.545054 | 1.000345 |  | Guardian Middle East | SunGuard® HD Grey Plus on 6mm Clear | 6710116 | # | 256 | 1510862997 | 0 | 0.124568 | 0.132735 | 0
12199 | HD_Grey3c.grm | IGDB v83.0 | 1 | 0 | 2.8448 | 0.193853 | 0.147677 | 0.225725 | 0.200101 | 0.12167 | 0.052266 | 0 | 0.84 | 0.576707 | 1.000345 |  | Guardian Middle East | SunGuard® HD Colours, Grey on 3 mm Clear | 7305857 | # | 256 | 1675888666 | 0 | 0.200101 | 0.193853 | 0
12201 | HD_Grey5c.grm | IGDB v83.0 | 1 | 0 | 4.7498 | 0.186069 | 0.138899 | 0.225608 | 0.198387 | 0.120486 | 0.05223 | 0 | 0.84 | 0.576729 | 1.000345 |  | Guardian Middle East | SunGuard® HD Colours, Grey on 5 mm Clear | 7305856 | # | 256 | 1675888667 | 0 | 0.198387 | 0.186069 | 0
12202 | HD_Grey6c.grm | IGDB v83.0 | 1 | 0 | 5.7404 | 0.182209 | 0.134718 | 0.225539 | 0.197511 | 0.119871 | 0.052207 | 0 | 0.84 | 0.576729 | 1.000345 |  | Guardian Middle East | SunGuard® HD Colours, Grey on 6 mm Clear | 7305856 | # | 256 | 1675888667 | 0 | 0.197511 | 0.182209 | 0
12203 | HD_Grey8c.grm | IGDB v83.0 | 1 | 0 | 7.6962 | 0.17496 | 0.127221 | 0.225415 | 0.195775 | 0.118702 | 0.05218 | 0 | 0.84 | 0.576729 | 1.000345 |  | Guardian Middle East | SunGuard® HD Colours, Grey on 8 mm Clear | 7240319 | # | 256 | 1675888667 | 0 | 0.195775 | 0.17496 | 0
28901 | HD50.HJG | IGDB v89.0 | 1 | 0 | 5.92 | 0.242639 | 0.255541 | 0.434489 | 0.506281 | 0.069688 | 0.082318 | 0 | 0.843513 | 0.059751 | 1 |  | Haojing Holdings Group Limited | HD50 | 12632747 |  | 256 | 1675888750 | 0 | 0.506281 | 0.242639 | 0
28902 | HD60-01.HJG | IGDB v89.0 | 1 | 0 | 5.96 | 0.294127 | 0.308114 | 0.477765 | 0.61116 | 0.104102 | 0.055132 | 0 | 0.843904 | 0.062562 | 1 |  | Haojing Holdings Group Limited | HD60-01 | 13816004 |  | 256 | 1675888751 | 0 | 0.61116 | 0.294127 | 0
28903 | HD80.HJG | IGDB v89.0 | 1 | 0 | 5.94 | 0.390773 | 0.315469 | 0.39575 | 0.775648 | 0.063474 | 0.058755 | 0 | 0.843735 | 0.063066 | 1 |  | Haojing Holdings Group Limited | HD80 | 14870492 |  | 256 | 1675888751 | 0 | 0.775648 | 0.390773 | 0
26700 | HDBlue6clr.gri | IGDB v75.0 | 1 | 0 | 5.75056 | 0.231955 | 0.139378 | 0.337269 | 0.26651 | 0.193156 | 0.254011 | 0 | 0.84 | 0.651327 | 1.000345 |  | Guardian India | SunGuard® HD Blue on 6 mm Clear | 8949134 | # | 256 | 1614645754 | 0 | 0.26651 | 0.231955 | 0
26644 | HDBronz10clr.gri | IGDB v75.0 | 1 | 0 | 9.4234 | 0.162101 | 0.127833 | 0.194674 | 0.221557 | 0.124301 | 0.017783 | 0 | 0.84 | 0.452528 | 1.000345 |  | Guardian India | Guardian HD Bronze on 10 mm Clear | 7504515 | # | 256 | 1614645750 | 0 | 0.221557 | 0.162101 | 0
26645 | HDBronz12clr.gri | IGDB v75.0 | 1 | 0 | 11.2268 | 0.155039 | 0.119894 | 0.194571 | 0.219009 | 0.122458 | 0.017725 | 0 | 0.84 | 0.452528 | 1.000345 |  | Guardian India | Guardian HD Bronze on 12 mm Clear | 7438722 | # | 256 | 1614645750 | 0 | 0.219009 | 0.155039 | 0
26642 | HDBronz6clr.gri | IGDB v75.0 | 1 | 0 | 5.7404 | 0.178099 | 0.147938 | 0.194927 | 0.226839 | 0.128211 | 0.017907 | 0 | 0.84 | 0.452528 | 1.000345 |  | Guardian India | Guardian HD Bronze on 6 mm Clear | 7570310 | # | 256 | 1614645750 | 0 | 0.226839 | 0.178099 | 0
26643 | HDBronz8clr.gri | IGDB v75.0 | 1 | 0 | 7.4168 | 0.170531 | 0.138053 | 0.194804 | 0.224419 | 0.126404 | 0.017849 | 0 | 0.84 | 0.452528 | 1.000345 |  | Guardian India | Guardian HD Bronze on 8 mm Clear | 7504517 | # | 256 | 1614645750 | 0 | 0.224419 | 0.170531 | 0
11668 | HDD66_10.gre | IGDB v58.0 | 1 | 0 | 9.7536 | 0.644947 | 0.216839 | 0.252613 | 0.649725 | 0.314462 | 0.331386 | 0 | 0.84 | 0.832113 | 1.000345 |  | Guardian Europe | SunGuard HD Diamond 66 on Float ExtraClear 10mm | 13620179 | # | 256 | 1513283411 | 0 | 0.649725 | 0.644947 | 0
11669 | HDD66_12.gre | IGDB v58.0 | 1 | 0 | 11.7602 | 0.62625 | 0.209464 | 0.251519 | 0.645646 | 0.31119 | 0.331246 | 0 | 0.84 | 0.8322 | 1.000345 |  | Guardian Europe | SunGuard HD Diamond 66 on Float ExtraClear 12mm | 13619922 | # | 256 | 1513283411 | 0 | 0.645646 | 0.62625 | 0
11665 | HDD66_4.gre | IGDB v58.0 | 1 | 0 | 3.8354 | 0.70641 | 0.242791 | 0.256413 | 0.662155 | 0.324601 | 0.332127 | 0 | 0.84 | 0.832123 | 1.000345 |  | Guardian Europe | SunGuard HD Diamond 66 on Float ExtraClear 4mm | 13751511 | # | 256 | 1513283407 | 0 | 0.662155 | 0.70641 | 0
11666 | HDD66_6.gre | IGDB v58.0 | 1 | 0 | 5.842 | 0.684968 | 0.233433 | 0.255006 | 0.657987 | 0.321177 | 0.331869 | 0 | 0.84 | 0.831899 | 1.000345 |  | Guardian Europe | SunGuard HD Diamond 66 on Float ExtraClear 6mm | 13685974 | # | 256 | 1513283413 | 0 | 0.657987 | 0.684968 | 0
11667 | HDD66_8.gre | IGDB v58.0 | 1 | 0 | 7.747 | 0.664498 | 0.224801 | 0.25372 | 0.653827 | 0.317789 | 0.331466 | 0 | 0.84 | 0.832055 | 1.000345 |  | Guardian Europe | SunGuard HD Diamond 66 on Float ExtraClear 8mm | 13685716 | # | 256 | 1513283413 | 0 | 0.653827 | 0.664498 | 0
26704 | HDGreen6clr.gri | IGDB v75.0 | 1 | 0 | 5.75056 | 0.323144 | 0.141464 | 0.224213 | 0.349197 | 0.267642 | 0.121593 | 0 | 0.84 | 0.702824 | 1.000345 |  | Guardian India | SunGuard® HD Green on 6 mm Clear | 11247772 | # | 256 | 1614645753 | 0 | 0.349197 | 0.323144 | 0
26696 | HDGrey6clr.gri | IGDB v65.0 | 1 | 0 | 5.75056 | 0.165017 | 0.121203 | 0.229801 | 0.187757 | 0.106711 | 0.066659 | 0 | 0.84 | 0.560818 | 1.000345 |  | Guardian India | SunGuard® HD Grey on 6 mm Clear | 7239803 | # | 256 | 1586299448 | 0 | 0.187757 | 0.165017 | 0
26697 | HDGrey8clr.gri | IGDB v66.0 | 1 | 0 | 7.69874 | 0.156525 | 0.113099 | 0.229671 | 0.185426 | 0.10534 | 0.066613 | 0 | 0.84 | 0.560818 | 1.000345 |  | Guardian India | SunGuard® HD Grey on 8 mm Clear | 7174009 | # | 256 | 1586299462 | 0 | 0.185426 | 0.156525 | 0
11663 | HDS70_10.gre | IGDB v58.0 | 1 | 0 | 9.7536 | 0.670817 | 0.180399 | 0.210039 | 0.687245 | 0.263296 | 0.281672 | 0 | 0.84 | 0.835569 | 1.000345 |  | Guardian Europe | SunGuard HD Silver 70 on Float ExtraClear 10mm | 13359323 | # | 256 | 1513283411 | 0 | 0.687245 | 0.670817 | 0
11664 | HDS70_12.gre | IGDB v58.0 | 1 | 0 | 11.7602 | 0.651363 | 0.175238 | 0.208917 | 0.682936 | 0.260717 | 0.281515 | 0 | 0.84 | 0.835615 | 1.000345 |  | Guardian Europe | SunGuard HD Silver 70 on Float ExtraClear 12mm | 13359066 | # | 256 | 1513283403 | 0 | 0.682936 | 0.651363 | 0
11660 | HDS70_4.gre | IGDB v58.0 | 1 | 0 | 3.8354 | 0.734656 | 0.19856 | 0.214202 | 0.700412 | 0.271301 | 0.282725 | 0 | 0.84 | 0.835592 | 1.000345 |  | Guardian Europe | SunGuard HD Silver 70 on Float ExtraClear 4mm | 13490655 | # | 256 | 1513283402 | 0 | 0.700412 | 0.734656 | 0
11661 | HDS70_6.gre | IGDB v58.0 | 1 | 0 | 5.842 | 0.712421 | 0.191999 | 0.212676 | 0.696 | 0.268597 | 0.282266 | 0 | 0.84 | 0.835414 | 1.000345 |  | Guardian Europe | SunGuard HD Silver 70 on Float ExtraClear 6mm | 13425118 | # | 256 | 1513283406 | 0 | 0.696 | 0.712421 | 0
11662 | HDS70_8.gre | IGDB v58.0 | 1 | 0 | 7.747 | 0.691148 | 0.185972 | 0.211278 | 0.691598 | 0.265935 | 0.281854 | 0 | 0.84 | 0.835606 | 1.000345 |  | Guardian Europe | SunGuard HD Silver 70 on Float ExtraClear 8mm | 13424860 | # | 256 | 1513283402 | 0 | 0.691598 | 0.691148 | 0
19744 | Heat Control Light.EMN | IGDB v44.0 | 1 | 0 | 3.05 | 0.36314 | 0.277346 | 0.329089 | 0.46567 | 0.275068 | 0.296917 | 0 | 0.84 | 0.563 | 0.938 |  | Eastman Chemical Company | Gila Heat Control Light | 12827050 | # | 256 | 1510863218 | 0 | 0.46567 | 0.36314 | 0
19745 | Heat Control Platinum.EMN | IGDB v44.0 | 1 | 0 | 3.06 | 0.229068 | 0.404392 | 0.488867 | 0.301373 | 0.42524 | 0.453177 | 0 | 0.84 | 0.435 | 0.932 |  | Eastman Chemical Company | Gila Heat Control Platinum | 10918024 | # | 256 | 1510863218 | 0 | 0.301373 | 0.229068 | 0
19765 | HM22.EMN | IGDB v47.0 | 1 | 0 | 0.0762 | 0.114837 | 0.825278 | 0.80751 | 0.229327 | 0.692012 | 0.71064 | 0 | 0.019 | 0.76 | 0.140187 |  | Eastman Chemical Company | Heat Mirror® 22 Suspended Film | 8291966 | # | 256 | 1510862959 | 0 | 0.229327 | 0.114837 | 0
19766 | HM33.EMN | IGDB v47.0 | 1 | 0 | 0.0762 | 0.174063 | 0.759005 | 0.744208 | 0.338468 | 0.583863 | 0.606524 | 0 | 0.02 | 0.76 | 0.140187 |  | Eastman Chemical Company | Heat Mirror® 33 Suspended Film | 9871511 | # | 256 | 1510862956 | 0 | 0.338468 | 0.174063 | 0
19767 | HM44.EMN | IGDB v47.0 | 1 | 0 | 0.0762 | 0.225365 | 0.701215 | 0.68718 | 0.44015 | 0.474272 | 0.499799 | 0 | 0.03 | 0.76 | 0.140187 |  | Eastman Chemical Company | Heat Mirror® 44 Suspended Film | 11056296 | # | 256 | 1510862957 | 0 | 0.44015 | 0.225365 | 0
19777 | HM44-S.EMN | IGDB v47.0 | 1 | 0 | 0.0762 | 0.225365 | 0.701215 | 0.68718 | 0.44015 | 0.474272 | 0.499799 | 0 | 0.03 | 0.76 | 0.140187 |  | Eastman Chemical Company | Heat Mirror® 44-S Suspended Film | 11056296 | # | 256 | 1510862957 | 0 | 0.44015 | 0.225365 | 0
19768 | HM55.EMN | IGDB v47.0 | 1 | 0 | 0.0762 | 0.307397 | 0.613854 | 0.603431 | 0.566717 | 0.348681 | 0.377454 | 0 | 0.033 | 0.76 | 0.140187 |  | Eastman Chemical Company | Heat Mirror® 55 Suspended Film | 12569023 | # | 256 | 1510862956 | 0 | 0.566717 | 0.307397 | 0
19769 | HM66.EMN | IGDB v47.0 | 1 | 0 | 0.0762 | 0.361753 | 0.553242 | 0.54277 | 0.652184 | 0.260455 | 0.287705 | 0 | 0.038 | 0.76 | 0.140187 |  | Eastman Chemical Company | Heat Mirror® 66 Suspended Film | 13358795 | # | 256 | 1510862956 | 0 | 0.652184 | 0.361753 | 0
19778 | HM66-S.EMN | IGDB v47.0 | 1 | 0 | 0.0762 | 0.361753 | 0.553242 | 0.54277 | 0.652184 | 0.260455 | 0.287705 | 0 | 0.038 | 0.76 | 0.140187 |  | Eastman Chemical Company | Heat Mirror® 66-S Suspended Film | 13358795 | # | 256 | 1510862956 | 0 | 0.652184 | 0.361753 | 0
19770 | HM77.EMN | IGDB v47.0 | 1 | 0 | 0.0762 | 0.476448 | 0.434815 | 0.421942 | 0.778163 | 0.144186 | 0.164511 | 0 | 0.052 | 0.76 | 0.140187 |  | Eastman Chemical Company | Heat Mirror® 77 Suspended Film | 14542559 | # | 256 | 1510862958 | 0 | 0.778163 | 0.476448 | 0
19771 | HM88.EMN | IGDB v47.0 | 1 | 0 | 0.0762 | 0.625072 | 0.26844 | 0.24886 | 0.875375 | 0.056914 | 0.063447 | 0 | 0.11 | 0.76 | 0.140187 |  | Eastman Chemical Company | Heat Mirror® 88 Suspended Film | 15463150 | # | 256 | 1510862958 | 0 | 0.875375 | 0.625072 | 0
19779 | HM88-S.EMN | IGDB v47.0 | 1 | 0 | 0.0762 | 0.625072 | 0.26844 | 0.24886 | 0.875375 | 0.056914 | 0.063447 | 0 | 0.11 | 0.76 | 0.140187 |  | Eastman Chemical Company | Heat Mirror® 88-S Suspended Film | 15463150 | # | 256 | 1510862958 | 0 | 0.875375 | 0.625072 | 0
19772 | HMHPR18.EMN | IGDB v47.0 | 1 | 0 | 0.0762 | 0.114731 | 0.748988 | 0.288639 | 0.185769 | 0.654639 | 0.116287 | 0 | 0.051 | 0.755 | 0.140187 |  | Eastman Chemical Company | Heat Mirror? HPR 18 Suspended Film | 10189666 | # | 256 | 1510862957 | 0 | 0.185769 | 0.114731 | 0
19773 | HMHPR28.EMN | IGDB v47.0 | 1 | 0 | 0.0762 | 0.185317 | 0.65562 | 0.260281 | 0.288344 | 0.514283 | 0.094271 | 0 | 0.055 | 0.76 | 0.140187 |  | Eastman Chemical Company | Heat Mirror® HPR28 Suspended Film | 11376255 | # | 256 | 1510862957 | 0 | 0.288344 | 0.185317 | 0
19774 | HMHPR38.EMN | IGDB v47.0 | 1 | 0 | 0.0762 | 0.247043 | 0.577238 | 0.267507 | 0.393984 | 0.407753 | 0.112922 | 0 | 0.069 | 0.755 | 0.140187 |  | Eastman Chemical Company | Heat Mirror? HPR 38 Suspended Film | 12561815 | # | 256 | 1510862957 | 0 | 0.393984 | 0.247043 | 0
19775 | HMSC75.EMN | IGDB v47.0 | 1 | 0 | 0.0762 | 0.376543 | 0.474265 | 0.480635 | 0.76401 | 0.107093 | 0.082177 | 0 | 0.76 | 0.045 | 0.140187 |  | Eastman Chemical Company | Heat Mirror® Solar Control 75 Suspended Film | 14935008 | # | 256 | 1510862955 | 0 | 0.76401 | 0.376543 | 0
19780 | HMSC75-S.EMN | IGDB v47.0 | 1 | 0 | 0.0762 | 0.376543 | 0.474265 | 0.480635 | 0.76401 | 0.107093 | 0.082177 | 0 | 0.76 | 0.045 | 0.140187 |  | Eastman Chemical Company | Heat Mirror® Solar Control 75-S Suspended Film | 14935008 | # | 256 | 1510862955 | 0 | 0.76401 | 0.376543 | 0
19776 | HMTC88.EMN | IGDB v47.0 | 1 | 0 | 0.0762 | 0.505881 | 0.291076 | 0.28486 | 0.800908 | 0.033112 | 0.020461 | 0 | 0.11 | 0.105 | 0.140187 |  | Eastman Chemical Company | Heat Mirror® Twin Coat 88 Suspended Film | 15002082 | # | 256 | 1510862955 | 0 | 0.800908 | 0.505881 | 0
19797 | HMTC88-S.EMN | IGDB v47.0 | 1 | 0 | 0.0762 | 0.505881 | 0.291076 | 0.28486 | 0.800908 | 0.033112 | 0.020461 | 0 | 0.11 | 0.105 | 0.140187 |  | Eastman Chemical Company | Heat Mirror® Twin Coat 88-S Suspended Film | 15002082 | # | 256 | 1510862954 | 0 | 0.800908 | 0.505881 | 0
19755 | Hopcer20.EMN | IGDB v77.0 | 1 | 0 | 3.1115 | 0.131391 | 0.185144 | 0.18823 | 0.211224 | 0.139586 | 0.132203 | 0 | 0.84 | 0.843101 | 0.899964 |  | Eastman Chemical Company | Huper Optik Ceramic 20 | 8159608 | # | 256 | 1614645747 | 0 | 0.211224 | 0.131391 | 0
19756 | Hopcer30.EMN | IGDB v87.0 | 1 | 0 | 3.0988 | 0.207815 | 0.151039 | 0.142992 | 0.313082 | 0.132907 | 0.101498 | 0 | 0.84 | 0.849141 | 0.919002 |  | Eastman Chemical Company | Huper Optik Ceramic 30 | 9607826 | # | 256 | 1675888684 | 0 | 0.313082 | 0.207815 | 0
19757 | Hopcer35.EMN | IGDB v77.0 | 1 | 0 | 3.0861 | 0.246231 | 0.213152 | 0.227743 | 0.349785 | 0.172372 | 0.150681 | 0 | 0.84 | 0.851846 | 0.938039 |  | Eastman Chemical Company | Huper Optik Ceramic 35 | 10396313 | # | 256 | 1614645747 | 0 | 0.349785 | 0.246231 | 0
19758 | Hopcer40.EMN | IGDB v87.0 | 1 | 0 | 3.0988 | 0.301171 | 0.123694 | 0.097806 | 0.42209 | 0.112507 | 0.078865 | 0 | 0.84 | 0.872984 | 0.919002 |  | Eastman Chemical Company | Huper Optik Ceramic 40 | 10792875 | # | 256 | 1675888684 | 0 | 0.42209 | 0.301171 | 0
19759 | Hopcer45.EMN | IGDB v77.0 | 1 | 0 | 3.0861 | 0.307338 | 0.184225 | 0.194839 | 0.428041 | 0.148802 | 0.126646 | 0 | 0.84 | 0.849405 | 0.938039 |  | Eastman Chemical Company | Huper Optik Ceramic 45 | 11448745 | # | 256 | 1614645747 | 0 | 0.428041 | 0.307338 | 0
19763 | Hopcer50.EMN | IGDB v77.0 | 1 | 0 | 3.0861 | 0.404351 | 0.140243 | 0.137874 | 0.521702 | 0.119844 | 0.098417 | 0 | 0.84 | 0.877981 | 0.938039 |  | Eastman Chemical Company | Huper Optik Ceramic 50 | 12304827 | # | 256 | 1614645747 | 0 | 0.521702 | 0.404351 | 0
19760 | Hopcer60.EMN | IGDB v44.0 | 1 | 0 | 3.047 | 0.498692 | 0.107253 | 0.10115 | 0.622887 | 0.106045 | 0.085995 | 0 | 0.84 | 0.9 | 0.846 |  | Eastman Chemical Company | Huper Optik® Ceramic 60 | 13095117 | # | 256 | 1510863216 | 0 | 0.622887 | 0.498692 | 0
19761 | Hopdrei.EMN | IGDB v77.0 | 1 | 0 | 3.0988 | 0.182928 | 0.312174 | 0.19316 | 0.359563 | 0.121321 | 0.117597 | 0 | 0.84 | 0.81577 | 0.919002 |  | Eastman Chemical Company | Huper Optik Drei | 10331292 | # | 256 | 1614645747 | 0 | 0.359563 | 0.182928 | 0
19762 | Hopsech.EMN | IGDB v77.0 | 1 | 0 | 3.0988 | 0.378229 | 0.236331 | 0.198771 | 0.603223 | 0.09958 | 0.083493 | 0 | 0.84 | 0.752613 | 0.919002 |  | Eastman Chemical Company | Huper Optik Sech | 12766667 | # | 256 | 1614645747 | 0 | 0.603223 | 0.378229 | 0
16556 | Horizon 20.ERN | IGDB v94.0 | 1 | 0 | 3.254 | 0.140582 | 0.547621 | 0.600177 | 0.215102 | 0.347614 | 0.379988 | 0 | 0.84 | 0.576091 | 0.976 |  | Erickson International LLC | HORIZON 20 | 7437705 | # | 256 | 1696555401 | 0 | 0.215102 | 0.140582 | 0
16557 | Horizon 35.ERN | IGDB v94.0 | 1 | 0 | 3.253 | 0.293652 | 0.40548 | 0.453341 | 0.404961 | 0.221161 | 0.254163 | 0 | 0.84 | 0.609481 | 0.976 |  | Erickson International LLC | HORIZON 35 | 10266550 | # | 256 | 1696555402 | 0 | 0.404961 | 0.293652 | 0
20511 | HP Natural 35.gwf | IGDB v98.0 | 1 | 0 | 3.976 | 0.414509 | 0.175147 | 0.175068 | 0.440083 | 0.121713 | 0.159267 | 0 | 0.84 | 0.782849 | 0.967 |  | Global Window Films | HP Natural 35 | 11383469 | # | 256 | 1739489641 | 0 | 0.440083 | 0.414509 | 0
28900 | HP86.HJG | IGDB v89.0 | 1 | 0 | 5.89 | 0.569777 | 0.231273 | 0.305571 | 0.865764 | 0.073417 | 0.057832 | 0 | 0.844448 | 0.066224 | 1 |  | Haojing Holdings Group Limited | HP86 | 15266285 |  | 256 | 1675888751 | 0 | 0.865764 | 0.569777 | 0
11749 | HPAg4331_10.gre | IGDB v108.0 | 1 | 0 | 9.7536 | 0.280143 | 0.344781 | 0.363888 | 0.453611 | 0.30922 | 0.101893 | 0 | 0.84 | 0.062478 | 1.000345 |  | Guardian Europe | SunGuard HP Silver 43/31 on Float ExtraClear 10mm | 11449775 | # | 256 | 1764629594 | 0 | 0.453611 | 0.280143 | 0
11750 | HPAg4331_12.gre | IGDB v108.0 | 1 | 0 | 11.7602 | 0.274209 | 0.326905 | 0.363925 | 0.450794 | 0.306032 | 0.101783 | 0 | 0.84 | 0.062909 | 1.000345 |  | Guardian Europe | SunGuard HP Silver 43/31 on Float ExtraClear 12mm | 11449774 | # | 256 | 1764629594 | 0 | 0.450794 | 0.274209 | 0
11746 | HPAg4331_4.gre | IGDB v108.0 | 1 | 0 | 3.8354 | 0.299581 | 0.409024 | 0.364445 | 0.462187 | 0.319069 | 0.102317 | 0 | 0.84 | 0.06271 | 1.000345 |  | Guardian Europe | SunGuard HP Silver 43/31 on Float ExtraClear 4mm | 11581106 | # | 256 | 1764629594 | 0 | 0.462187 | 0.299581 | 0
11747 | HPAg4331_6.gre | IGDB v108.0 | 1 | 0 | 5.842 | 0.292804 | 0.385641 | 0.364288 | 0.459293 | 0.315731 | 0.102141 | 0 | 0.84 | 0.063052 | 1.000345 |  | Guardian Europe | SunGuard HP Silver 43/31 on Float ExtraClear 6mm | 11515569 | # | 256 | 1764629594 | 0 | 0.459293 | 0.292804 | 0
11748 | HPAg4331_8.gre | IGDB v108.0 | 1 | 0 | 7.747 | 0.286341 | 0.364299 | 0.364162 | 0.456454 | 0.312449 | 0.102018 | 0 | 0.84 | 0.063245 | 1.000345 |  | Guardian Europe | SunGuard HP Silver 43/31 on Float ExtraClear 8mm | 11515568 | # | 256 | 1764629595 | 0 | 0.456454 | 0.286341 | 0
11826 | HPAg4331_UC6.gre | IGDB v108.0 | 1 | 0 | 5.842 | 0.307617 | 0.438455 | 0.364749 | 0.463477 | 0.32061 | 0.102332 | 0 | 0.84 | 0.063274 | 1.000345 |  | Guardian Europe | SunGuard HP Silver 43/31 on Float UltraClear 6mm | 11581107 | # | 256 | 1764629595 | 0 | 0.463477 | 0.307617 | 0
11855 | HPAmber4129_10.gre | IGDB v108.0 | 1 | 0 | 9.7536 | 0.246808 | 0.325974 | 0.429841 | 0.431347 | 0.226078 | 0.126873 | 0 | 0.84 | 0.048605 | 1.000345 |  | Guardian Europe | SunGuard HP Amber 41/29 on Float ExtraClear 10mm | 12563868 | # | 256 | 1764629595 | 0 | 0.431347 | 0.246808 | 0
11853 | HPAmber4129_6.gre | IGDB v108.0 | 1 | 0 | 5.842 | 0.260275 | 0.371212 | 0.426389 | 0.443108 | 0.230002 | 0.121701 | 0 | 0.84 | 0.050659 | 1.000345 |  | Guardian Europe | SunGuard HP Amber 41/29 on Float ExtraClear 6mm | 12629663 | # | 256 | 1764629595 | 0 | 0.443108 | 0.260275 | 0
11854 | HPAmber4129_8.gre | IGDB v108.0 | 1 | 0 | 7.747 | 0.256532 | 0.354114 | 0.426318 | 0.441128 | 0.228195 | 0.121632 | 0 | 0.84 | 0.049854 | 1.000345 |  | Guardian Europe | SunGuard HP Amber 41/29 on Float ExtraClear 8mm | 12629663 | # | 256 | 1764629595 | 0 | 0.441128 | 0.256532 | 0
11856 | HPAmber4129_UC10.gre | IGDB v108.0 | 1 | 0 | 9.7536 | 0.269905 | 0.415215 | 0.427777 | 0.445655 | 0.234032 | 0.123824 | 0 | 0.84 | 0.047867 | 1.000345 |  | Guardian Europe | SunGuard HP Amber 41/29 on Float UltaClear 10mm | 12695457 | # | 256 | 1764629595 | 0 | 0.445655 | 0.269905 | 0
11754 | HPN5032_10.gre | IGDB v64.0 | 1 | 0 | 9.7536 | 0.296916 | 0.361809 | 0.480153 | 0.539135 | 0.231939 | 0.173489 | 0 | 0.84 | 0.039497 | 1.000345 |  | Guardian Europe | SunGuard HP Neutral 50/32 on Float ExtraClear 10mm | 11912635 | # | 256 | 1586299439 | 0 | 0.539135 | 0.296916 | 0
11755 | HPN5032_12.gre | IGDB v64.0 | 1 | 0 | 11.7602 | 0.291222 | 0.340742 | 0.480287 | 0.535826 | 0.229621 | 0.173194 | 0 | 0.84 | 0.039662 | 1.000345 |  | Guardian Europe | SunGuard HP Neutral 50/32 on Float ExtraClear 12mm | 11912378 | # | 256 | 1586299439 | 0 | 0.535826 | 0.291222 | 0
11751 | HPN5032_4.gre | IGDB v64.0 | 1 | 0 | 3.8354 | 0.315507 | 0.438093 | 0.4808 | 0.54923 | 0.239046 | 0.17372 | 0 | 0.84 | 0.03981 | 1.000345 |  | Guardian Europe | SunGuard HP Neutral 50/32 on Float ExtraClear 4mm | 11978430 | # | 256 | 1586299439 | 0 | 0.54923 | 0.315507 | 0
11752 | HPN5032_6.gre | IGDB v64.0 | 1 | 0 | 5.842 | 0.309047 | 0.410219 | 0.480673 | 0.545837 | 0.236639 | 0.173745 | 0 | 0.84 | 0.039972 | 1.000345 |  | Guardian Europe | SunGuard HP Neutral 50/32 on Float ExtraClear 6mm | 11978173 | # | 256 | 1586299439 | 0 | 0.545837 | 0.309047 | 0
11753 | HPN5032_8.gre | IGDB v64.0 | 1 | 0 | 7.747 | 0.302855 | 0.384883 | 0.480367 | 0.542476 | 0.234252 | 0.173591 | 0 | 0.84 | 0.039655 | 1.000345 |  | Guardian Europe | SunGuard HP Neutral 50/32 on Float ExtraClear 8mm | 11912636 | # | 256 | 1586299440 | 0 | 0.542476 | 0.302855 | 0
6510 | H-S.CL-PTE75A-6.TGI | IGDB v105.0 | 1 | 0 | 5.9 | 0.317117 | 0.493268 | 0.561626 | 0.771938 | 0.082052 | 0.078586 | 0 | 0.84 | 0.028054 | 1 |  | Taiwan Glass Ind. Corp. | H-S.CL-PTE75A-6 | 15001310 | # | 256 | 1754504753 | 0 | 0.771938 | 0.317117 | 0
28905 | HT70.HJG | IGDB v89.0 | 1 | 0 | 5.84 | 0.313692 | 0.433626 | 0.568534 | 0.787062 | 0.078675 | 0.062545 | 0 | 0.843737 | 0.03438 | 1 |  | Haojing Holdings Group Limited | HT70 | 14673889 |  | 256 | 1675888751 | 0 | 0.787062 | 0.313692 | 0
8607 | Huper Fusion 10 by Madico.mwf | IGDB v27.0 | 1 | 0 | 3.17754 | 0.128571 | 0.469595 | 0.422355 | 0.11966 | 0.491837 | 0.177784 | 0 | 0.84 | 0.689179 | 1.000345 |  | Madico Inc. | Huper Fusion 10 by Madico | 6120285 | # | 256 | 1510863180 | 0 | 0.11966 | 0.128571 | 0
8608 | Huper Fusion 20 by Madico.mwf | IGDB v27.0 | 1 | 0 | 3.17754 | 0.220637 | 0.348938 | 0.339814 | 0.222645 | 0.345912 | 0.165324 | 0 | 0.84 | 0.708753 | 1.000345 |  | Madico Inc. | Huper Fusion 20 by Madico | 8225918 | # | 256 | 1510863179 | 0 | 0.222645 | 0.220637 | 0
8609 | Huper Fusion 28 by Madico.mwf | IGDB v27.0 | 1 | 0 | 3.17754 | 0.258102 | 0.315929 | 0.326038 | 0.280014 | 0.309499 | 0.185984 | 0 | 0.84 | 0.72243 | 1.000345 |  | Madico Inc. | Huper Fusion 28 by Madico | 9278091 | # | 256 | 1510863179 | 0 | 0.280014 | 0.258102 | 0
8610 | Huper Fusion 40 by Madico.mwf | IGDB v27.0 | 1 | 0 | 3.17754 | 0.431437 | 0.141458 | 0.156458 | 0.432155 | 0.134652 | 0.10523 | 0 | 0.84 | 0.798766 | 1.000345 |  | Madico Inc. | Huper Fusion 40 by Madico | 11317675 | # | 256 | 1510863180 | 0 | 0.432155 | 0.431437 | 0
2158 | i89-2.CIG | IGDB v97.0 | 1 | 0 | 2.2 | 0.748034 | 0.107516 | 0.102238 | 0.888453 | 0.079225 | 0.077269 | 0 | 0.84 | 0.148902 | 1 |  | Cardinal Glass Industries | i89 on 2.2mm Clear | 15659764 | # | 256 | 1739489544 | 0 | 0.888453 | 0.748034 | 0
2159 | i89-3.CIG | IGDB v97.0 | 1 | 0 | 3 | 0.73462 | 0.104762 | 0.101254 | 0.88363 | 0.078968 | 0.07697 | 0 | 0.84 | 0.148902 | 1 |  | Cardinal Glass Industries | i89 on 3mm Clear | 15593971 | # | 256 | 1739489544 | 0 | 0.88363 | 0.73462 | 0
2160 | i89-4.CIG | IGDB v97.0 | 1 | 0 | 3.9 | 0.722375 | 0.102461 | 0.100522 | 0.880267 | 0.078825 | 0.076765 | 0 | 0.84 | 0.148902 | 1 |  | Cardinal Glass Industries | i89 on 4mm Clear | 15593970 | # | 256 | 1739489545 | 0 | 0.880267 | 0.722375 | 0
2161 | i89-5.CIG | IGDB v97.0 | 1 | 0 | 4.7 | 0.709988 | 0.100183 | 0.099631 | 0.876758 | 0.078209 | 0.076147 | 0 | 0.84 | 0.148902 | 1 |  | Cardinal Glass Industries | i89 on 5mm Clear | 15593969 | # | 256 | 1739489545 | 0 | 0.876758 | 0.709988 | 0
2162 | i89-6.CIG | IGDB v97.0 | 1 | 0 | 5.7 | 0.689242 | 0.097366 | 0.098609 | 0.868692 | 0.077565 | 0.075427 | 0 | 0.84 | 0.148902 | 1 |  | Cardinal Glass Industries | i89 on 6mm Clear | 15528176 | # | 256 | 1739489545 | 0 | 0.868692 | 0.689242 | 0
18097 | i89-8.CIG | IGDB v97.0 | 1 | 0 | 7.8 | 0.653979 | 0.090523 | 0.096569 | 0.859774 | 0.078888 | 0.076395 | 0 | 0.84 | 0.148902 | 1 |  | Cardinal Glass Industries | i89 on 8mm Clear | 15462381 | # | 256 | 1739489590 | 0 | 0.859774 | 0.653979 | 0
20512 | Ice Cool Grey 70-Exterior.gwf | IGDB v98.0 | 1 | 0 | 3.97 | 0.395236 | 0.060635 | 0.05987 | 0.759549 | 0.078765 | 0.078578 | 0 | 0.895756 | 0.84 | 0.97 |  | Global Window Films | Ice Cool Grey 70-Exterior | 15066583 | # | 256 | 1739489641 | 0 | 0.759549 | 0.395236 | 0
6782 | ICLA-336.UNT | IGDB v110.0 | 1 | 0 | 8.22 | 0.718944 | 0.077333 | 0.07779 | 0.864363 | 0.091056 | 0.091662 | 0 | 0.84 | 0.84 | 0.506 |  | Unitex Glass(Chengdu) Co.,Ltd | ICLA-336 | 15200494 | # | 256 | 1773376686 | 0 | 0.864363 | 0.718944 | 0
19798 | IDS 20 Bronze.EMN | IGDB v78.0 | 1 | 0 | 3.0861 | 0.16866 | 0.45864 | 0.522611 | 0.265394 | 0.330665 | 0.308399 | 0 | 0.84 | 0.491462 | 0.938039 |  | Eastman Chemical Company | SunTek IDS 20 BRONZE | 8293268 | # | 256 | 1675888684 | 0 | 0.265394 | 0.16866 | 0
19807 | IDS 20.EMN | IGDB v78.0 | 1 | 0 | 3.0861 | 0.18226 | 0.295526 | 0.307304 | 0.212351 | 0.310749 | 0.281062 | 0 | 0.84 | 0.721694 | 0.938039 |  | Eastman Chemical Company | SunTek IDS 20 | 8421500 | # | 256 | 1675888685 | 0 | 0.212351 | 0.18226 | 0
19806 | IDS 35 BR.EMN | IGDB v87.0 | 1 | 0 | 3.0861 | 0.309103 | 0.331237 | 0.374956 | 0.42966 | 0.216285 | 0.194167 | 0 | 0.84 | 0.539265 | 0.938039 |  | Eastman Chemical Company | SunTek IDS 35 BR | 10661305 | # | 256 | 1675888685 | 0 | 0.42966 | 0.309103 | 0
19815 | IDS 35.EMN | IGDB v87.0 | 1 | 0 | 3.0861 | 0.431798 | 0.125235 | 0.114028 | 0.461316 | 0.140868 | 0.118146 | 0 | 0.84 | 0.880116 | 0.938039 |  | Eastman Chemical Company | SunTek IDS 35 | 11646388 | # | 256 | 1675888686 | 0 | 0.461316 | 0.431798 | 0
19810 | IDS 50.EMN | IGDB v81.0 | 1 | 0 | 3.0861 | 0.545809 | 0.097731 | 0.08696 | 0.598 | 0.108856 | 0.088604 | 0 | 0.84 | 0.885294 | 0.938039 |  | Eastman Chemical Company | SunTek IDS 50 | 13159626 | # | 256 | 1675888686 | 0 | 0.598 | 0.545809 | 0
16559 | Illusion.ern | IGDB v91.0 | 1 | 0 | 2.868 | 0.065671 | 0.420189 | 0.663171 | 0.035425 | 0.08641 | 0.668961 | 0 | 0.614649 | 0.84 | 0.972 |  | Erickson International LLC | Illusion | 4011566 | # | 256 | 1686338367 | 0 | 0.035425 | 0.065671 | 0
19821 | ILR DS 10.EMN | IGDB v87.0 | 1 | 0 | 3.0861 | 0.139751 | 0.166633 | 0.128307 | 0.146546 | 0.183089 | 0.117728 | 0 | 0.84 | 0.85896 | 0.938039 |  | Eastman Chemical Company | SunTek ILR DS 10 | 6777962 | # | 256 | 1675888687 | 0 | 0.146546 | 0.139751 | 0
19822 | ILR DS 20.EMN | IGDB v87.0 | 1 | 0 | 3.0861 | 0.208889 | 0.14057 | 0.13642 | 0.224219 | 0.155244 | 0.14026 | 0 | 0.84 | 0.861836 | 0.938039 |  | Eastman Chemical Company | SunTek ILR DS 20 | 8422273 | # | 256 | 1675888687 | 0 | 0.224219 | 0.208889 | 0
16925 | Indigo 30-17_CL6.LGH | IGDB v40.0 | 1 | 0 | 6 | 0.13796 | 0.267088 | 0.425987 | 0.337106 | 0.200218 | 0.072411 | 0 | 0.846848 | 0.037916 | 1 |  | LG Hausys | Indigo 30/17 on Clear 6mm | 10069127 |  | 256 | 1510862838 | 0 | 0.337106 | 0.13796 | 0
7193 | ipaz_4127_20723_6.gvb | IGDB v101.0 | 1 | 0 | 5.85 | 0.240908 | 0.270464 | 0.372512 | 0.443286 | 0.121102 | 0.193114 | 0 | 0.84 | 0.05192 | 1 |  | AGC Glass Europe | ipasol azur 41/27 6 mm | 11973803 | # | 256 | 1739489619 | 0 | 0.443286 | 0.240908 | 0
7194 | ipaz_4127_39423Clv_6.gvb | IGDB v101.0 | 1 | 0 | 5.85 | 0.251491 | 0.307609 | 0.37249 | 0.453127 | 0.124301 | 0.193224 | 0 | 0.84 | 0.052521 | 1 |  | AGC Glass Europe | ipasol azur 41/27 6 mm Clearvision | 12105133 | # | 256 | 1739489619 | 0 | 0.453127 | 0.251491 | 0
7195 | ipaz_5030_37823_6.gvb | IGDB v103.0 | 1 | 0 | 5.85 | 0.267751 | 0.269135 | 0.452585 | 0.554902 | 0.105346 | 0.05155 | 0 | 0.84 | 0.03438 | 1 |  | AGC Glass Europe | ipasol azur 50/30 6 mm | 13027513 | # | 256 | 1739489636 | 0 | 0.554902 | 0.267751 | 0
7196 | ipaz_5030_39523Clv_6.gvb | IGDB v103.0 | 1 | 0 | 5.85 | 0.277854 | 0.30696 | 0.453142 | 0.566695 | 0.107752 | 0.052126 | 0 | 0.84 | 0.033778 | 1 |  | AGC Glass Europe | ipasol azur 50/30 6 mm Clearvision | 13159099 | # | 256 | 1739489636 | 0 | 0.566695 | 0.277854 | 0
7229 | ipbr_4731_32222_6.gvb | IGDB v101.0 | 1 | 0 | 5.85 | 0.283499 | 0.326506 | 0.383075 | 0.521289 | 0.131235 | 0.073108 | 0 | 0.84 | 0.048849 | 1 |  | AGC Glass Europe | ipasol bronze 47/31 6 mm | 12763830 | # | 256 | 1739489587 | 0 | 0.521289 | 0.283499 | 0
7230 | ipbr_4731_32222_8.gvb | IGDB v101.0 | 1 | 0 | 7.85 | 0.278535 | 0.307334 | 0.382928 | 0.516797 | 0.129645 | 0.072893 | 0 | 0.84 | 0.048769 | 1 |  | AGC Glass Europe | ipasol bronze 47/31 8 mm | 12698037 | # | 256 | 1739489587 | 0 | 0.516797 | 0.278535 | 0
7232 | ipbr_4731_32222Clv25118_6.gvb | IGDB v101.0 | 1 | 0 | 5.85 | 0.296287 | 0.3748 | 0.38348 | 0.533486 | 0.135576 | 0.073704 | 0 | 0.84 | 0.049028 | 1 |  | AGC Glass Europe | ipasol bronze 47/31 6mm Clearvision | 12960697 | # | 256 | 1739489587 | 0 | 0.533486 | 0.296287 | 0
7233 | ipbr_4731_32222Clv25118_8.gvb | IGDB v101.0 | 1 | 0 | 7.85 | 0.295259 | 0.368445 | 0.383448 | 0.532964 | 0.135358 | 0.073663 | 0 | 0.84 | 0.048777 | 1 |  | AGC Glass Europe | ipasol bronze 47/31 8mm Clearvision | 12960697 | # | 256 | 1739489587 | 0 | 0.532964 | 0.295259 | 0
7148 | ipbrne_01917_6.gvb | IGDB v101.0 | 1 | 0 | 5.85 | 0.675075 | 0.232392 | 0.255791 | 0.634087 | 0.329957 | 0.344161 | 0 | 0.84 | 0.836315 | 1 |  | AGC Glass Europe | ipasol bright neutral 6 mm | 13291732 |  | 256 | 1739489573 | 0 | 0.634087 | 0.675075 | 0
7149 | ipbrne_01917_8.gvb | IGDB v101.0 | 1 | 0 | 7.85 | 0.65655 | 0.224484 | 0.254675 | 0.628433 | 0.325016 | 0.343829 | 0 | 0.84 | 0.836315 | 1 |  | AGC Glass Europe | ipasol bright neutral 8 mm | 13225938 |  | 256 | 1739489573 | 0 | 0.628433 | 0.65655 | 0
7150 | ipbrwh_01917Clv25118_6.gvb | IGDB v101.0 | 1 | 0 | 5.85 | 0.720204 | 0.253246 | 0.258643 | 0.649365 | 0.343628 | 0.345054 | 0 | 0.84 | 0.836315 | 1 |  | AGC Glass Europe | ipasol bright white 6mm | 13488855 | # | 256 | 1739489573 | 0 | 0.649365 | 0.720204 | 0
7151 | ipbrwh_01917Clv25118_8.gvb | IGDB v101.0 | 1 | 0 | 7.85 | 0.715115 | 0.25122 | 0.258297 | 0.648686 | 0.34302 | 0.34501 | 0 | 0.84 | 0.836315 | 1 |  | AGC Glass Europe | ipasol bright white 8mm | 13488855 | # | 256 | 1739489574 | 0 | 0.648686 | 0.715115 | 0
7176 | ipgo_3933_10817_6.gvb | IGDB v101.0 | 1 | 0 | 5.85 | 0.317784 | 0.462917 | 0.540757 | 0.41073 | 0.428165 | 0.503372 | 0 | 0.84 | 0.041005 | 1 |  | AGC Glass Europe | ipasol gold 39/33 6 mm | 13021337 |  | 256 | 1739489582 | 0 | 0.41073 | 0.317784 | 0
7177 | ipgo_3933_10817_8.gvb | IGDB v101.0 | 1 | 0 | 7.85 | 0.31029 | 0.43954 | 0.540554 | 0.407128 | 0.421223 | 0.503263 | 0 | 0.84 | 0.041005 | 1 |  | AGC Glass Europe | ipasol gold 39/33 8 mm | 12955544 |  | 256 | 1739489582 | 0 | 0.407128 | 0.31029 | 0
7100 | ipgr_3521_18518_6.gvb | IGDB v101.0 | 1 | 0 | 5.85 | 0.177615 | 0.346471 | 0.465458 | 0.378988 | 0.175072 | 0.1571 | 0 | 0.84 | 0.03056 | 1 |  | AGC Glass Europe | ipasol grey 35/21 6 mm | 11840400 | # | 256 | 1739489563 | 0 | 0.378988 | 0.177615 | 0
7101 | ipgr_3521_18518_8.gvb | IGDB v101.0 | 1 | 0 | 7.85 | 0.175076 | 0.326993 | 0.465402 | 0.375757 | 0.172796 | 0.156996 | 0 | 0.84 | 0.03056 | 1 |  | AGC Glass Europe | ipasol grey 35/21 8 mm | 11774863 | # | 256 | 1739489564 | 0 | 0.375757 | 0.175076 | 0
7102 | ipgr_3521_18518Clv25118_6.gvb | IGDB v101.0 | 1 | 0 | 5.85 | 0.184259 | 0.395304 | 0.465625 | 0.387792 | 0.181369 | 0.157412 | 0 | 0.84 | 0.03056 | 1 |  | AGC Glass Europe | ipasol grey 35/21 6mm Clearvision | 12037523 | # | 256 | 1739489564 | 0 | 0.387792 | 0.184259 | 0
7103 | ipgr_3521_18518Clv25118_8.gvb | IGDB v101.0 | 1 | 0 | 7.85 | 0.183758 | 0.388841 | 0.465616 | 0.387428 | 0.181085 | 0.157409 | 0 | 0.84 | 0.03056 | 1 |  | AGC Glass Europe | ipasol grey 35/21 8mm Clearvision | 12037522 | # | 256 | 1739489564 | 0 | 0.387428 | 0.183758 | 0
7220 | ipgr_60_24816Clv25118_6.gvb | IGDB v101.0 | 1 | 0 | 5.85 | 0.645022 | 0.066517 | 0.121995 | 0.609939 | 0.0743 | 0.127665 | 0 | 0.84 | 0.829158 | 1 |  | AGC Glass Europe | ipasol grey 60 6 mm | 13356494 | # | 256 | 1739489586 | 0 | 0.609939 | 0.645022 | 0
7131 | iplg_6033_01017Clv25118_10.gvb | IGDB v101.0 | 1 | 0 | 9.85 | 0.316177 | 0.394986 | 0.469486 | 0.672124 | 0.065837 | 0.039693 | 0 | 0.84 | 0.019479 | 1 |  | AGC Glass Europe | ipasol light grey 60/33 10mm Clearvision | 14014925 | # | 256 | 1739489569 | 0 | 0.672124 | 0.316177 | 0
7124 | ipligr_6033_01017_6.gvb | IGDB v101.0 | 1 | 0 | 5.85 | 0.306189 | 0.352441 | 0.469055 | 0.658161 | 0.064912 | 0.038835 | 0 | 0.84 | 0.019479 | 1 |  | AGC Glass Europe | ipasol light grey 60/33 6 mm | 13883339 |  | 256 | 1739489568 | 0 | 0.658161 | 0.306189 | 0
7125 | ipligr_6033_01017_8.gvb | IGDB v101.0 | 1 | 0 | 7.85 | 0.301592 | 0.329197 | 0.468871 | 0.652394 | 0.064542 | 0.03849 | 0 | 0.84 | 0.019479 | 1 |  | AGC Glass Europe | ipasol light grey 60/33 8 mm | 13817546 |  | 256 | 1739489568 | 0 | 0.652394 | 0.301592 | 0
7126 | ipligr6033_01017Clv25118_6.gvb | IGDB v101.0 | 1 | 0 | 5.85 | 0.317858 | 0.410234 | 0.469541 | 0.67347 | 0.065908 | 0.039779 | 0 | 0.84 | 0.019479 | 1 |  | AGC Glass Europe | ipasol light grey 60/33 6mm Clearvision | 14014926 | # | 256 | 1739489568 | 0 | 0.67347 | 0.317858 | 0
7127 | ipligr6033_01017Clv25118_8.gvb | IGDB v101.0 | 1 | 0 | 7.85 | 0.317004 | 0.402499 | 0.469505 | 0.672786 | 0.065881 | 0.039731 | 0 | 0.84 | 0.019479 | 1 |  | AGC Glass Europe | ipasol light grey 60/33 8mm Clearvision | 14014926 | # | 256 | 1739489568 | 0 | 0.672786 | 0.317004 | 0
4350 | iplus 1.1 on Clv_10.gvb | IGDB v71.0 | 1 | 0 | 9.85 | 0.61634 | 0.275514 | 0.310999 | 0.90696 | 0.056551 | 0.05206 | 0 | 0.841156 | 0.052617 | 1 |  | AGC Glass Europe | iplus 1.1 on Clearvision 10 mm | 15791603 | # | 256 | 1586299502 | 0 | 0.90696 | 0.61634 | 0
28613 | iplus solid bronze 6.oag | IGDB v97.0 | 1 | 0 | 5.73 | 0.293766 | 0.085346 | 0.183281 | 0.416083 | 0.058939 | 0.01801 | 0 | 0.84 | 0.142494 | 1 |  | AGC Obeikan Glass | Iplus Solid on Bronze 6 | 10857394 | # | 256 | 1739489604 | 0 | 0.416083 | 0.293766 | 0
28611 | iplus solid green 6.oag | IGDB v97.0 | 1 | 0 | 5.84 | 0.31224 | 0.074003 | 0.180797 | 0.608004 | 0.078888 | 0.028036 | 0 | 0.84 | 0.144339 | 1 |  | AGC Obeikan Glass | Iplus Solid on Green 6 | 13488827 | # | 256 | 1739489605 | 0 | 0.608004 | 0.31224 | 0
28614 | iplus solid green 8.oag | IGDB v97.0 | 1 | 0 | 7.72 | 0.269704 | 0.065106 | 0.172962 | 0.568511 | 0.077165 | 0.025809 | 0 | 0.84 | 0.151059 | 1 |  | AGC Obeikan Glass | Iplus Solid Green 8 | 13028786 | # | 256 | 1739489605 | 0 | 0.568511 | 0.269704 | 0
28612 | iplus solid grey 6.oag | IGDB v97.0 | 1 | 0 | 5.8 | 0.275046 | 0.084347 | 0.172779 | 0.339393 | 0.056946 | 0.016376 | 0 | 0.84 | 0.154046 | 1 |  | AGC Obeikan Glass | Iplus Solid on Grey 6 | 10722970 | # | 256 | 1739489605 | 0 | 0.339393 | 0.275046 | 0
28615 | iplus solid grey 8.oag | IGDB v97.0 | 1 | 0 | 7.83 | 0.208663 | 0.069666 | 0.176915 | 0.260923 | 0.051453 | 0.011672 | 0 | 0.84 | 0.139662 | 1 |  | AGC Obeikan Glass | Iplus Solid on Grey 8 | 9538696 | # | 256 | 1739489605 | 0 | 0.260923 | 0.208663 | 0
20712 | Iplus_AS_6.oag | IGDB v68.0 | 1 | 0 | 5.88 | 0.661823 | 0.175054 | 0.213796 | 0.876674 | 0.071061 | 0.059916 | 0 | 0.841155 | 0.064568 | 1 |  | AGC Obeikan Glass | iplus AS 6mm | 15397360 | # | 256 | 1586299488 | 0 | 0.876674 | 0.661823 | 0
20708 | Iplus_AS_8.oag | IGDB v68.0 | 1 | 0 | 7.68 | 0.494702 | 0.157613 | 0.214408 | 0.73565 | 0.07542 | 0.03474 | 0 | 0.841155 | 0.064448 | 1 |  | AGC Obeikan Glass | iplus AS 8mm | 14737879 | # | 256 | 1586299487 | 0 | 0.73565 | 0.494702 | 0
20721 | Iplus_Solid_6.oag | IGDB v68.0 | 1 | 0 | 5.83 | 0.516206 | 0.154261 | 0.19215 | 0.736086 | 0.082477 | 0.035386 | 0 | 0.841155 | 0.149387 | 1 |  | AGC Obeikan Glass | iplus Solid 6mm | 14803415 | # | 256 | 1586299486 | 0 | 0.736086 | 0.516206 | 0
28028 | iplus1.1_clearvision_6.gvb | IGDB v83.0 | 1 | 0 | 5.85 | 0.623248 | 0.310528 | 0.28652 | 0.910523 | 0.052333 | 0.056622 | 0 | 0.052617 | 0.84 | 1 |  | AGC Glass Europe | iplus 1.1 on Clearvision 6 mm | 15791604 | # | 256 | 1675888735 | 0 | 0.910523 | 0.623248 | 0
28029 | iplus1.1_clearvision_8.gvb | IGDB v83.0 | 1 | 0 | 7.85 | 0.61971 | 0.310325 | 0.280785 | 0.908735 | 0.052169 | 0.056576 | 0 | 0.052529 | 0.84 | 1 |  | AGC Glass Europe | iplus 1.1 on Clearvision 8mm | 15791604 | # | 256 | 1675888736 | 0 | 0.908735 | 0.61971 | 0
7163 | ipne_3823_10017_10.gvb | IGDB v101.0 | 1 | 0 | 9.85 | 0.18853 | 0.216746 | 0.482713 | 0.406769 | 0.059644 | 0.070899 | 0 | 0.84302 | 0.043254 | 1 |  | AGC Glass Europe | ipasol neutral 38/23 10 mm | 11316643 | # | 256 | 1739489580 | 0 | 0.406769 | 0.18853 | 0
7164 | ipne_3823_10017_6.gvb | IGDB v101.0 | 1 | 0 | 5.85 | 0.194254 | 0.245082 | 0.482844 | 0.41382 | 0.060218 | 0.071152 | 0 | 0.84 | 0.043274 | 1 |  | AGC Glass Europe | ipasol neutral 38/23 6 mm | 11447973 |  | 256 | 1739489580 | 0 | 0.41382 | 0.194254 | 0
7165 | ipne_3823_10017_8.gvb | IGDB v101.0 | 1 | 0 | 7.85 | 0.191356 | 0.230352 | 0.482776 | 0.410274 | 0.059926 | 0.071025 | 0 | 0.84 | 0.043274 | 1 |  | AGC Glass Europe | ipasol neutral 38/23 8 mm | 11382436 |  | 256 | 1739489581 | 0 | 0.410274 | 0.191356 | 0
7166 | ipne_4827_10517_6.gvb | IGDB v101.0 | 1 | 0 | 5.85 | 0.248367 | 0.355083 | 0.473944 | 0.526024 | 0.137295 | 0.05647 | 0 | 0.84 | 0.040639 | 1 |  | AGC Glass Europe | ipasol neutral 48/27 6 mm | 12174010 |  | 256 | 1739489581 | 0 | 0.526024 | 0.248367 | 0
7167 | ipne_4827_10517_8.gvb | IGDB v101.0 | 1 | 0 | 7.85 | 0.244531 | 0.333929 | 0.473826 | 0.521463 | 0.135698 | 0.056246 | 0 | 0.84 | 0.040639 | 1 |  | AGC Glass Europe | ipasol neutral 48/27 8 mm | 12108217 |  | 256 | 1739489581 | 0 | 0.521463 | 0.244531 | 0
7128 | ipne_5027_01117_6.gvb | IGDB v101.0 | 1 | 0 | 5.85 | 0.246447 | 0.278978 | 0.452564 | 0.548179 | 0.057782 | 0.035636 | 0 | 0.84 | 0.038491 | 1 |  | AGC Glass Europe | ipasol neutral 50/27 6 mm | 12044220 |  | 256 | 1739489569 | 0 | 0.548179 | 0.246447 | 0
7129 | ipne_5027_01117_8.gvb | IGDB v101.0 | 1 | 0 | 7.85 | 0.242867 | 0.26152 | 0.452451 | 0.543469 | 0.05754 | 0.035405 | 0 | 0.84 | 0.038491 | 1 |  | AGC Glass Europe | ipasol neutral 50/27 8 mm | 11978427 |  | 256 | 1739489569 | 0 | 0.543469 | 0.242867 | 0
7108 | ipne_5027_01117Clv25118_6.gvb | IGDB v101.0 | 1 | 0 | 5.85 | 0.255662 | 0.322806 | 0.452879 | 0.56093 | 0.058463 | 0.036288 | 0 | 0.84 | 0.038491 | 1 |  | AGC Glass Europe | ipasol neutral 50/27 6mm Clearvision | 12175550 | # | 256 | 1739489565 | 0 | 0.56093 | 0.255662 | 0
7109 | ipne_5027_01117Clv25118_8.gvb | IGDB v101.0 | 1 | 0 | 7.85 | 0.254999 | 0.316665 | 0.45286 | 0.560372 | 0.058439 | 0.036269 | 0 | 0.84 | 0.038491 | 1 |  | AGC Glass Europe | ipasol neutral 50/27 8mm Clearvision | 12175550 | # | 256 | 1739489565 | 0 | 0.560372 | 0.254999 | 0
7130 | ipne_5027_26717Clv_10.gvb | IGDB v101.0 | 1 | 0 | 9.85 | 0.254329 | 0.310702 | 0.45284 | 0.559812 | 0.058415 | 0.036244 | 0 | 0.841087 | 0.038491 | 1 |  | AGC Glass Europe | ipasol neutral 50/27 10mm Clearvision | 12175550 |  | 256 | 1739489569 | 0 | 0.559812 | 0.254329 | 0
7116 | ipne_7037_23215_6.gvb | IGDB v101.0 | 1 | 0 | 5.85 | 0.349125 | 0.372039 | 0.507806 | 0.770311 | 0.075137 | 0.082108 | 0 | 0.84 | 0.018318 | 1 |  | AGC Glass Europe | ipasol neutral 70/37 6 mm | 14411486 |  | 256 | 1739489566 | 0 | 0.770311 | 0.349125 | 0
7117 | ipne_7037_23215_8.gvb | IGDB v101.0 | 1 | 0 | 7.85 | 0.344167 | 0.348197 | 0.507561 | 0.763658 | 0.0746 | 0.08164 | 0 | 0.84 | 0.018318 | 1 |  | AGC Glass Europe | ipasol neutral 70/37 8 mm | 14345693 |  | 256 | 1739489566 | 0 | 0.763658 | 0.344167 | 0
7114 | ipne_7037_23215Clv_10.gvb | IGDB v101.0 | 1 | 0 | 9.85 | 0.360172 | 0.417047 | 0.508378 | 0.78672 | 0.0765 | 0.083292 | 0 | 0.841087 | 0.018318 | 1 |  | AGC Glass Europe | ipasol neutral 70/37 10 mm low iron | 14543073 |  | 256 | 1739489566 | 0 | 0.78672 | 0.360172 | 0
7113 | ipne_7037_23215Clv25118_8.gvb | IGDB v101.0 | 1 | 0 | 7.85 | 0.361081 | 0.424905 | 0.508418 | 0.787503 | 0.07656 | 0.083352 | 0 | 0.84 | 0.018318 | 1 |  | AGC Glass Europe | ipasol neutral 70/37 8mm Clearvision | 14543073 | # | 256 | 1739489566 | 0 | 0.787503 | 0.361081 | 0
7214 | ipne_7242_07523_6.gvb | IGDB v101.0 | 1 | 0 | 5.85 | 0.399909 | 0.347945 | 0.449638 | 0.793312 | 0.057756 | 0.05614 | 0 | 0.84 | 0.028683 | 1 |  | AGC Glass Europe | ipasol neutral 72/42 6 mm | 14739681 | # | 256 | 1739489586 | 0 | 0.793312 | 0.399909 | 0
7152 | ipne_7342_10117_6.gvb | IGDB v101.0 | 1 | 0 | 5.85 | 0.407665 | 0.339182 | 0.421834 | 0.804722 | 0.048712 | 0.036878 | 0 | 0.84 | 0.038531 | 1 |  | AGC Glass Europe | ipasol neutral 73/42 6 mm | 14936803 |  | 256 | 1739489574 | 0 | 0.804722 | 0.407665 | 0
7153 | ipne_7342_10117_8.gvb | IGDB v101.0 | 1 | 0 | 7.85 | 0.401079 | 0.317004 | 0.421518 | 0.797796 | 0.048597 | 0.036375 | 0 | 0.84 | 0.038531 | 1 |  | AGC Glass Europe | ipasol neutral 73/42 8 mm | 14871009 |  | 256 | 1739489574 | 0 | 0.797796 | 0.401079 | 0
7213 | ipne_7342_10117Clv25118_10.gvb | IGDB v101.0 | 1 | 0 | 9.85 | 0.42193 | 0.379771 | 0.422573 | 0.821829 | 0.048997 | 0.038168 | 0 | 0.84 | 0.038531 | 1 |  | AGC Glass Europe | ipasol neutral 73/42 10 mm Clearvision | 15133925 | # | 256 | 1739489585 | 0 | 0.821829 | 0.42193 | 0
7211 | ipne_7342_10117Clv25118_6.gvb | IGDB v101.0 | 1 | 0 | 5.85 | 0.424551 | 0.394673 | 0.422657 | 0.823477 | 0.049033 | 0.038301 | 0 | 0.84 | 0.038531 | 1 |  | AGC Glass Europe | ipasol neutral 73/42 6 mm Clearvision | 15133926 | # | 256 | 1739489585 | 0 | 0.823477 | 0.424551 | 0
7212 | ipne_7342_10117Clv25118_8.gvb | IGDB v101.0 | 1 | 0 | 7.85 | 0.423236 | 0.38713 | 0.422643 | 0.822649 | 0.049016 | 0.038231 | 0 | 0.84 | 0.038531 | 1 |  | AGC Glass Europe | ipasol neutral 73/42 8 mm Clearvision | 15133926 | # | 256 | 1739489585 | 0 | 0.822649 | 0.423236 | 0
7182 | ippl_2515_11017_6.gvb | IGDB v101.0 | 1 | 0 | 5.85 | 0.122024 | 0.37688 | 0.552891 | 0.275269 | 0.273508 | 0.177456 | 0 | 0.84 | 0.036188 | 1 |  | AGC Glass Europe | ipasol platin 25/15 6 mm | 8556939 |  | 256 | 1739489583 | 0 | 0.275269 | 0.122024 | 0
7183 | ippl_2515_11017_8.gvb | IGDB v101.0 | 1 | 0 | 7.85 | 0.120202 | 0.356936 | 0.552859 | 0.272847 | 0.269545 | 0.177373 | 0 | 0.84 | 0.036188 | 1 |  | AGC Glass Europe | ipasol platin 25/15 8 mm | 8556939 |  | 256 | 1739489583 | 0 | 0.272847 | 0.120202 | 0
7144 | ippl_2517_01317_6.gvb | IGDB v101.0 | 1 | 0 | 5.85 | 0.159226 | 0.617104 | 0.555731 | 0.265802 | 0.601122 | 0.303267 | 0 | 0.84 | 0.02467 | 1 |  | AGC Glass Europe | ipasol platin 25/17 6 mm | 8883852 |  | 256 | 1739489572 | 0 | 0.265802 | 0.159226 | 0
7145 | ippl_2517_01317_8.gvb | IGDB v101.0 | 1 | 0 | 7.85 | 0.155943 | 0.586291 | 0.55568 | 0.26339 | 0.591307 | 0.30321 | 0 | 0.84 | 0.02467 | 1 |  | AGC Glass Europe | ipasol platin 25/17 8 mm | 8818059 |  | 256 | 1739489572 | 0 | 0.26339 | 0.155943 | 0
7146 | ippl_2517_01317Clv25118_6.gvb | IGDB v101.0 | 1 | 0 | 5.85 | 0.167775 | 0.696006 | 0.555871 | 0.272362 | 0.628179 | 0.303412 | 0 | 0.84 | 0.024716 | 1 |  | AGC Glass Europe | ipasol platin 25/17 6mm Clearvision | 9015182 | # | 256 | 1739489572 | 0 | 0.272362 | 0.167775 | 0
7147 | ippl_2517_01317Clv25118_8.gvb | IGDB v101.0 | 1 | 0 | 7.85 | 0.167017 | 0.686751 | 0.555862 | 0.27206 | 0.62697 | 0.303402 | 0 | 0.84 | 0.024716 | 1 |  | AGC Glass Europe | ipasol platin 25/17 8mm Clearvision | 9015182 | # | 256 | 1739489573 | 0 | 0.27206 | 0.167017 | 0
7179 | ippl_3526_10917_6.gvb | IGDB v101.0 | 1 | 0 | 5.85 | 0.248046 | 0.445282 | 0.33522 | 0.386012 | 0.409028 | 0.08099 | 0 | 0.84 | 0.053778 | 1 |  | AGC Glass Europe | ipasol platin 35/26 6 mm | 10594467 |  | 256 | 1739489582 | 0 | 0.386012 | 0.248046 | 0
7180 | ippl_3526_10917_8.gvb | IGDB v101.0 | 1 | 0 | 7.85 | 0.24269 | 0.423559 | 0.335107 | 0.382583 | 0.402686 | 0.080881 | 0 | 0.84 | 0.053778 | 1 |  | AGC Glass Europe | ipasol platin 35/26 8 mm | 10528930 |  | 256 | 1739489582 | 0 | 0.382583 | 0.24269 | 0
7173 | ippl_4631_10717_6.gvb | IGDB v101.0 | 1 | 0 | 5.85 | 0.296913 | 0.44085 | 0.402027 | 0.500151 | 0.344676 | 0.118287 | 0 | 0.84 | 0.047632 | 1 |  | AGC Glass Europe | ipasol platin 46/31 6 mm | 11648440 |  | 256 | 1739489581 | 0 | 0.500151 | 0.296913 | 0
7174 | ippl_4631_10717_8.gvb | IGDB v101.0 | 1 | 0 | 7.85 | 0.290903 | 0.418181 | 0.401858 | 0.495729 | 0.339469 | 0.118073 | 0 | 0.84 | 0.047632 | 1 |  | AGC Glass Europe | ipasol platin 46/31 8 mm | 11648439 |  | 256 | 1739489582 | 0 | 0.495729 | 0.290903 | 0
7170 | ippl_4727_10617_6.gvb | IGDB v101.0 | 1 | 0 | 5.85 | 0.240084 | 0.425977 | 0.476461 | 0.515746 | 0.22647 | 0.081939 | 0 | 0.84 | 0.036422 | 1 |  | AGC Glass Europe | ipasol platin 47/27 6 mm | 12239287 |  | 256 | 1739489581 | 0 | 0.515746 | 0.240084 | 0
7171 | ippl_4727_10617_8.gvb | IGDB v101.0 | 1 | 0 | 7.85 | 0.236441 | 0.401638 | 0.47635 | 0.51125 | 0.223359 | 0.081722 | 0 | 0.84 | 0.036422 | 1 |  | AGC Glass Europe | ipasol platin 47/27 8 mm | 12173493 |  | 256 | 1739489581 | 0 | 0.51125 | 0.236441 | 0
7236 | ippl_4727Clv_11719_12.gvb | IGDB v101.0 | 1 | 0 | 11.85 | 0.2481 | 0.466126 | 0.476522 | 0.526863 | 0.234361 | 0.082516 | 0 | 0.84 | 0.037086 | 1 |  | AGC Glass Europe | ipasol platin 47/12mm Clearvision | 12436409 | # | 256 | 1739489619 | 0 | 0.526863 | 0.2481 | 0
7132 | ippl_4729_01717_6.gvb | IGDB v101.0 | 1 | 0 | 5.85 | 0.274493 | 0.471987 | 0.537881 | 0.508236 | 0.381692 | 0.259105 | 0 | 0.84 | 0.027327 | 1 |  | AGC Glass Europe | ipasol platin 47/29 6 mm | 11648953 |  | 256 | 1739489570 | 0 | 0.508236 | 0.274493 | 0
7133 | ippl_4729_01717_8.gvb | IGDB v101.0 | 1 | 0 | 7.85 | 0.269373 | 0.447916 | 0.537738 | 0.503731 | 0.375775 | 0.258889 | 0 | 0.84 | 0.027327 | 1 |  | AGC Glass Europe | ipasol platin 47/29 8 mm | 11583160 |  | 256 | 1739489570 | 0 | 0.503731 | 0.269373 | 0
7160 | ippl_5236_10317_10.gvb | IGDB v101.0 | 1 | 0 | 9.85 | 0.33723 | 0.348554 | 0.371144 | 0.557499 | 0.267046 | 0.096162 | 0 | 0.84 | 0.050541 | 1 |  | AGC Glass Europe | ipasol platin 52/36 10 mm | 12306114 | # | 256 | 1739489575 | 0 | 0.557499 | 0.33723 | 0
7158 | ippl_5236_10317_6.gvb | IGDB v101.0 | 1 | 0 | 5.85 | 0.351582 | 0.38739 | 0.371603 | 0.567435 | 0.274948 | 0.096663 | 0 | 0.84 | 0.050541 | 1 |  | AGC Glass Europe | ipasol platin 52/36 6 mm | 12437700 |  | 256 | 1739489575 | 0 | 0.567435 | 0.351582 | 0
7159 | ippl_5236_10317_8.gvb | IGDB v101.0 | 1 | 0 | 7.85 | 0.344275 | 0.367209 | 0.371372 | 0.562439 | 0.270964 | 0.096416 | 0 | 0.84 | 0.050541 | 1 |  | AGC Glass Europe | ipasol platin 52/36 8 mm | 12371907 |  | 256 | 1739489575 | 0 | 0.562439 | 0.344275 | 0
7190 | ippl_5236_10317Clv25118_6.gvb | IGDB v101.0 | 1 | 0 | 5.85 | 0.370349 | 0.438308 | 0.372236 | 0.580955 | 0.285967 | 0.097366 | 0 | 0.84 | 0.050541 | 1 |  | AGC Glass Europe | ipasol platin 52/36 6mm Clearvision | 12634823 | # | 256 | 1739489584 | 0 | 0.580955 | 0.370349 | 0
7191 | ippl_5236_10317Clv25118_8.gvb | IGDB v101.0 | 1 | 0 | 7.85 | 0.368675 | 0.431794 | 0.372189 | 0.580361 | 0.285491 | 0.097337 | 0 | 0.84 | 0.050541 | 1 |  | AGC Glass Europe | ipasol platin 52/36 8mm Clearvision | 12634823 | # | 256 | 1739489584 | 0 | 0.580361 | 0.368675 | 0
7136 | ipsh_4022_01817_6.gvb | IGDB v101.0 | 1 | 0 | 5.85 | 0.193938 | 0.299843 | 0.497431 | 0.443038 | 0.147128 | 0.046068 | 0 | 0.84 | 0.034125 | 1 |  | AGC Glass Europe | ipasol shine 40/22 6 mm | 11187625 |  | 256 | 1739489570 | 0 | 0.443038 | 0.193938 | 0
7137 | ipsh_4022_01817_8.gvb | IGDB v101.0 | 1 | 0 | 7.85 | 0.191142 | 0.28288 | 0.497361 | 0.439216 | 0.145429 | 0.045921 | 0 | 0.84 | 0.034125 | 1 |  | AGC Glass Europe | ipasol shine 40/22 8 mm | 11187368 |  | 256 | 1739489570 | 0 | 0.439216 | 0.191142 | 0
7143 | ipsh_4022_01817Clv25118_10.gvb | IGDB v101.0 | 1 | 0 | 9.85 | 0.200136 | 0.329929 | 0.497681 | 0.45251 | 0.151524 | 0.046469 | 0 | 0.84 | 0.034125 | 1 |  | AGC Glass Europe | ipasol shine 40/22 10mm Clearvision | 11318955 | # | 256 | 1739489572 | 0 | 0.45251 | 0.200136 | 0
7138 | ipsh_4022_01817Clv25118_6.gvb | IGDB v101.0 | 1 | 0 | 5.85 | 0.201177 | 0.341428 | 0.497704 | 0.453409 | 0.151883 | 0.046505 | 0 | 0.84 | 0.034125 | 1 |  | AGC Glass Europe | ipasol shine 40/22 6mm Clearvision | 11384492 | # | 256 | 1739489571 | 0 | 0.453409 | 0.201177 | 0
7139 | ipsh_4022_01817Clv25118_8.gvb | IGDB v101.0 | 1 | 0 | 7.85 | 0.200647 | 0.335613 | 0.497693 | 0.452961 | 0.15171 | 0.04648 | 0 | 0.84 | 0.034125 | 1 |  | AGC Glass Europe | ipasol shine 40/22 8mm Clearvision | 11384492 | # | 256 | 1739489571 | 0 | 0.452961 | 0.200647 | 0
7161 | ipsh_4928_10417_6.gvb | IGDB v101.0 | 1 | 0 | 5.85 | 0.257254 | 0.410188 | 0.465619 | 0.535012 | 0.199997 | 0.109389 | 0 | 0.84 | 0.040673 | 1 |  | AGC Glass Europe | ipasol shine 49/28 6 mm | 12108733 |  | 256 | 1739489575 | 0 | 0.535012 | 0.257254 | 0
7162 | ipsh_4928_10417_8.gvb | IGDB v101.0 | 1 | 0 | 7.85 | 0.253206 | 0.386423 | 0.465495 | 0.530339 | 0.197315 | 0.109162 | 0 | 0.84 | 0.040673 | 1 |  | AGC Glass Europe | ipasol shine 49/28 8 mm | 12043196 |  | 256 | 1739489575 | 0 | 0.530339 | 0.253206 | 0
7204 | ipsh_5932_08223Clv_10.gvb | IGDB v101.0 | 1 | 0 | 9.85 | 0.306984 | 0.483045 | 0.543944 | 0.654095 | 0.181041 | 0.179296 | 0 | 0.84 | 0.023514 | 1 |  | AGC Glass Europe | ipasol shine 59/32 10 mm Clearvision | 13883337 | # | 256 | 1739489584 | 0 | 0.654095 | 0.306984 | 0
7203 | ipsh_5932_25116_10.gvb | IGDB v101.0 | 1 | 0 | 9.85 | 0.289294 | 0.383948 | 0.542967 | 0.630327 | 0.171272 | 0.177829 | 0 | 0.84 | 0.023523 | 1 |  | AGC Glass Europe | ipasol shine 59/32 10 mm | 13554885 | # | 256 | 1739489584 | 0 | 0.630327 | 0.289294 | 0
7155 | ipsh_5932_25116_6.gvb | IGDB v101.0 | 1 | 0 | 5.85 | 0.297515 | 0.434543 | 0.543283 | 0.640452 | 0.175407 | 0.178405 | 0 | 0.84 | 0.023529 | 1 |  | AGC Glass Europe | ipasol shine 59/32 6 mm | 13686215 |  | 256 | 1739489574 | 0 | 0.640452 | 0.297515 | 0
7156 | ipsh_5932_25116_8.gvb | IGDB v101.0 | 1 | 0 | 7.85 | 0.293105 | 0.407647 | 0.543111 | 0.634909 | 0.173134 | 0.178075 | 0 | 0.84 | 0.023529 | 1 |  | AGC Glass Europe | ipasol shine 59/32 8 mm | 13620422 |  | 256 | 1739489574 | 0 | 0.634909 | 0.293105 | 0
7157 | ipsh_5932_25316Clv_10.gvb | IGDB v101.0 | 1 | 0 | 9.85 | 0.307528 | 0.485229 | 0.543695 | 0.65419 | 0.181134 | 0.179227 | 0 | 0.841087 | 0.023529 | 1 |  | AGC Glass Europe | ipasol shine 59/32 10mm Clearvision | 13883337 |  | 256 | 1739489619 | 0 | 0.65419 | 0.307528 | 0
7104 | ipsh_6040_08118_6.gvb | IGDB v101.0 | 1 | 0 | 5.85 | 0.392821 | 0.354506 | 0.371603 | 0.656316 | 0.219419 | 0.095716 | 0 | 0.84 | 0.04574 | 1 |  | AGC Glass Europe | ipasol shine 60/40 6 mm | 13620688 | # | 256 | 1739489564 | 0 | 0.656316 | 0.392821 | 0
7105 | ipsh_6040_08118_8.gvb | IGDB v101.0 | 1 | 0 | 7.85 | 0.385097 | 0.33531 | 0.371318 | 0.650582 | 0.216375 | 0.095373 | 0 | 0.84 | 0.04574 | 1 |  | AGC Glass Europe | ipasol shine 60/40 8 mm | 13555150 | # | 256 | 1739489564 | 0 | 0.650582 | 0.385097 | 0
7106 | ipsh_6040_08118Clv25118_6.gvb | IGDB v101.0 | 1 | 0 | 5.85 | 0.41258 | 0.402846 | 0.372389 | 0.671872 | 0.227811 | 0.096661 | 0 | 0.84 | 0.04574 | 1 |  | AGC Glass Europe | ipasol shine 60/40 6mm Clearvision | 13817811 | # | 256 | 1739489565 | 0 | 0.671872 | 0.41258 | 0
7107 | ipsh_6040_08118Clv25118_8.gvb | IGDB v101.0 | 1 | 0 | 7.85 | 0.41089 | 0.396538 | 0.372336 | 0.671176 | 0.227431 | 0.096619 | 0 | 0.84 | 0.04574 | 1 |  | AGC Glass Europe | ipasol shine 60/40 8mm Clearvision | 13817810 | # | 256 | 1739489565 | 0 | 0.671176 | 0.41089 | 0
7140 | ipsk_3017_01217_6.gvb | IGDB v101.0 | 1 | 0 | 5.85 | 0.139141 | 0.250071 | 0.50952 | 0.328584 | 0.17201 | 0.040035 | 0 | 0.84 | 0.035244 | 1 |  | AGC Glass Europe | ipasol sky 30/17 6 mm | 9937037 |  | 256 | 1739489571 | 0 | 0.328584 | 0.139141 | 0
7141 | ipsk_3017_01217_8.gvb | IGDB v101.0 | 1 | 0 | 7.85 | 0.137176 | 0.237489 | 0.509483 | 0.32577 | 0.16988 | 0.039935 | 0 | 0.84 | 0.035244 | 1 |  | AGC Glass Europe | ipasol sky 30/17 8 mm | 9936781 |  | 256 | 1739489571 | 0 | 0.32577 | 0.137176 | 0
7142 | ipsk_3017_01217_Grey6.gvb | IGDB v101.0 | 1 | 0 | 5.85 | 0.072674 | 0.114812 | 0.508242 | 0.161517 | 0.074208 | 0.036218 | 0 | 0.84 | 0.035244 | 1 |  | AGC Glass Europe | ipasol sky 30/17 6 mm Planibel Grey | 7369318 |  | 256 | 1739489572 | 0 | 0.161517 | 0.072674 | 0
7111 | ipsk_3017_01217Clv25118_6.gvb | IGDB v101.0 | 1 | 0 | 5.85 | 0.144232 | 0.280624 | 0.509679 | 0.336255 | 0.17794 | 0.040243 | 0 | 0.84 | 0.035244 | 1 |  | AGC Glass Europe | ipasol sky 30/17 6mm Clearvision | 10068368 | # | 256 | 1739489565 | 0 | 0.336255 | 0.144232 | 0
7112 | ipsk_3017_01217Clv25118_8.gvb | IGDB v101.0 | 1 | 0 | 7.85 | 0.143864 | 0.276302 | 0.509673 | 0.335918 | 0.177705 | 0.040238 | 0 | 0.84 | 0.035244 | 1 |  | AGC Glass Europe | ipasol sky 30/17 8mm Clearvision | 10068367 | # | 256 | 1739489566 | 0 | 0.335918 | 0.143864 | 0
7205 | ipul_5123_12420_6.gvb | IGDB v103.0 | 1 | 0 | 5.85 | 0.205628 | 0.448046 | 0.56292 | 0.558092 | 0.139114 | 0.078633 | 0 | 0.84 | 0.029684 | 1 |  | AGC Glass Europe | Stopray Ultraselect 51/23 6 mm | 11913657 | # | 256 | 1739489584 | 0 | 0.558092 | 0.205628 | 0
7206 | ipul_5123_12420_8.gvb | IGDB v103.0 | 1 | 0 | 7.85 | 0.203213 | 0.420607 | 0.562835 | 0.553306 | 0.137521 | 0.078397 | 0 | 0.84 | 0.029684 | 1 |  | AGC Glass Europe | Stopray Ultraselect 51/23 8 mm | 11913656 | # | 256 | 1739489585 | 0 | 0.553306 | 0.203213 | 0
7208 | ipul_5123_12420Clv25118_6.gvb | IGDB v103.0 | 1 | 0 | 5.85 | 0.212078 | 0.51794 | 0.563161 | 0.571082 | 0.143555 | 0.079304 | 0 | 0.84 | 0.029684 | 1 |  | AGC Glass Europe | Stopray Ultraselect 51/23 6mm Clearvision | 12110780 | # | 256 | 1739489585 | 0 | 0.571082 | 0.212078 | 0
7209 | ipul_5123_12420Clv25118_8.gvb | IGDB v103.0 | 1 | 0 | 7.85 | 0.211704 | 0.50897 | 0.563151 | 0.570531 | 0.14338 | 0.079274 | 0 | 0.84 | 0.029684 | 1 |  | AGC Glass Europe | Stopray Ultraselect 51/23 8mm Clearvision | 12110780 | # | 256 | 1739489585 | 0 | 0.570531 | 0.211704 | 0
7223 | ipul_6027_27222_6.gvb | IGDB v103.0 | 1 | 0 | 5.85 | 0.242178 | 0.393958 | 0.557414 | 0.657256 | 0.076906 | 0.081968 | 0 | 0.84 | 0.0257 | 1 |  | AGC Glass Europe | Stopray Ultraselect 60/27 6 mm | 13031625 | # | 256 | 1739489586 | 0 | 0.657256 | 0.242178 | 0
7224 | ipul_6027_27222_8.gvb | IGDB v103.0 | 1 | 0 | 7.85 | 0.239457 | 0.369097 | 0.557292 | 0.651644 | 0.076347 | 0.081635 | 0 | 0.84 | 0.025626 | 1 |  | AGC Glass Europe | Stopray Ultraselect 60/27 8 mm | 12965831 | # | 256 | 1739489586 | 0 | 0.651644 | 0.239457 | 0
7226 | ipul_6027_27222Clv25118_6.gvb | IGDB v103.0 | 1 | 0 | 5.85 | 0.24943 | 0.456826 | 0.557761 | 0.672502 | 0.078477 | 0.082903 | 0 | 0.84 | 0.025871 | 1 |  | AGC Glass Europe | Stopray Ultraselect 60/27 6mm Clearvision | 13228748 | # | 256 | 1739489586 | 0 | 0.672502 | 0.24943 | 0
7227 | ipul_6027_27222Clv25118_8.gvb | IGDB v103.0 | 1 | 0 | 7.85 | 0.249021 | 0.448588 | 0.557745 | 0.671845 | 0.078423 | 0.082882 | 0 | 0.84 | 0.025614 | 1 |  | AGC Glass Europe | Stopray Ultraselect 60/27 8mm Clearvision | 13228747 | # | 256 | 1739489586 | 0 | 0.671845 | 0.249021 | 0
7122 | ipulse_6229_00917_10.gvb | IGDB v101.0 | 1 | 0 | 9.85 | 0.260462 | 0.361985 | 0.517328 | 0.66892 | 0.055828 | 0.032374 | 0 | 0.84 | 0.02991 | 1 |  | AGC Glass Europe | ipasol ultraselect 62/29 10 mm | 13555917 |  | 256 | 1739489567 | 0 | 0.66892 | 0.260462 | 0
7120 | ipulse_6229_00917_6.gvb | IGDB v101.0 | 1 | 0 | 5.85 | 0.266803 | 0.413718 | 0.517624 | 0.680544 | 0.056274 | 0.033094 | 0 | 0.84 | 0.02991 | 1 |  | AGC Glass Europe | ipasol ultraselect 62/29 6 mm | 13687504 |  | 256 | 1739489567 | 0 | 0.680544 | 0.266803 | 0
7121 | ipulse_6229_00917_8.gvb | IGDB v101.0 | 1 | 0 | 7.85 | 0.263608 | 0.386759 | 0.517476 | 0.674712 | 0.056043 | 0.032729 | 0 | 0.84 | 0.02991 | 1 |  | AGC Glass Europe | ipasol ultraselect 62/29 8 mm | 13621711 |  | 256 | 1739489567 | 0 | 0.674712 | 0.263608 | 0
7123 | ipulse_6229_00917_Grey10.gvb | IGDB v101.0 | 1 | 0 | 9.85 | 0.086466 | 0.101252 | 0.510997 | 0.204264 | 0.0439 | 0.013481 | 0 | 0.841087 | 0.02991 | 1 |  | AGC Glass Europe | ipasol ultraselect 62/29 10mm Planibel Grey | 8355193 |  | 256 | 1739489568 | 0 | 0.204264 | 0.086466 | 0
7118 | ipulse_6229_22217Clv_6.gvb | IGDB v101.0 | 1 | 0 | 5.85 | 0.275219 | 0.48289 | 0.518035 | 0.696361 | 0.056914 | 0.034103 | 0 | 0.841087 | 0.02991 | 1 |  | AGC Glass Europe | ipasol ultraselect 62/29 6mm Clearvision | 13884627 |  | 256 | 1739489567 | 0 | 0.696361 | 0.275219 | 0
7119 | ipulse_6229_22217Clv_8.gvb | IGDB v101.0 | 1 | 0 | 7.85 | 0.274692 | 0.473889 | 0.518008 | 0.695661 | 0.056895 | 0.034054 | 0 | 0.841087 | 0.02991 | 1 |  | AGC Glass Europe | ipasol ultraselect 62/29 8mm Clearvision | 13884627 |  | 256 | 1739489567 | 0 | 0.695661 | 0.274692 | 0
6781 | ISE81-6_3.2.UNT | IGDB v110.0 | 1 | 0 | 3.06 | 0.631076 | 0.163326 | 0.194001 | 0.820751 | 0.065611 | 0.052083 | 0 | 0.843847 | 0.147067 | 1 |  | Unitex Glass(Chengdu) Co.,Ltd | ISE81-6_3.2 | 15133672 | # | 256 | 1773376686 | 0 | 0.820751 | 0.631076 | 0
16804 | Jadeite Green_5.KBG | IGDB v56.0 | 1 | 0 | 4.9 | 0.694881 | 0.07076 | 0.070346 | 0.658688 | 0.068291 | 0.067987 | 0 | 0.84 | 0.84 | 1 |  | Zhuzhou Kibing Group Co.,Ltd | Jadeite Green_5 | 12507842 | # | 256 | 1510862608 | 0 | 0.658688 | 0.694881 | 0
6551 | J-CLR-JN91-6.TGI | IGDB v100.0 | 1 | 0 | 5.85 | 0.731708 | 0.069345 | 0.066822 | 0.898626 | 0.057986 | 0.05498 | 0 | 0.84 | 0.214359 | 1 |  | Taiwan Glass Ind. Corp. | J-CLR-JN91-6 | 15857135 | # | 256 | 1739489563 | 0 | 0.898626 | 0.731708 | 0
6544 | J-CLR-PDE30B-6.TGI | IGDB v100.0 | 1 | 0 | 5.93 | 0.16708 | 0.24699 | 0.441866 | 0.319293 | 0.150337 | 0.273247 | 0 | 0.84 | 0.067007 | 1 |  | Taiwan Glass Ind. Corp. | J-CLR-PDE30B-6 | 9738902 |  | 256 | 1739489562 | 0 | 0.319293 | 0.16708 | 0
6545 | J-CLR-PDE45B02-6.TGI | IGDB v100.0 | 1 | 0 | 5.87 | 0.29035 | 0.249885 | 0.360332 | 0.481354 | 0.14753 | 0.213542 | 0 | 0.84 | 0.076341 | 1 |  | Taiwan Glass Ind. Corp. | J-CLR-PDE45B02-6 | 12368057 |  | 256 | 1739489562 | 0 | 0.481354 | 0.29035 | 0
6503 | J-CLR-PDE50C02-6.TGI | IGDB v100.0 | 1 | 0 | 5.9 | 0.260758 | 0.214392 | 0.45544 | 0.512281 | 0.134169 | 0.124521 | 0 | 0.84 | 0.06219 | 1 |  | Taiwan Glass Ind. Corp. | J-CLR-PDE50C02-6 | 13025713 | # | 256 | 1739489618 | 0 | 0.512281 | 0.260758 | 0
6536 | J-CLR-PDE50D02-6.TGI | IGDB v102.0 | 1 | 0 | 5.96 | 0.230067 | 0.295686 | 0.608944 | 0.514402 | 0.230195 | 0.275425 | 0 | 0.84 | 0.04156 | 1 |  | Taiwan Glass Ind. Corp. | J-CLR-PDE50D02-6 | 12043183 | # | 256 | 1739489562 | 0 | 0.514402 | 0.230067 | 0
6546 | J-CLR-PDE53A-6.TGI | IGDB v100.0 | 1 | 0 | 5.84 | 0.267148 | 0.172472 | 0.428704 | 0.546851 | 0.050458 | 0.076019 | 0 | 0.84 | 0.067015 | 1 |  | Taiwan Glass Ind. Corp. | J-CLR-PDE53A-6 | 12961213 |  | 256 | 1739489563 | 0 | 0.546851 | 0.267148 | 0
6537 | J-CLR-PDE60B02-6.TGI | IGDB v101.0 | 1 | 0 | 5.84 | 0.314603 | 0.230239 | 0.488024 | 0.619785 | 0.148181 | 0.168691 | 0 | 0.84 | 0.057032 | 1 |  | Taiwan Glass Ind. Corp. | J-CLR-PDE60B02-6 | 13685442 | # | 256 | 1739489562 | 0 | 0.619785 | 0.314603 | 0
6538 | J-CLR-PDE70A-6.TGI | IGDB v100.0 | 1 | 0 | 5.83 | 0.356142 | 0.231856 | 0.401029 | 0.725825 | 0.065497 | 0.058577 | 0 | 0.84 | 0.054474 | 1 |  | Taiwan Glass Ind. Corp. | J-CLR-PDE70A-6 | 14737873 | # | 256 | 1739489562 | 0 | 0.725825 | 0.356142 | 0
6539 | J-CLR-PDE78A02BT-3.TGI | IGDB v68.0 | 1 | 0 | 2.87 | 0.372144 | 0.29607 | 0.398581 | 0.701466 | 0.055016 | 0.041796 | 0 | 0.842937 | 0.073493 | 1 |  | Taiwan Glass Ind. Corp. | J-CLR-PDE78A02BT-3 | 14474450 |  | 256 | 1586299479 | 0 | 0.701466 | 0.372144 | 0
6504 | J-CLR-PDE80A-4.TGI | IGDB v108.0 | 1 | 0 | 3.87 | 0.41774 | 0.264852 | 0.395692 | 0.793844 | 0.053996 | 0.041878 | 0 | 0.841815 | 0.040342 | 1 |  | Taiwan Glass Ind. Corp. | J-CLR-PDE80A-4 | 15067615 | # | 256 | 1764629597 | 0 | 0.793844 | 0.41774 | 0
6505 | J-CLR-PDE80A-5.TGI | IGDB v108.0 | 1 | 0 | 4.89 | 0.413396 | 0.267312 | 0.394281 | 0.770534 | 0.054848 | 0.041329 | 0 | 0.842697 | 0.048872 | 1 |  | Taiwan Glass Ind. Corp. | J-CLR-PDE80A-5 | 14935772 | # | 256 | 1764629597 | 0 | 0.770534 | 0.413396 | 0
6540 | J-CLR-PDE80A-6.TGI | IGDB v100.0 | 1 | 0 | 5.86 | 0.400666 | 0.230613 | 0.396292 | 0.784053 | 0.05584 | 0.042372 | 0 | 0.84 | 0.056667 | 1 |  | Taiwan Glass Ind. Corp. | J-CLR-PDE80A-6 | 14805213 | # | 256 | 1739489562 | 0 | 0.784053 | 0.400666 | 0
6548 | J-CLR-PLE12B-6.TGI | IGDB v100.0 | 1 | 0 | 5.84 | 0.079127 | 0.236768 | 0.470926 | 0.149743 | 0.138493 | 0.218965 | 0 | 0.84 | 0.056973 | 1 |  | Taiwan Glass Ind. Corp. | J-CLR-PLE12B-6 | 6647147 |  | 256 | 1739489563 | 0 | 0.149743 | 0.079127 | 0
6509 | J-CLR-PLE39E-6.TGI | IGDB v105.0 | 1 | 0 | 5.89 | 0.284394 | 0.304646 | 0.265805 | 0.425439 | 0.288268 | 0.033898 | 0 | 0.84 | 0.088006 | 1 |  | Taiwan Glass Ind. Corp. | J-CLR-PLE39E-6 | 11448744 |  | 256 | 1754504754 | 0 | 0.425439 | 0.284394 | 0
6500 | J-CLR-PLE85A-HP-4.TGI | IGDB v108.2 | 1 | 0 | 3.94 | 0.60771 | 0.242803 | 0.283187 | 0.878494 | 0.063655 | 0.048822 | 0 | 0.844331 | 0.078239 | 1 |  | Taiwan Glass Ind. Corp. | J-CLR-PLE85A-HP-4 | 15528687 | # | 256 | 1764629582 | 0 | 0.878494 | 0.60771 | 0
6523 | J-CLR-PLE85A-HP-5.TGI | IGDB v108.2 | 1 | 0 | 5 | 0.5773 | 0.19505 | 0.259357 | 0.85758 | 0.06165 | 0.046139 | 0 | 0.842742 | 0.074916 | 1 |  | Taiwan Glass Ind. Corp. | J-CLR-PLE85A-HP-5 | 15331563 | # | 256 | 1764629582 | 0 | 0.85758 | 0.5773 | 0
6501 | J-CLR-PLE85A-HP-6.TGI | IGDB v100.0 | 1 | 0 | 5.86 | 0.559598 | 0.196479 | 0.283353 | 0.859099 | 0.067983 | 0.051391 | 0 | 0.84 | 0.077076 | 1 |  | Taiwan Glass Ind. Corp. | J-CLR-PLE85A-HP-6 | 15331562 | # | 256 | 1739489561 | 0 | 0.859099 | 0.559598 | 0
6524 | J-CLR-PLE88A-5.TGI | IGDB v89.0 | 1 | 0 | 4.85 | 0.616082 | 0.183453 | 0.244963 | 0.878214 | 0.057084 | 0.047811 | 0 | 0.844107 | 0.096244 | 1 |  | Taiwan Glass Ind. Corp. | J-CLR-PLE88A-5 | 15594222 | # | 256 | 1675888655 | 0 | 0.878214 | 0.616082 | 0
6507 | J-CLR-PTE55A-6.TGI | IGDB v103.0 | 1 | 0 | 5.84 | 0.21619 | 0.427373 | 0.502415 | 0.544909 | 0.099744 | 0.093143 | 0 | 0.84 | 0.037448 | 1 |  | Taiwan Glass Ind. Corp. | J-CLR-PTE55A-6 | 12764352 | # | 256 | 1739489636 | 0 | 0.544909 | 0.21619 | 0
6506 | J-S.CL-PDE60B02-6.TGI | IGDB v109.0 | 1 | 0 | 5.9 | 0.358645 | 0.277536 | 0.434236 | 0.628233 | 0.119817 | 0.139303 | 0 | 0.84 | 0.050488 | 1 |  | Taiwan Glass Ind. Corp. | J-S.CL-PDE60B02-6 | 14078662 | # | 256 | 1773376754 | 0 | 0.628233 | 0.358645
6508 | J-S.CL-PTE55A-6.TGI | IGDB v103.0 | 1 | 0 | 5.86 | 0.223539 | 0.432356 | 0.529136 | 0.556738 | 0.07529 | 0.074047 | 0 | 0.84 | 0.034894 | 1 |  | Taiwan Glass Ind. Corp. | J-S.CL-PTE55A-6 | 13027010 | # | 256 | 1739489636 | 0 | 0.556738 | 0.223539 | 0
16815 | KBG1712D1_6.KBG | IGDB v60.0 | 1 | 0 | 5.93 | 0.093005 | 0.541615 | 0.379773 | 0.181375 | 0.414065 | 0.073084 | 0 | 0.842321 | 0.05158 | 1 |  | Zhuzhou Kibing Group Co.,Ltd | KBG1712D1_6 | 9402980 | # | 256 | 1538271377 | 0 | 0.181375 | 0.093005 | 0
16816 | KBS4624D1_6.KBG | IGDB v60.0 | 1 | 0 | 5.96 | 0.232276 | 0.417816 | 0.452433 | 0.496318 | 0.205997 | 0.062377 | 0 | 0.843388 | 0.060538 | 1 |  | Zhuzhou Kibing Group Co.,Ltd | KBS4624D1_6 | 12172471 | # | 256 | 1538271376 | 0 | 0.496318 | 0.232276 | 0
16817 | KBS4724D1_6.KBG | IGDB v60.0 | 1 | 0 | 5.92 | 0.238969 | 0.438582 | 0.483346 | 0.525657 | 0.213442 | 0.067565 | 0 | 0.843085 | 0.048653 | 1 |  | Zhuzhou Kibing Group Co.,Ltd | KBS4724D1_6 | 12239293 | # | 256 | 1538271371 | 0 | 0.525657 | 0.238969 | 0
16818 | KBS5229D1_6.KBG | IGDB v60.0 | 1 | 0 | 5.9 | 0.278676 | 0.347917 | 0.437219 | 0.576522 | 0.108731 | 0.029339 | 0 | 0.842894 | 0.054524 | 1 |  | Zhuzhou Kibing Group Co.,Ltd | KBS5229D1_6 | 13027780 | # | 256 | 1538271371 | 0 | 0.576522 | 0.278676 | 0
16819 | KDB4323D1_6.KBG | IGDB v60.0 | 1 | 0 | 5.89 | 0.210021 | 0.387523 | 0.460175 | 0.469126 | 0.170675 | 0.040323 | 0 | 0.842648 | 0.050389 | 1 |  | Zhuzhou Kibing Group Co.,Ltd | KDB4323D1_6 | 11647154 | # | 256 | 1538271372 | 0 | 0.469126 | 0.210021 | 0
16820 | KDB4824D1_6.KBG | IGDB v60.0 | 1 | 0 | 5.86 | 0.218791 | 0.467685 | 0.515061 | 0.51431 | 0.241138 | 0.094381 | 0 | 0.842556 | 0.045092 | 1 |  | Zhuzhou Kibing Group Co.,Ltd | KDB4824D1_6 | 11911353 | # | 256 | 1538271372 | 0 | 0.51431 | 0.218791 | 0
4140 | KGlass_4mm.nsg | IGDB v104.0 | 1 | 0 | 3.82 | 0.724538 | 0.120137 | 0.108165 | 0.837303 | 0.116791 | 0.111153 | 0 | 0.167917 | 0.845024 | 1 |  | Pilkington | K Glass 4mm | 15199467 | # | 256 | 1745346829 | 0 | 0.837303 | 0.724538 | 0
4144 | KGlassN3mm.nsg | IGDB v63.0 | 1 | 0 | 2.84 | 0.728175 | 0.123299 | 0.115303 | 0.838452 | 0.118691 | 0.113076 | 0 | 0.162116 | 0.841906 | 1 |  | Pilkington | K Glass N 3mm | 15265004 | # | 256 | 1541470906 | 0 | 0.838452 | 0.728175 | 0
4145 | KGlassN4mm.nsg | IGDB v63.0 | 1 | 0 | 3.83 | 0.712893 | 0.122134 | 0.113207 | 0.835215 | 0.119764 | 0.113717 | 0 | 0.15944 | 0.841906 | 1 |  | Pilkington | K Glass N 4mm | 15265003 | # | 256 | 1541470907 | 0 | 0.835215 | 0.712893 | 0
4146 | KGlassN6mm.nsg | IGDB v63.0 | 1 | 0 | 5.85 | 0.692209 | 0.119126 | 0.107545 | 0.827043 | 0.116777 | 0.111315 | 0 | 0.156696 | 0.841906 | 1 |  | Pilkington | K Glass N 6mm | 15133673 | # | 256 | 1541470907 | 0 | 0.827043 | 0.692209 | 0
4147 | KGlassN8mm.nsg | IGDB v63.0 | 1 | 0 | 7.99 | 0.674278 | 0.115931 | 0.103906 | 0.816205 | 0.118246 | 0.111311 | 0 | 0.159438 | 0.841906 | 1 |  | Pilkington | K Glass N 8mm | 15067879 | # | 256 | 1541470907 | 0 | 0.816205 | 0.674278 | 0
4138 | KGlassOW6mm.nsg | IGDB v64.0 | 1 | 0 | 5.96 | 0.735838 | 0.127702 | 0.121336 | 0.837205 | 0.117087 | 0.112171 | 0 | 0.167938 | 0.841906 | 1 |  | Pilkington | K Glass OW 6mm | 15199468 | # | 256 | 1586299444 | 0 | 0.837205 | 0.735838 | 0
448 | Klare_10.vto | IGDB v70.0 | 1 | 0 | 9.941 | 0.761161 | 0.07319 | 0.075177 | 0.873533 | 0.084737 | 0.085335 | 0 | 0.837 | 0.837 | 1 |  | Vitro | Klare® | 15659756 | # | 256 | 1586299419 | 0 | 0.873533 | 0.761161 | 0
449 | Klare_12.vto | IGDB v70.0 | 1 | 0 | 12.23 | 0.72334 | 0.068813 | 0.071423 | 0.862761 | 0.081742 | 0.082568 | 0 | 0.837 | 0.837 | 1 |  | Vitro | Klare® | 15593962 | # | 256 | 1586299419 | 0 | 0.862761 | 0.72334 | 0
446 | Klare_4.vto | IGDB v70.0 | 1 | 0 | 3.921 | 0.838039 | 0.078472 | 0.079076 | 0.896044 | 0.085972 | 0.086123 | 0 | 0.837 | 0.837 | 1 |  | Vitro | Klare® | 15856881 | # | 256 | 1586299418 | 0 | 0.896044 | 0.838039 | 0
447 | Klare_6.vto | IGDB v70.0 | 1 | 0 | 5.68 | 0.817921 | 0.076972 | 0.077905 | 0.888482 | 0.08531 | 0.08567 | 0 | 0.837 | 0.837 | 1 |  | Vitro | Klare® | 15791088 | # | 256 | 1586299418 | 0 | 0.888482 | 0.817921 | 0
16821 | KLB5226T1_6.KBG | IGDB v60.0 | 1 | 0 | 5.88 | 0.246284 | 0.38493 | 0.493288 | 0.563151 | 0.141983 | 0.111938 | 0 | 0.842758 | 0.048819 | 1 |  | Zhuzhou Kibing Group Co.,Ltd | KLB5226T1_6 | 12568516 | # | 256 | 1538271372 | 0 | 0.563151 | 0.246284 | 0
16822 | KLB5525T1_6.KBG | IGDB v60.0 | 1 | 0 | 5.92 | 0.265857 | 0.393469 | 0.481554 | 0.623989 | 0.106839 | 0.088918 | 0 | 0.842554 | 0.048857 | 1 |  | Zhuzhou Kibing Group Co.,Ltd | KLB5525T1_6 | 13160908 | # | 256 | 1538271370 | 0 | 0.623989 | 0.265857 | 0
16823 | KLB5530D1_6.KBG | IGDB v60.0 | 1 | 0 | 5.93 | 0.282749 | 0.353805 | 0.44581 | 0.595296 | 0.100903 | 0.030092 | 0 | 0.842215 | 0.043577 | 1 |  | Zhuzhou Kibing Group Co.,Ltd | KLB5530D1_6 | 13094088 | # | 256 | 1538271367 | 0 | 0.595296 | 0.282749 | 0
16824 | KLB6031D1_6.KBG | IGDB v60.0 | 1 | 0 | 5.96 | 0.30176 | 0.378742 | 0.471468 | 0.65329 | 0.1192 | 0.060152 | 0 | 0.842906 | 0.070774 | 1 |  | Zhuzhou Kibing Group Co.,Ltd | KLB6031D1_6 | 13489614 | # | 256 | 1538271366 | 0 | 0.65329 | 0.30176 | 0
16825 | KLB6229T1.KBG | IGDB v60.0 | 1 | 0 | 5.92 | 0.285382 | 0.392208 | 0.520798 | 0.685405 | 0.076479 | 0.056783 | 0 | 0.843158 | 0.045842 | 1 |  | Zhuzhou Kibing Group Co.,Ltd | KLB6229T1_6 | 13687760 | # | 256 | 1538271366 | 0 | 0.685405 | 0.285382 | 0
16826 | KNG4224D1_6.KBG | IGDB v60.0 | 1 | 0 | 5.89 | 0.233048 | 0.331273 | 0.407427 | 0.482232 | 0.118403 | 0.034845 | 0 | 0.842745 | 0.055091 | 1 |  | Zhuzhou Kibing Group Co.,Ltd | KNG4224D1_6 | 12303026 | # | 256 | 1538271368 | 0 | 0.482232 | 0.233048 | 0
16827 | KNG5023T1_6.KBG | IGDB v60.0 | 1 | 0 | 5.94 | 0.214512 | 0.436014 | 0.523648 | 0.546418 | 0.138132 | 0.07444 | 0 | 0.842531 | 0.050507 | 1 |  | Zhuzhou Kibing Group Co.,Ltd | KNG5023T1_6 | 12567999 | # | 256 | 1538271367 | 0 | 0.546418 | 0.214512 | 0
16828 | KNG6229T1_6.KBG | IGDB v60.0 | 1 | 0 | 5.94 | 0.298071 | 0.373447 | 0.490349 | 0.696212 | 0.056698 | 0.037078 | 0 | 0.84335 | 0.045146 | 1 |  | Zhuzhou Kibing Group Co.,Ltd | KNG6229T1_6 | 14015697 | # | 256 | 1538271367 | 0 | 0.696212 | 0.298071 | 0
16829 | KNG6437D1_6.KBG | IGDB v60.0 | 1 | 0 | 5.9 | 0.365551 | 0.298478 | 0.385995 | 0.693107 | 0.067586 | 0.040005 | 0 | 0.842901 | 0.062982 | 1 |  | Zhuzhou Kibing Group Co.,Ltd | KNG6437D1_6 | 13949655 | # | 256 | 1538271366 | 0 | 0.693107 | 0.365551 | 0
16830 | KNG6939D1_6.KBG | IGDB v60.0 | 1 | 0 | 5.9 | 0.394544 | 0.298289 | 0.405362 | 0.761533 | 0.056245 | 0.042269 | 0 | 0.843298 | 0.053639 | 1 |  | Zhuzhou Kibing Group Co.,Ltd | KNG6939D1_6 | 14673116 | # | 256 | 1538271365 | 0 | 0.761533 | 0.394544 | 0
28554 | KNG90_6.KBG | IGDB v85.0 | 1 | 0 | 5.9 | 0.713057 | 0.100555 | 0.104412 | 0.868843 | 0.089069 | 0.089667 | 0 | 0.844013 | 0.197623 | 1 |  | Zhuzhou Kibing Group Co.,Ltd | KNG90_6 | 15528429 | # | 256 | 1675888743 | 0 | 0.868843 | 0.713057 | 0
28577 | KNG95_6.KBG | IGDB v93.0 | 1 | 0 | 5.85 | 0.776305 | 0.072274 | 0.069159 | 0.900818 | 0.061127 | 0.057655 | 0 | 0.843766 | 0.209298 | 1 |  | Zhuzhou Kibing Group Co.,Ltd | KNG95_6 | 15856881 | # | 256 | 1696555414 | 0 | 0.900818 | 0.776305 | 0
29201 | KRYSTALFLEX PE399.hsm | IGDB v110.0 | 1 | 0 | 6.914 | 0.842625 | 0.078024 | 0.077839 | 0.912812 | 0.084005 | 0.084028 | 0 | 0.84 | 0.84 | 0.781 |  | Huntsman | KRYSTALFLEX® PE399 | 15922676 | # | 256 | 1773376828 | 0 | 0.912812 | 0.842625
29202 | KRYSTALFLEX PE499.hsm | IGDB v110.0 | 1 | 0 | 6.883 | 0.846862 | 0.07774 | 0.077536 | 0.913483 | 0.084066 | 0.083974 | 0 | 0.84 | 0.84 | 0.789 |  | Huntsman | KRYSTALFLEX® PE499 | 15922932 | # | 256 | 1773376828 | 0 | 0.913483 | 0.846862
29203 | KRYSTALFLEX PE505.hsm | IGDB v110.0 | 1 | 0 | 6.892 | 0.841874 | 0.078933 | 0.078788 | 0.912145 | 0.085319 | 0.085071 | 0 | 0.84 | 0.84 | 0.787 |  | Huntsman | KRYSTALFLEX® PE505 | 15922676 | # | 256 | 1773376829 | 0 | 0.912145 | 0.841874
28552 | KSR123_4.KBG | IGDB v81.0 | 1 | 0 | 3.88 | 0.244257 | 0.31372 | 0.166929 | 0.23537 | 0.36204 | 0.208166 | 0 | 0.844965 | 0.471987 | 1 |  | Zhuzhou Kibing Group Co.,Ltd | KSR123_4 | 7373457 | # | 256 | 1675888733 | 0 | 0.23537 | 0.244257 | 0
16832 | KSR138_6.KBG | IGDB v68.0 | 1 | 0 | 5.85 | 0.366883 | 0.127988 | 0.196184 | 0.397959 | 0.163753 | 0.17351 | 0 | 0.842721 | 0.696241 | 1 |  | Zhuzhou Kibing Group Co.,Ltd | KSR138_6 | 11315878 | # | 256 | 1586299397 | 0 | 0.397959 | 0.366883 | 0
2260 | L6-3_090PVB_ATG.PGT | IGDB v107.0 | 1 | 0 | 6.03 | 0.351532 | 0.320397 | 0.317814 | 0.647162 | 0.134387 | 0.112379 | 0 | 0.84641 | 0.858443 | 0.42 |  | PGT Industries | L6-3 / .090 PVB / ATG | 52971 | # | 256 | 1754504764 | 0 | 0.647162 | 0.351532 | 0
2261 | L6-3_090SG_ATG.PGT | IGDB v107.0 | 1 | 0 | 6.18 | 0.348326 | 0.322069 | 0.322857 | 0.645063 | 0.136235 | 0.115586 | 0 | 0.846287 | 0.86934 | 0.469 |  | PGT Industries | L6-3 / .090 SG / ATG | 52715 | # | 256 | 1754504764 | 0 | 0.645063 | 0.348326 | 0
2264 | L6-5_090PVB_ATG.PGT | IGDB v107.0 | 1 | 0 | 7.56 | 0.353584 | 0.287222 | 0.311385 | 0.655618 | 0.122705 | 0.108947 | 0 | 0.847736 | 0.856567 | 0.476 |  | PGT Industries | L6-5 / .090 PVB / ATG | 53229 | # | 256 | 1754504765 | 0 | 0.655618 | 0.353584 | 0
2265 | L6-5_090SG_ATG.PGT | IGDB v107.0 | 1 | 0 | 7.74 | 0.35055 | 0.288651 | 0.31561 | 0.652585 | 0.126109 | 0.112832 | 0 | 0.848164 | 0.864795 | 0.525 |  | PGT Industries | L6-5 / .090 SG / ATG | 52973 | # | 256 | 1754504764 | 0 | 0.652585 | 0.35055 | 0
2268 | L6-6_090PVB_ATG.PGT | IGDB v107.0 | 1 | 0 | 8.6 | 0.343702 | 0.275032 | 0.310401 | 0.63648 | 0.135105 | 0.113984 | 0 | 0.849057 | 0.860023 | 0.508 |  | PGT Industries | L6-6 / .090 PVB / ATG | 52458 | # | 256 | 1754504764 | 0 | 0.63648 | 0.343702 | 0
2269 | L6-6_090SG_ATG.PGT | IGDB v107.0 | 1 | 0 | 8.76 | 0.339653 | 0.276856 | 0.315191 | 0.631524 | 0.138222 | 0.117044 | 0 | 0.848596 | 0.859935 | 0.556 |  | PGT Industries | L6-6 / .090 SG / ATG | 52201 | # | 256 | 1754504764 | 0 | 0.631524 | 0.339653 | 0
2250 | L7-3_090PVB_ATG.PGT | IGDB v72.0 | 1 | 0 | 6 | 0.221546 | 0.437979 | 0.490153 | 0.591545 | 0.139881 | 0.164207 | 0 | 0.847263 | 0.8575 | 0.421 |  | PGT Industries | L7-3 / .090 PVB / ATG | 12635335 | # | 256 | 1589237632 | 0 | 0.591545 | 0.221546 | 0
2251 | L7-3_090SG_ATG.PGT | IGDB v72.0 | 1 | 0 | 6.1 | 0.225097 | 0.439791 | 0.496887 | 0.590026 | 0.142216 | 0.168788 | 0 | 0.847548 | 0.857218 | 0.469 |  | PGT Industries | L7-3 / .090 SG / ATG | 12897223 | # | 256 | 1589237631 | 0 | 0.590026 | 0.225097 | 0
2252 | L7-5_090PVB_ATG.PGT | IGDB v72.0 | 1 | 0 | 7.3 | 0.209491 | 0.418588 | 0.504506 | 0.587416 | 0.131036 | 0.159653 | 0 | 0.847318 | 0.856969 | 0.471 |  | PGT Industries | L7-5 / .090 PVB / ATG | 12307653 | # | 256 | 1589237631 | 0 | 0.587416 | 0.209491 | 0
2253 | L7-5_090SG_ATG.PGT | IGDB v72.0 | 1 | 0 | 7.6 | 0.213232 | 0.419031 | 0.508143 | 0.58799 | 0.131813 | 0.162271 | 0 | 0.847521 | 0.857278 | 0.522 |  | PGT Industries | L7-5 / .090 SG / ATG | 12504261 | # | 256 | 1589237631 | 0 | 0.58799 | 0.213232 | 0
2254 | L7-6_090PVB_ATG.PGT | IGDB v72.0 | 1 | 0 | 8.4 | 0.17074 | 0.379146 | 0.467072 | 0.483585 | 0.142985 | 0.163859 | 0 | 0.847097 | 0.856867 | 0.505 |  | PGT Industries | L7-6 / .090 PVB / ATG | 12107178 | # | 256 | 1589237631 | 0 | 0.483585 | 0.17074 | 0
2255 | L7-6_090SG_ATG.PGT | IGDB v72.0 | 1 | 0 | 8.6 | 0.174194 | 0.379055 | 0.474035 | 0.482945 | 0.142809 | 0.167479 | 0 | 0.847959 | 0.857186 | 0.553 |  | PGT Industries | L7-6 / .090 SG / ATG | 12500393 | # | 256 | 1589237631 | 0 | 0.482945 | 0.174194 | 0
22734 | L80A30-2.nxl | IGDB v107.0 | 1 | 0 | 3 | 0.58722 | 0.259261 | 0.198022 | 0.843562 | 0.036048 | 0.06294 | 0 | 0.084721 | 0.875327 | 0.2 |  | NxLite | NxLite L80 on 3mm Acrylic | 15396332 | # | 256 | 1754504746 | 0 | 0.843562 | 0.58722 | 0
22724 | L80A56-1.nxl | IGDB v107.0 | 1 | 0 | 5.6 | 0.615495 | 0.265233 | 0.181406 | 0.872706 | 0.049669 | 0.073386 | 0 | 0.081823 | 0.897525 | 0.2 |  | NxLite | NxLite L80 on 5.6mm Acrylic | 15266033 | # | 256 | 1754504744 | 0 | 0.872706 | 0.615495 | 0
22722 | L80C05-2.nxl | IGDB v110.0 | 1 | 0 | 0.5 | 0.623001 | 0.261977 | 0.258486 | 0.862657 | 0.041833 | 0.063867 | 0 | 0.072753 | 0.845619 | 1 |  | NxLite | NxLite L80 on 0.5mm glass | 15659245 | # | 256 | 1773376696 | 0 | 0.862657 | 0.623001 | 0
22721 | L80C07-2.nxl | IGDB v110.0 | 1 | 0 | 0.7 | 0.615191 | 0.259145 | 0.258883 | 0.845625 | 0.045265 | 0.070538 | 0 | 0.061198 | 0.843678 | 1 |  | NxLite | NxLite L80 on 0.7mm glass | 15461867 | # | 256 | 1773376695 | 0 | 0.845625 | 0.615191 | 0
22720 | L80C11-2.nxl | IGDB v110.0 | 1 | 0 | 1.1 | 0.583437 | 0.27645 | 0.261755 | 0.835751 | 0.043315 | 0.071811 | 0 | 0.065996 | 0.840982 | 1 |  | NxLite | NxLite L80 on 1.1mm glass | 15396074 | # | 256 | 1773376695 | 0 | 0.835751 | 0.583437 | 0
22735 | L80C20-2.nxl | IGDB v107.0 | 1 | 0 | 2 | 0.589455 | 0.26075 | 0.236776 | 0.837847 | 0.042266 | 0.069704 | 0 | 0.083807 | 0.839399 | 1 |  | NxLite | NxLite L80 on 2mm Glass | 15265258 | # | 256 | 1754504746 | 0 | 0.837847 | 0.589455 | 0
22723 | L80C30-2.nxl | IGDB v110.0 | 1 | 0 | 3 | 0.578997 | 0.260452 | 0.223259 | 0.834871 | 0.04817 | 0.078926 | 0 | 0.08467 | 0.839594 | 1 |  | NxLite | NxLite L80 on 3mm glass | 15396329 | # | 256 | 1773376696 | 0 | 0.834871 | 0.578997 | 0
22742 | L80C50-2.nxl | IGDB v110.0 | 1 | 0 | 5 | 0.570178 | 0.26535 | 0.212692 | 0.841555 | 0.04199 | 0.062495 | 0 | 0.057421 | 0.840768 | 1 |  | NxLite | NxLite L80 on 5mm glass | 15527656 | # | 256 | 1773376701 | 0 | 0.841555 | 0.570178 | 0
22736 | L80C60-2.nxl | IGDB v107.0 | 1 | 0 | 6 | 0.54378 | 0.260379 | 0.188754 | 0.826925 | 0.04143 | 0.065912 | 0 | 0.080323 | 0.839382 | 1 |  | NxLite | NxLite L80 on 6mm Glass | 15068390 | # | 256 | 1754504746 | 0 | 0.826925 | 0.54378 | 0
22743 | L80P15-2.nxl | IGDB v107.0 | 1 | 0 | 1.5 | 0.596567 | 0.238718 | 0.198828 | 0.804406 | 0.062925 | 0.09955 | 0 | 0.081066 | 0.876409 | 0.2 |  | NxLite | NxLite L80 on 1.5mm Polycarbonate | 14543080 | # | 256 | 1754504758 | 0 | 0.804406 | 0.596567 | 0
22725 | L80P30-2.nxl | IGDB v110.0 | 1 | 0 | 3 | 0.574677 | 0.254161 | 0.196745 | 0.817161 | 0.037783 | 0.065033 | 0 | 0.080966 | 0.87696 | 0.2 |  | NxLite | NxLite L80 on 3mm Polycarbonate | 15133416 | # | 256 | 1773376698 | 0 | 0.817161 | 0.574677 | 0
22733 | L80P45-2.nxl | IGDB v107.0 | 1 | 0 | 4.5 | 0.571521 | 0.243244 | 0.176065 | 0.796316 | 0.033918 | 0.06272 | 0 | 0.084669 | 0.881845 | 0.2 |  | NxLite | NxLite L80 on 4.5mm Polycarbonate | 14936293 | # | 256 | 1754504746 | 0 | 0.796316 | 0.571521 | 0
22732 | L80P60-2.nxl | IGDB v107.0 | 1 | 0 | 6 | 0.552684 | 0.24599 | 0.176907 | 0.770557 | 0.035914 | 0.068458 | 0 | 0.086864 | 0.882997 | 0.2 |  | NxLite | NxLite L80 on 6mm Polycarbonate | 14673122 | # | 256 | 1754504745 | 0 | 0.770557 | 0.552684 | 0
3070 | Lam015Lam.grd | IGDB v15.4 | 1 | 0 | 5.6642 | 0.774823 | 0.072453 | 0.071653 | 0.890978 | 0.082403 | 0.082162 | 0 | 0.84 | 0.84 | 0.799583 |  | Guardian | Clear laminate (lami+.015"PVB+lami) | 15725552 | # | 256 | 1510863269 | 0 | 0.890978 | 0.774823 | 0
3069 | Lam030Lam.grd | IGDB v47.0 | 1 | 0 | 6.0452 | 0.76892 | 0.073747 | 0.072655 | 0.891581 | 0.083715 | 0.08347 | 0 | 0.84 | 0.84 | 0.680165 |  | Guardian | Clear laminate (lami+.030"PVB+lami) | 15725552 | # | 256 | 1510863277 | 0 | 0.891581 | 0.76892 | 0
2978 | Laminated glass EA.XYG | IGDB v68.0 | 1 | 0 | 13.5 | 0.577861 | 0.082945 | 0.113346 | 0.791522 | 0.100777 | 0.112159 | 0 | 0.844238 | 0.169615 | 0.703 |  | XYG Glass | Laminated glass EA | 14673891 |  | 256 | 1586299524 | 0 | 0.791522 | 0.577861 | 0
13051 | laminatefloat44-2.arc | IGDB v76.0 | 1 | 0 | 8.76 | 0.764499 | 0.070529 | 0.070529 | 0.887955 | 0.081325 | 0.081325 | 0 | 0.843511 | 0.843511 | 0.772 |  | arcon | laminatefloat44-2 | 15725552 |  | 256 | 1614645768 | 0 | 0.887955 | 0.764499 | 0
13052 | laminatefloat55-2.arc | IGDB v76.0 | 1 | 0 | 10.76 | 0.742769 | 0.06908 | 0.06908 | 0.881125 | 0.080758 | 0.080758 | 0 | 0.843511 | 0.843511 | 0.806 |  | arcon | laminatefloat55-2 | 15659758 |  | 256 | 1614645770 | 0 | 0.881125 | 0.742769 | 0
13053 | laminatefloat66-2.arc | IGDB v76.0 | 1 | 0 | 12.76 | 0.721942 | 0.067732 | 0.067732 | 0.87435 | 0.080195 | 0.080195 | 0 | 0.843511 | 0.843511 | 0.831 |  | arcon | laminatefloat66-2 | 15659757 |  | 256 | 1614645770 | 0 | 0.87435 | 0.721942 | 0
19580 | LB13-45_6.CSG | IGDB v92.0 | 1 | 0 | 5.932 | 0.193995 | 0.39509 | 0.453951 | 0.44169 | 0.181816 | 0.045524 | 0 | 0.84 | 0.039978 | 1 |  | China Southern Glass (CSG) | Double LowE on Clear | 11515049 | # | 256 | 1686340962 | 0 | 0.44169 | 0.193995 | 0
19571 | LB40n-1_6.CSG | IGDB v81.0 | 1 | 0 | 5.849 | 0.195364 | 0.386298 | 0.467259 | 0.434991 | 0.194983 | 0.029987 | 0 | 0.84 | 0.035211 | 1 |  | China Southern Glass (CSG) | Double Low-E on Clear | 11514285 | # | 256 | 1675888731 | 0 | 0.434991 | 0.195364 | 0
1648 | LB45-1_6.CSG | IGDB v29.0 | 1 | 0 | 5.96 | 0.205214 | 0.376763 | 0.41636 | 0.450855 | 0.173092 | 0.059243 | 0 | 0.84 | 0.036253 | 1 |  | China Southern Glass (CSG) | Double LowE on Clear | 11449522 | # | 256 | 1510862750 | 0 | 0.450855 | 0.205214 | 0
19531 | LB46_10.CSG | IGDB v48.0 | 1 | 0 | 9.86 | 0.216094 | 0.430196 | 0.462142 | 0.478844 | 0.184528 | 0.040183 | 0 | 0.84 | 0.038187 | 1 |  | China Southern Glass (CSG) | Double LowE on LowIron | 11647668 | # | 256 | 1510862975 | 0 | 0.478844 | 0.216094 | 0
19530 | LB46_6.CSG | IGDB v48.0 | 1 | 0 | 5.94 | 0.223813 | 0.457316 | 0.459531 | 0.48626 | 0.178362 | 0.042029 | 0 | 0.84 | 0.038187 | 1 |  | China Southern Glass (CSG) | Double LowE on LowIron | 11909815 | # | 256 | 1510862976 | 0 | 0.48626 | 0.223813 | 0
1681 | LB48s_6.CSG | IGDB v39.0 | 1 | 0 | 5.96 | 0.199081 | 0.565941 | 0.593071 | 0.511201 | 0.250606 | 0.167844 | 0 | 0.84 | 0.020399 | 1 |  | China Southern Glass (CSG) | Triple LowE on LowIron | 11714491 | # | 256 | 1510862834 | 0 | 0.511201 | 0.199081 | 0
1682 | LB48s-1_6.CSG | IGDB v39.0 | 1 | 0 | 5.97 | 0.187273 | 0.447978 | 0.597281 | 0.493444 | 0.241498 | 0.165397 | 0 | 0.84 | 0.020399 | 1 |  | China Southern Glass (CSG) | Triple LowE on Clear | 11517111 | # | 256 | 1510862834 | 0 | 0.493444 | 0.187273 | 0
1646 | LB51_6.CSG | IGDB v29.0 | 1 | 0 | 5.96 | 0.23698 | 0.527343 | 0.505349 | 0.530386 | 0.246001 | 0.096627 | 0 | 0.84 | 0.026353 | 1 |  | China Southern Glass (CSG) | Double LowE on LowIron | 12042688 | # | 256 | 1510862750 | 0 | 0.530386 | 0.23698 | 0
1647 | LB51-1_6.CSG | IGDB v29.0 | 1 | 0 | 5.95 | 0.221325 | 0.44246 | 0.514639 | 0.510938 | 0.247122 | 0.089077 | 0 | 0.84 | 0.026353 | 1 |  | China Southern Glass (CSG) | Double LowE on clear | 11976633 | # | 256 | 1510862750 | 0 | 0.510938 | 0.221325 | 0
26568 | LB52clr10.gri | IGDB v61.0 | 1 | 0 | 9.4234 | 0.42344 | 0.107794 | 0.158097 | 0.507806 | 0.160561 | 0.162348 | 0 | 0.84 | 0.789137 | 1.000345 |  | Guardian India | SunGuard® Solar Light Blue 52 on 10 mm Clear | 12369592 | # | 256 | 1538271418 | 0 | 0.507806 | 0.42344 | 0
26566 | LB52clr6.gri | IGDB v61.0 | 1 | 0 | 5.7404 | 0.466756 | 0.115898 | 0.159895 | 0.519788 | 0.165687 | 0.16298 | 0 | 0.84 | 0.789137 | 1.000345 |  | Guardian India | SunGuard® Solar Light Blue 52 on 6 mm Clear | 12501180 | # | 256 | 1538271416 | 0 | 0.519788 | 0.466756 | 0
26567 | LB52clr8.gri | IGDB v61.0 | 1 | 0 | 7.4168 | 0.446253 | 0.111969 | 0.159016 | 0.514298 | 0.163323 | 0.162689 | 0 | 0.84 | 0.789137 | 1.000345 |  | Guardian India | SunGuard® Solar Light Blue 52 on 8 mm Clear | 12435386 | # | 256 | 1538271417 | 0 | 0.514298 | 0.446253 | 0
19509 | LB52s_6.CSG | IGDB v42.0 | 1 | 0 | 5.966 | 0.236563 | 0.476735 | 0.549536 | 0.599262 | 0.111278 | 0.072962 | 0 | 0.84 | 0.021879 | 1 |  | China Southern Glass (CSG) | Triple LowE on LowIron | 12635593 | # | 256 | 1510862861 | 0 | 0.599262 | 0.236563 | 0
19510 | LB52s-1_6.CSG | IGDB v42.0 | 1 | 0 | 5.935 | 0.225614 | 0.368463 | 0.550257 | 0.577278 | 0.118679 | 0.080159 | 0 | 0.84 | 0.021879 | 1 |  | China Southern Glass (CSG) | Triple LowE on Clear | 12503749 | # | 256 | 1510862861 | 0 | 0.577278 | 0.225614 | 0
19511 | LB52s-2_6.CSG | IGDB v42.0 | 1 | 0 | 5.916 | 0.170203 | 0.103678 | 0.549069 | 0.479386 | 0.096667 | 0.070612 | 0 | 0.84 | 0.021879 | 1 |  | China Southern Glass (CSG) | Triple LowE on Green | 11451817 | # | 256 | 1510862861 | 0 | 0.479386 | 0.170203 | 0
19512 | LB52s-3_6.CSG | IGDB v42.0 | 1 | 0 | 5.942 | 0.117405 | 0.157972 | 0.548047 | 0.290785 | 0.061806 | 0.062402 | 0 | 0.84 | 0.021879 | 1 |  | China Southern Glass (CSG) | Triple LowE on Grey | 9344144 | # | 256 | 1510862861 | 0 | 0.290785 | 0.117405 | 0
19513 | LB52s-7_6.CSG | IGDB v42.0 | 1 | 0 | 5.97 | 0.161873 | 0.204177 | 0.553013 | 0.416685 | 0.081935 | 0.06905 | 0 | 0.84 | 0.021879 | 1 |  | China Southern Glass (CSG) | Triple LowE on LightGrey | 11055014 | # | 256 | 1510862862 | 0 | 0.416685 | 0.161873 | 0
19545 | LB52s-7_8.CSG | IGDB v74.0 | 1 | 0 | 7.8 | 0.142622 | 0.147526 | 0.548417 | 0.37896 | 0.0639 | 0.037523 | 0 | 0.84 | 0.022916 | 1 |  | China Southern Glass (CSG) | Tripe LowE on Light Grey | 10594461 | # | 256 | 1598996686 | 0 | 0.37896 | 0.142622 | 0
19581 | LB55s-1_6.CSG | IGDB v92.0 | 1 | 0 | 5.912 | 0.221536 | 0.419452 | 0.547764 | 0.570438 | 0.122681 | 0.070664 | 0 | 0.84 | 0.035302 | 1 |  | China Southern Glass (CSG) | Triple LowE on Clear | 12634562 | # | 256 | 1686340962 | 0 | 0.570438 | 0.221536 | 0
19593 | LB57s-1_10.CSG | IGDB v102.0 | 1 | 0 | 9.832 | 0.210695 | 0.314166 | 0.577755 | 0.559428 | 0.148126 | 0.109705 | 0 | 0.84 | 0.025458 | 1 |  | China Southern Glass (CSG) | Triple LowE on Clear | 12175550 | # | 256 | 1739489623 | 0 | 0.559428 | 0.210695 | 0
19582 | LB57s-1_6.CSG | IGDB v92.0 | 1 | 0 | 5.932 | 0.216856 | 0.450332 | 0.593864 | 0.57141 | 0.167368 | 0.124 | 0 | 0.84 | 0.025699 | 1 |  | China Southern Glass (CSG) | Triple LowE on Clear | 12306884 | # | 256 | 1686340962 | 0 | 0.57141 | 0.216856 | 0
19592 | LB57s-1_8.CSG | IGDB v102.0 | 1 | 0 | 7.842 | 0.214019 | 0.361152 | 0.577755 | 0.562869 | 0.154472 | 0.109705 | 0 | 0.84 | 0.025458 | 1 |  | China Southern Glass (CSG) | Triple LowE on Clear | 12241088 | # | 256 | 1739489623 | 0 | 0.562869 | 0.214019 | 0
1645 | LB60-1_6.CSG | IGDB v29.0 | 1 | 0 | 5.96 | 0.290011 | 0.349237 | 0.44161 | 0.617497 | 0.145285 | 0.085327 | 0 | 0.84 | 0.035552 | 1 |  | China Southern Glass (CSG) | Double LowE on clear | 13291973 | # | 256 | 1510862751 | 0 | 0.617497 | 0.290011 | 0
19546 | LB60-7_6.CSG | IGDB v74.0 | 1 | 0 | 5.84 | 0.197051 | 0.17812 | 0.452556 | 0.424165 | 0.080573 | 0.028872 | 0 | 0.84 | 0.028227 | 1 |  | China Southern Glass (CSG) | Double LowE on Light Grey | 11382953 | # | 256 | 1598996686 | 0 | 0.424165 | 0.197051 | 0
19554 | LB61sn-1_6.CSG | IGDB v75.0 | 1 | 0 | 5.85 | 0.258653 | 0.362526 | 0.50719 | 0.615083 | 0.11194 | 0.07558 | 0 | 0.84 | 0.028368 | 1 |  | China Southern Glass (CSG) | Triple LowE on Clear | 12898250 | # | 256 | 1614645758 | 0 | 0.615083 | 0.258653 | 0
1637 | LB63_6.CSG | IGDB v29.0 | 1 | 0 | 5.98 | 0.290288 | 0.502564 | 0.505244 | 0.639218 | 0.174728 | 0.084924 | 0 | 0.84 | 0.030466 | 1 |  | China Southern Glass (CSG) | Double LowE on LowIron | 13030097 | # | 256 | 1510862751 | 0 | 0.639218 | 0.290288 | 0
1644 | LB63-1_6.CSG | IGDB v29.0 | 1 | 0 | 5.97 | 0.28459 | 0.395434 | 0.488164 | 0.627301 | 0.174352 | 0.097601 | 0 | 0.84 | 0.030466 | 1 |  | China Southern Glass (CSG) | Double LowE on clear | 12898511 | # | 256 | 1510862751 | 0 | 0.627301 | 0.28459 | 0
1632 | LB69_6.CSG | IGDB v29.0 | 1 | 0 | 5.96 | 0.345376 | 0.391577 | 0.424274 | 0.679229 | 0.098714 | 0.060181 | 0 | 0.84 | 0.033053 | 1 |  | China Southern Glass (CSG) | Double LowE on LowIron | 14080465 | # | 256 | 1510862751 | 0 | 0.679229 | 0.345376 | 0
1636 | LB69-1_6.CSG | IGDB v29.0 | 1 | 0 | 5.96 | 0.325423 | 0.301092 | 0.418798 | 0.668647 | 0.090573 | 0.052844 | 0 | 0.84 | 0.033053 | 1 |  | China Southern Glass (CSG) | Double LowE on clear | 13949388 | # | 256 | 1510862751 | 0 | 0.668647 | 0.325423 | 0
28578 | LC-ECO ONE_6.KBG | IGDB v93.0 | 1 | 0 | 5.83 | 0.3264 | 0.378692 | 0.453367 | 0.695361 | 0.052283 | 0.035497 | 0 | 0.843504 | 0.056119 | 1 |  | Zhuzhou Kibing Group Co.,Ltd | LC-ECO ONE_6 | 13949908 | # | 256 | 1696555414 | 0 | 0.695361 | 0.3264 | 0
8611 | LCL2100 XSR.mwf | IGDB v27.0 | 1 | 0 | 3.67284 | 0.769096 | 0.087484 | 0.09137 | 0.859524 | 0.100066 | 0.100668 | 0 | 0.84 | 0.901218 | 1.000345 |  | Madico Inc. | LCL 2100 XSR | 15331310 | # | 256 | 1510863181 | 0 | 0.859524 | 0.769096 | 0
19841 | LE35.EMN | IGDB v92.0 | 1 | 0 | 3.0861 | 0.19389 | 0.425857 | 0.504101 | 0.277995 | 0.363387 | 0.390892 | 0 | 0.84 | 0.341601 | 0.938039 |  | Eastman Chemical Company | LLumar LE35 Low-e | 9998983 | # | 256 | 1686340964 | 0 | 0.277995 | 0.19389 | 0
19842 | LE50.EMN | IGDB v92.0 | 1 | 0 | 3.0861 | 0.375542 | 0.296485 | 0.362114 | 0.51837 | 0.222414 | 0.242372 | 0 | 0.84 | 0.417421 | 0.938039 |  | Eastman Chemical Company | LLumar LE50 Low-e | 12763574 | # | 256 | 1686340965 | 0 | 0.51837 | 0.375542 | 0
2818 | LE70.mmm | IGDB v91.0 | 1 | 0 | 3.352 | 0.544051 | 0.32655 | 0.35213 | 0.754013 | 0.162021 | 0.175292 | 0 | 0.84 | 0.39237 | 1.38 |  | 3M Corporation | LE70 | 14935002 | # | 256 | 1686338367 | 0 | 0.754013 | 0.544051 | 0
16576 | Legacy40.ern | IGDB v91.0 | 1 | 0 | 2.874 | 0.295421 | 0.292065 | 0.256892 | 0.410975 | 0.203069 | 0.174174 | 0 | 0.742459 | 0.84 | 0.969 |  | Erickson International LLC | Legacy40 | 11710115 | # | 256 | 1686338368 | 0 | 0.410975 | 0.295421 | 0
16577 | Legacy50.ern | IGDB v91.0 | 1 | 0 | 2.87 | 0.446187 | 0.190143 | 0.158339 | 0.557002 | 0.140239 | 0.112573 | 0 | 0.789806 | 0.84 | 0.971 |  | Erickson International LLC | Legacy50 | 12961473 | # | 256 | 1686338367 | 0 | 0.557002 | 0.446187 | 0
16578 | Legacy70.ern | IGDB v91.0 | 1 | 0 | 2.875 | 0.585537 | 0.124 | 0.100595 | 0.666885 | 0.113485 | 0.095879 | 0 | 0.856943 | 0.84 | 0.968 |  | Erickson International LLC | Legacy70 | 13883091 | # | 256 | 1686338367 | 0 | 0.666885 | 0.585537 | 0
1224 | LGFL5.amg | IGDB v104.0 | 1 | 0 | 4.48 | 0.703883 | 0.065279 | 0.065279 | 0.694653 | 0.065945 | 0.065945 | 0 | 0.84 | 0.84 | 1 |  | Asahimas | Panasap Ash 5.0 | 14277082 | # | 256 | 1745346856 | 0 | 0.694653 | 0.703883 | 0
1225 | LGFL6.amg | IGDB v104.0 | 1 | 0 | 6.05 | 0.657934 | 0.062425 | 0.062425 | 0.647957 | 0.063086 | 0.063086 | 0 | 0.84 | 0.84 | 1 |  | Asahimas | Panasap Ash 6.0 | 13882068 | # | 256 | 1745346856 | 0 | 0.647957 | 0.657934 | 0
1226 | LGFL8.amg | IGDB v104.0 | 1 | 0 | 8.05 | 0.599225 | 0.058353 | 0.058353 | 0.590164 | 0.058674 | 0.058674 | 0 | 0.84 | 0.84 | 1 |  | Asahimas | Panasap Ash 8.0 | 13289933 | # | 256 | 1745346856 | 0 | 0.590164 | 0.599225 | 0
1611 | LightGrey_5.CSG | IGDB v17.3 | 1 | 0 | 4.848 | 0.606077 | 0.061583 | 0.059589 | 0.682942 | 0.066627 | 0.06489 | 0 | 0.84 | 0.84 | 1 |  | China Southern Glass (CSG) | LightGrey Float Glass | 14277074 | # | 256 | 1510862493 | 0 | 0.682942 | 0.606077 | 0
1612 | LightGrey_6.CSG | IGDB v17.3 | 1 | 0 | 5.883 | 0.576863 | 0.060176 | 0.058168 | 0.659816 | 0.065548 | 0.063704 | 0 | 0.84 | 0.84 | 1 |  | China Southern Glass (CSG) | LightGrey Float Glass | 14145230 | # | 256 | 1510862493 | 0 | 0.659816 | 0.576863 | 0
1613 | LightGrey_8.CSG | IGDB v17.3 | 1 | 0 | 7.856 | 0.471041 | 0.055707 | 0.052611 | 0.564095 | 0.060732 | 0.057578 | 0 | 0.84 | 0.84 | 1 |  | China Southern Glass (CSG) | LightGrey Float Glass | 13224126 | # | 256 | 1510862493 | 0 | 0.564095 | 0.471041 | 0
28958 | LightTechLIMax_T6.FGS | IGDB v93.0 | 1 | 0 | 5.9 | 0.344841 | 0.486371 | 0.53439 | 0.789933 | 0.079963 | 0.062961 | 0 | 0.846081 | 0.02581 | 1 |  | FGS Glass | LightTech LI Max - 6mm Toughened | 14739174 |  | 256 | 1696555418 | 0 | 0.789933 | 0.344841 | 0
28959 | LightTechLIMax_T8.FGS | IGDB v93.0 | 1 | 0 | 7.84 | 0.320324 | 0.488069 | 0.567212 | 0.785964 | 0.085228 | 0.071538 | 0 | 0.843026 | 0.03274 | 1 |  | FGS Glass | LightTech LI Max - 8mm Toughened | 14608354 |  | 256 | 1696555418 | 0 | 0.785964 | 0.320324 | 0
4571 | lineaazzurra_10.gvb | IGDB v53.0 | 1 | 0 | 9.85 | 0.69814 | 0.064937 | 0.064937 | 0.857053 | 0.07678 | 0.07678 | 0 | 0.84 | 0.84 | 1 |  | AGC Glass Europe | Planibel Linea Azzurra 10 mm | 15593704 | # | 256 | 1510862582 | 0 | 0.857053 | 0.69814 | 0
4570 | lineaazzurra_8.gvb | IGDB v53.0 | 1 | 0 | 7.85 | 0.735844 | 0.067164 | 0.067164 | 0.869059 | 0.077738 | 0.077738 | 0 | 0.84 | 0.84 | 1 |  | AGC Glass Europe | Planibel Linea Azzurra 8 mm | 15659755 | # | 256 | 1510862583 | 0 | 0.869059 | 0.735844 | 0
20601 | Liquid NanoTint 2-0_3.DWD | IGDB v64.0 | 1 | 0 | 2.816 | 0.58894 | 0.060307 | 0.060009 | 0.848103 | 0.074372 | 0.074763 | 0 | 0.84 | 0.878263 | 1 |  | DryWired, LLC | Liquid NanoTint 2.0_3 | 15527912 | # | 256 | 1586299434 | 0 | 0.848103 | 0.58894 | 0
20602 | Liquid NanoTint 2-0_4.DWD | IGDB v64.0 | 1 | 0 | 4.117 | 0.588196 | 0.058474 | 0.058865 | 0.83856 | 0.072368 | 0.072643 | 0 | 0.841078 | 0.877576 | 1 |  | DryWired, LLC | Liquid NanoTint 2.0_4 | 15462118 | # | 256 | 1586299434 | 0 | 0.83856 | 0.588196 | 0
20603 | Liquid NanoTint 2-0_6.DWD | IGDB v64.0 | 1 | 0 | 5.8 | 0.537241 | 0.05809 | 0.057673 | 0.818997 | 0.073102 | 0.073113 | 0 | 0.841058 | 0.878621 | 1 |  | DryWired, LLC | Liquid NanoTint 2.0_6 | 15330530 | # | 256 | 1586299434 | 0 | 0.818997 | 0.537241 | 0
20600 | Liquid NanoTint Clear_3.DWD | IGDB v64.0 | 1 | 0 | 2.772 | 0.341036 | 0.064528 | 0.065299 | 0.706821 | 0.073314 | 0.074433 | 0 | 0.839076 | 0.8858 | 1 |  | DryWired, LLC | Liquid NanoTint Clear_3 | 14606284 | # | 256 | 1586299435 | 0 | 0.706821 | 0.341036 | 0
15020 | LLT3G.AGC | IGDB v108.0 | 1 | 0 | 2.71 | 0.574539 | 0.342894 | 0.300967 | 0.868364 | 0.06624 | 0.084188 | 0 | 0.042835 | 0.84601 | 1 |  | AGC ASAHI GLASS CO., LTD. | Low-E Light Clear T 3mm | 15134959 | # | 256 | 1764629599 | 0 | 0.868364 | 0.574539 | 0
15018 | LLT4G.AGC | IGDB v100.0 | 1 | 0 | 3.75 | 0.567123 | 0.339229 | 0.277991 | 0.870527 | 0.061947 | 0.07729 | 0 | 0.035789 | 0.847603 | 1 |  | AGC ASAHI GLASS CO., LTD. | Low-E Light Clear T 4mm | 15200750 | # | 256 | 1739489617 | 0 | 0.870527 | 0.567123 | 0
15019 | LLT5G.AGC | IGDB v100.0 | 1 | 0 | 4.73 | 0.564592 | 0.327602 | 0.255632 | 0.868084 | 0.05932 | 0.075019 | 0 | 0.040478 | 0.846279 | 1 |  | AGC ASAHI GLASS CO., LTD. | Low-E Light Clear T 5mm | 15200750 | # | 256 | 1739489616 | 0 | 0.868084 | 0.564592 | 0
2189 | LoE180-2.CIG | IGDB v97.0 | 1 | 0 | 2.2 | 0.701329 | 0.170011 | 0.190126 | 0.875711 | 0.091643 | 0.0783 | 0 | 0.84 | 0.06793 | 1 |  | Cardinal Glass Industries | LoE 180 on 2.2mm Clear | 15397360 | # | 256 | 1739489545 | 0 | 0.875711 | 0.701329 | 0
2190 | LoE180-28.CIG | IGDB v97.0 | 1 | 0 | 2.8 | 0.698437 | 0.174452 | 0.193395 | 0.870822 | 0.097091 | 0.083346 | 0 | 0.84 | 0.06793 | 1 |  | Cardinal Glass Industries | LoE 180 on 2.8mm Clear | 15331824 | # | 256 | 1739489545 | 0 | 0.870822 | 0.698437 | 0
2191 | LoE180-3.CIG | IGDB v97.0 | 1 | 0 | 3 | 0.689214 | 0.164141 | 0.189278 | 0.870964 | 0.091253 | 0.078011 | 0 | 0.84 | 0.06793 | 1 |  | Cardinal Glass Industries | LoE 180 on 3mm Clear | 15331823 | # | 256 | 1739489545 | 0 | 0.870964 | 0.689214 | 0
2109 | LoE180-3_090PVB_Clr-3.CIG | IGDB v96.0 | 1 | 0 | 8.29 | 0.592298 | 0.195713 | 0.165392 | 0.829382 | 0.089872 | 0.088311 | 0 | 0.84 | 0.84 | 0.494 |  | Cardinal Glass Industries | E180-3 (2) / 0.090 PVB / Clr-3 | 15068391 | # | 256 | 1739489643 | 0 | 0.829382 | 0.592298 | 0
2118 | LoE180-3_090SGP_Bronze-3.CIG | IGDB v19.0 | 1 | 0 | 8.6 | 0.438117 | 0.108672 | 0.19168 | 0.623437 | 0.071954 | 0.078509 | 0 | 0.84 | 0.84 | 0.67 |  | Cardinal Glass Industries | E180-3 / 0.090 SGP / Bronze-3 | 12898004 | # | 256 | 1510863290 | 0 | 0.623437 | 0.438117 | 0
2115 | LoE180-3_090SGP_Clr-3.CIG | IGDB v19.0 | 1 | 0 | 8.6 | 0.577013 | 0.151637 | 0.197404 | 0.825045 | 0.091264 | 0.093332 | 0 | 0.84 | 0.84 | 0.67 |  | Cardinal Glass Industries | E180-3 / 0.090 SGP / Clr-3 | 15068391 | # | 256 | 1510863290 | 0 | 0.825045 | 0.577013 | 0
2121 | LoE180-3_090SGP_Green-3.CIG | IGDB v19.0 | 1 | 0 | 8.6 | 0.426149 | 0.085314 | 0.190546 | 0.757698 | 0.083549 | 0.087342 | 0 | 0.84 | 0.84 | 0.67 |  | Cardinal Glass Industries | E180-3 / 0.090 SGP / Green-3 | 14476760 | # | 256 | 1510863289 | 0 | 0.757698 | 0.426149 | 0
2124 | LoE180-3_090SGP_Grey-3.CIG | IGDB v19.0 | 1 | 0 | 8.6 | 0.41653 | 0.099716 | 0.184242 | 0.56786 | 0.066647 | 0.073504 | 0 | 0.84 | 0.84 | 0.67 |  | Cardinal Glass Industries | E180-3 / 0.090 SGP / Grey-3 | 12896198 | # | 256 | 1510863290 | 0 | 0.56786 | 0.41653 | 0
2192 | LoE180-4.CIG | IGDB v97.0 | 1 | 0 | 3.9 | 0.67811 | 0.158973 | 0.188641 | 0.867654 | 0.091009 | 0.077809 | 0 | 0.84 | 0.06793 | 1 |  | Cardinal Glass Industries | LoE 180 on 4mm Clear | 15331567 | # | 256 | 1739489545 | 0 | 0.867654 | 0.67811 | 0
2193 | LoE180-5.CIG | IGDB v97.0 | 1 | 0 | 4.7 | 0.666845 | 0.154006 | 0.187857 | 0.864196 | 0.090288 | 0.07721 | 0 | 0.84 | 0.06793 | 1 |  | Cardinal Glass Industries | LoE 180 on 5mm Clear | 15266030 | # | 256 | 1739489545 | 0 | 0.864196 | 0.666845 | 0
2119 | LoE180-5_090SGP_Bronze-5.CIG | IGDB v19.0 | 1 | 0 | 11.7 | 0.357858 | 0.080257 | 0.169983 | 0.536957 | 0.063631 | 0.069886 | 0 | 0.84 | 0.84 | 0.55 |  | Cardinal Glass Industries | E180-5 / 0.090 SGP / Bronze-5 | 11846086 | # | 256 | 1510863291 | 0 | 0.536957 | 0.357858 | 0
2116 | LoE180-5_090SGP_Clr-5.CIG | IGDB v19.0 | 1 | 0 | 11.7 | 0.553794 | 0.130961 | 0.176718 | 0.823171 | 0.088525 | 0.088933 | 0 | 0.84 | 0.84 | 0.55 |  | Cardinal Glass Industries | E180-5 / 0.090 SGP / Clr-5 | 14937318 | # | 256 | 1510863291 | 0 | 0.823171 | 0.553794 | 0
2122 | LoE180-5_090SGP_Green-5.CIG | IGDB v19.0 | 1 | 0 | 11.7 | 0.356252 | 0.06836 | 0.171842 | 0.717325 | 0.078965 | 0.082074 | 0 | 0.84 | 0.84 | 0.55 |  | Cardinal Glass Industries | E180-5 / 0.090 SGP / Green-5 | 13951438 | # | 256 | 1510863290 | 0 | 0.717325 | 0.356252 | 0
2125 | LoE180-5_090SGP_Grey-5.CIG | IGDB v19.0 | 1 | 0 | 11.7 | 0.319665 | 0.075063 | 0.166853 | 0.449746 | 0.05838 | 0.067825 | 0 | 0.84 | 0.84 | 0.55 |  | Cardinal Glass Industries | E180-5 / 0.090 SGP / Grey-5 | 11842736 | # | 256 | 1510863290 | 0 | 0.449746 | 0.319665 | 0
2194 | LoE180-6.CIG | IGDB v97.0 | 1 | 0 | 5.7 | 0.647865 | 0.147005 | 0.186963 | 0.856243 | 0.089394 | 0.076516 | 0 | 0.84 | 0.06793 | 1 |  | Cardinal Glass Industries | LoE 180 on 6mm Clear | 15200236 | # | 256 | 1739489546 | 0 | 0.856243 | 0.647865 | 0
2120 | LoE180-6_090SGP_Bronze-6.CIG | IGDB v19.0 | 1 | 0 | 13.6 | 0.316178 | 0.077455 | 0.169585 | 0.486478 | 0.060985 | 0.069204 | 0 | 0.84 | 0.84 | 0.5 |  | Cardinal Glass Industries | E180-6 / 0.090 SGP / Bronze-6 | 11122624 | # | 256 | 1510863289 | 0 | 0.486478 | 0.316178 | 0
2117 | LoE180-6_090SGP_Clr-6.CIG | IGDB v19.0 | 1 | 0 | 13.6 | 0.513592 | 0.13519 | 0.183836 | 0.809105 | 0.089085 | 0.090957 | 0 | 0.84 | 0.84 | 0.5 |  | Cardinal Glass Industries | E180-6 / 0.090 SGP / Clr-6 | 14805986 | # | 256 | 1510863289 | 0 | 0.809105 | 0.513592 | 0
2123 | LoE180-6_090SGP_Green-6.CIG | IGDB v19.0 | 1 | 0 | 13.6 | 0.324798 | 0.06447 | 0.172025 | 0.693294 | 0.076378 | 0.080586 | 0 | 0.84 | 0.84 | 0.5 |  | Cardinal Glass Industries | E180-6 / 0.090 SGP / Green-6 | 13688520 | # | 256 | 1510863289 | 0 | 0.693294 | 0.324798 | 0
2126 | LoE180-6_090SGP_Grey-6.CIG | IGDB v19.0 | 1 | 0 | 13.6 | 0.293424 | 0.072203 | 0.165706 | 0.426637 | 0.057142 | 0.065505 | 0 | 0.84 | 0.84 | 0.5 |  | Cardinal Glass Industries | E180-6 / 0.090 SGP / Grey-6 | 11448491 | # | 256 | 1510863289 | 0 | 0.426637 | 0.293424 | 0
2127 | LoE180-8.CIG | IGDB v97.0 | 1 | 0 | 7.8 | 0.615563 | 0.133194 | 0.185231 | 0.847486 | 0.09046 | 0.077453 | 0 | 0.84 | 0.06793 | 1 |  | Cardinal Glass Industries | LoE 180 on 8mm Clear | 15134698 | # | 256 | 1739489544 | 0 | 0.847486 | 0.615563 | 0
2030 | LoE180ESC-2.CIG | IGDB v71.0 | 1 | 0 | 2.2 | 0.728647 | 0.151562 | 0.165359 | 0.877713 | 0.091243 | 0.080381 | 0 | 0.84 | 0.079644 | 1 |  | Cardinal Glass Industries | LoE 180ESC on 2.2mm Clear | 15397360 | # | 256 | 1586299502 | 0 | 0.877713 | 0.728647 | 0
2031 | LoE180ESC-3.CIG | IGDB v97.0 | 1 | 0 | 3 | 0.715782 | 0.146675 | 0.164408 | 0.872953 | 0.090842 | 0.080091 | 0 | 0.84 | 0.079644 | 1 |  | Cardinal Glass Industries | LoE 180ESC on 3mm Clear | 15397359 | # | 256 | 1739489542 | 0 | 0.872953 | 0.715782 | 0
2032 | LoE180ESC-4.CIG | IGDB v71.0 | 1 | 0 | 3.9 | 0.696333 | 0.139759 | 0.163172 | 0.869476 | 0.090546 | 0.079862 | 0 | 0.84 | 0.079644 | 1 |  | Cardinal Glass Industries | LoE 180ESC on 4mm Clear | 15331822 | # | 256 | 1586299503 | 0 | 0.869476 | 0.696333 | 0
2033 | LoE180ESC-5.CIG | IGDB v71.0 | 1 | 0 | 4.7 | 0.685828 | 0.135998 | 0.162192 | 0.865037 | 0.089419 | 0.078892 | 0 | 0.84 | 0.079644 | 1 |  | Cardinal Glass Industries | LoE 180ESC on 5mm Clear | 15331565 | # | 256 | 1586299503 | 0 | 0.865037 | 0.685828 | 0
2034 | LoE180ESC-6.CIG | IGDB v71.0 | 1 | 0 | 5.7 | 0.665672 | 0.129735 | 0.161239 | 0.859435 | 0.089337 | 0.07888 | 0 | 0.84 | 0.079644 | 1 |  | Cardinal Glass Industries | LoE 180ESC on 6mm Clear | 15266028 | # | 256 | 1586299503 | 0 | 0.859435 | 0.665672 | 0
2043 | LoE240-2.CIG | IGDB v92.0 | 1 | 0 | 2.2 | 0.238913 | 0.316287 | 0.365324 | 0.4432 | 0.125736 | 0.028733 | 0 | 0.84 | 0.050807 | 1 |  | Cardinal Glass Industries | LoE² 240 on 2.2mm Clear | 12236197 | # | 256 | 1686340944 | 0 | 0.4432 | 0.238913 | 0
2044 | LoE240-3.CIG | IGDB v92.0 | 1 | 0 | 3 | 0.236373 | 0.305338 | 0.365278 | 0.441812 | 0.127412 | 0.028682 | 0 | 0.84 | 0.050807 | 1 |  | Cardinal Glass Industries | LoE² 240 on 3mm Clear | 12236197 | # | 256 | 1686340944 | 0 | 0.441812 | 0.236373 | 0
2045 | LoE240-4.CIG | IGDB v92.0 | 1 | 0 | 3.9 | 0.229129 | 0.276092 | 0.365233 | 0.434066 | 0.122105 | 0.028642 | 0 | 0.84 | 0.050807 | 1 |  | Cardinal Glass Industries | LoE² 240 on 4mm Clear | 12170402 | # | 256 | 1686340944 | 0 | 0.434066 | 0.229129 | 0
2046 | LoE240-5.CIG | IGDB v92.0 | 1 | 0 | 4.7 | 0.226819 | 0.271119 | 0.365152 | 0.432676 | 0.124413 | 0.028475 | 0 | 0.84 | 0.050807 | 1 |  | Cardinal Glass Industries | LoE² 240 on 5mm Clear | 12104866 | # | 256 | 1686340944 | 0 | 0.432676 | 0.226819 | 0
2047 | LoE240-6.CIG | IGDB v92.0 | 1 | 0 | 5.7 | 0.2225 | 0.265332 | 0.36505 | 0.422188 | 0.122042 | 0.028294 | 0 | 0.84 | 0.050807 | 1 |  | Cardinal Glass Industries | LoE² 240 on 6mm Clear | 12038816 | # | 256 | 1686340944 | 0 | 0.422188 | 0.2225 | 0
2132 | LoE240-8.CIG | IGDB v93.0 | 1 | 0 | 7.8 | 0.216003 | 0.235728 | 0.365056 | 0.416594 | 0.12216 | 0.02857 | 0 | 0.84 | 0.050807 | 1 |  | Cardinal Glass Industries | LoE² 240 on 8mm Clear | 11973022 | # | 256 | 1696555397 | 0 | 0.416594 | 0.216003 | 0
2025 | LoE270-2.CIG | IGDB v69.0 | 1 | 0 | 2.2 | 0.383101 | 0.393568 | 0.464168 | 0.774647 | 0.074056 | 0.061979 | 0 | 0.84 | 0.034967 | 1 |  | Cardinal Glass Industries | LoE² 270 on 2.2mm Clear | 14542306 | # | 256 | 1586299371 | 0 | 0.774647 | 0.383101 | 0
2026 | LoE270-3.CIG | IGDB v69.0 | 1 | 0 | 3 | 0.378896 | 0.374733 | 0.464013 | 0.77047 | 0.073836 | 0.061752 | 0 | 0.84 | 0.034967 | 1 |  | Cardinal Glass Industries | LoE² 270 on 3mm Clear | 14476769 | # | 256 | 1586299372 | 0 | 0.77047 | 0.378896 | 0
2027 | LoE270-4.CIG | IGDB v69.0 | 1 | 0 | 3.9 | 0.371813 | 0.345307 | 0.463812 | 0.763577 | 0.073669 | 0.061578 | 0 | 0.84 | 0.034967 | 1 |  | Cardinal Glass Industries | LoE² 270 on 4mm Clear | 14410975 | # | 256 | 1586299372 | 0 | 0.763577 | 0.371813 | 0
2028 | LoE270-5.CIG | IGDB v69.0 | 1 | 0 | 4.7 | 0.368152 | 0.331648 | 0.463472 | 0.759714 | 0.072699 | 0.060826 | 0 | 0.84 | 0.034967 | 1 |  | Cardinal Glass Industries | LoE² 270 on 5mm Clear | 14410718 | # | 256 | 1586299372 | 0 | 0.759714 | 0.368152 | 0
2029 | LoE270-6.CIG | IGDB v69.0 | 1 | 0 | 5.7 | 0.362123 | 0.305242 | 0.463368 | 0.75485 | 0.072832 | 0.060822 | 0 | 0.84 | 0.034967 | 1 |  | Cardinal Glass Industries | LoE² 270 on 6mm Clear | 14345181 | # | 256 | 1586299372 | 0 | 0.75485 | 0.362123 | 0
2128 | LoE270-8.CIG | IGDB v69.0 | 1 | 0 | 7.8 | 0.353078 | 0.27121 | 0.463374 | 0.746074 | 0.073881 | 0.061338 | 0 | 0.84 | 0.034967 | 1 |  | Cardinal Glass Industries | LoE² 270 on 8mm Clear | 14279387 | # | 256 | 1586299373 | 0 | 0.746074 | 0.353078 | 0
2010 | LoE272-2.CIG | IGDB v97.0 | 1 | 0 | 2.2 | 0.43426 | 0.340985 | 0.418363 | 0.797525 | 0.055984 | 0.043553 | 0 | 0.84 | 0.04191 | 1 |  | Cardinal Glass Industries | LoE² 272 on 2.2mm Clear | 14739430 | # | 256 | 1739489537 | 0 | 0.797525 | 0.43426 | 0
2011 | LoE272-3.CIG | IGDB v97.0 | 1 | 0 | 3 | 0.428964 | 0.32473 | 0.418146 | 0.793236 | 0.055959 | 0.043317 | 0 | 0.84 | 0.04191 | 1 |  | Cardinal Glass Industries | LoE² 272 on 3 mm Clear | 14673893 | # | 256 | 1739489537 | 0 | 0.793236 | 0.428964 | 0
2012 | LoE272-4.CIG | IGDB v97.0 | 1 | 0 | 3.9 | 0.424458 | 0.309671 | 0.417985 | 0.790245 | 0.055952 | 0.043152 | 0 | 0.84 | 0.04191 | 1 |  | Cardinal Glass Industries | LoE² 272 on 4 mm Clear | 14673892 | # | 256 | 1739489537 | 0 | 0.790245 | 0.424458 | 0
2013 | LoE272-5.CIG | IGDB v97.0 | 1 | 0 | 4.7 | 0.419694 | 0.295435 | 0.417681 | 0.78711 | 0.055496 | 0.042651 | 0 | 0.84 | 0.04191 | 1 |  | Cardinal Glass Industries | LoE² 272 on 5 mm Clear | 14673636 | # | 256 | 1739489537 | 0 | 0.78711 | 0.419694 | 0
2014 | LoE272-6.CIG | IGDB v97.0 | 1 | 0 | 5.7 | 0.411298 | 0.274092 | 0.41734 | 0.779911 | 0.055222 | 0.042074 | 0 | 0.84 | 0.04191 | 1 |  | Cardinal Glass Industries | LoE² 272 on 6 mm Clear | 14608098 | # | 256 | 1739489537 | 0 | 0.779911 | 0.411298 | 0
2129 | LoE272-8.CIG | IGDB v97.0 | 1 | 0 | 7.8 | 0.398056 | 0.235586 | 0.417194 | 0.771927 | 0.056907 | 0.042866 | 0 | 0.84 | 0.04191 | 1 |  | Cardinal Glass Industries | LoE² 272 on 8mm Clear | 14542304 | # | 256 | 1739489544 | 0 | 0.771927 | 0.398056 | 0
2138 | LoE340+-2.CIG | IGDB v107.0 | 1 | 0 | 2.2 | 0.161677 | 0.420984 | 0.474977 | 0.432852 | 0.112495 | 0.037781 | 0 | 0.84 | 0.02712 | 1 |  | Cardinal Glass Industries | LoE 340+ on 2mm Clear | 11974046 | # | 256 | 1754504756 | 0 | 0.432852 | 0.161677 | 0
2139 | LoE340+-3.CIG | IGDB v107.0 | 1 | 0 | 3.1 | 0.160502 | 0.401681 | 0.474961 | 0.43056 | 0.111872 | 0.037733 | 0 | 0.84 | 0.02712 | 1 |  | Cardinal Glass Industries | LoE 340+ on 3mm Clear | 11908253 | # | 256 | 1754504755 | 0 | 0.43056 | 0.160502 | 0
2140 | LoE340+-4.CIG | IGDB v107.0 | 1 | 0 | 3.9 | 0.159675 | 0.383849 | 0.474948 | 0.429004 | 0.11147 | 0.037695 | 0 | 0.84 | 0.02712 | 1 |  | Cardinal Glass Industries | LoE 340+ on 4mm Clear | 11908253 | # | 256 | 1754504755 | 0 | 0.429004 | 0.159675 | 0
2141 | LoE340+-5.CIG | IGDB v107.0 | 1 | 0 | 4.7 | 0.158724 | 0.366949 | 0.474892 | 0.427342 | 0.110593 | 0.037531 | 0 | 0.84 | 0.02712 | 1 |  | Cardinal Glass Industries | LoE 340+ on 5mm Clear | 11908252 | # | 256 | 1754504755 | 0 | 0.427342 | 0.158724 | 0
2142 | LoE340+-6.CIG | IGDB v107.0 | 1 | 0 | 5.7 | 0.156785 | 0.341285 | 0.474835 | 0.423505 | 0.109356 | 0.037372 | 0 | 0.84 | 0.02712 | 1 |  | Cardinal Glass Industries | LoE 340+ on 6mm Clear | 11842459 | # | 256 | 1754504755 | 0 | 0.423505 | 0.156785 | 0
2143 | LoE340+-8.CIG | IGDB v107.0 | 1 | 0 | 7.8 | 0.154392 | 0.295671 | 0.474908 | 0.419413 | 0.110016 | 0.037631 | 0 | 0.84 | 0.02712 | 1 |  | Cardinal Glass Industries | LoE 340+ on 8mm Clear | 11776922 | # | 256 | 1754504755 | 0 | 0.419413 | 0.154392 | 0
2153 | LoE366-2.CIG | IGDB v69.0 | 1 | 0 | 2.2 | 0.277913 | 0.478041 | 0.547342 | 0.717599 | 0.070072 | 0.04893 | 0 | 0.84 | 0.019943 | 1 |  | Cardinal Glass Industries | LoE³ 366 on 2.2mm Clear | 13950933 | # | 256 | 1586299374 | 0 | 0.717599 | 0.277913 | 0
2154 | LoE366-3.CIG | IGDB v69.0 | 1 | 0 | 3 | 0.275737 | 0.454834 | 0.547274 | 0.713757 | 0.069891 | 0.048732 | 0 | 0.84 | 0.019943 | 1 |  | Cardinal Glass Industries | LoE³ 366 on 3mm Clear | 13885396 | # | 256 | 1586299374 | 0 | 0.713757 | 0.275737 | 0
2155 | LoE366-4.CIG | IGDB v69.0 | 1 | 0 | 3.9 | 0.273583 | 0.418731 | 0.547177 | 0.710994 | 0.069734 | 0.048592 | 0 | 0.84 | 0.019943 | 1 |  | Cardinal Glass Industries | LoE³ 366 on 4mm Clear | 13885139 | # | 256 | 1586299374 | 0 | 0.710994 | 0.273583 | 0
2156 | LoE366-5.CIG | IGDB v69.0 | 1 | 0 | 4.7 | 0.271586 | 0.401837 | 0.546958 | 0.707419 | 0.068805 | 0.04794 | 0 | 0.84 | 0.019943 | 1 |  | Cardinal Glass Industries | LoE³ 366 on 5mm Clear | 13885139 | # | 256 | 1586299374 | 0 | 0.707419 | 0.271586 | 0
2157 | LoE366-6.CIG | IGDB v69.0 | 1 | 0 | 5.7 | 0.268693 | 0.369307 | 0.546933 | 0.702923 | 0.068949 | 0.047942 | 0 | 0.84 | 0.019943 | 1 |  | Cardinal Glass Industries | LoE³ 366 on 6mm Clear | 13819345 | # | 256 | 1586299374 | 0 | 0.702923 | 0.268693 | 0
2131 | LoE366-8.CIG | IGDB v69.0 | 1 | 0 | 7.8 | 0.264112 | 0.327263 | 0.547039 | 0.69483 | 0.070054 | 0.048401 | 0 | 0.84 | 0.019943 | 1 |  | Cardinal Glass Industries | LoE³ 366 on 8mm Clear | 13753807 | # | 256 | 1586299374 | 0 | 0.69483 | 0.264112 | 0
2103 | LoE452-2.CIG | IGDB v72.0 | 1 | 0 | 2.2 | 0.213639 | 0.431048 | 0.513761 | 0.577397 | 0.068929 | 0.085814 | 0 | 0.84 | 0.018012 | 1 |  | Cardinal Glass Industries | Quad LoE 452 on 2.2mm Clear | 12635325 | # | 256 | 1589237621 | 0 | 0.577397 | 0.213639 | 0
2104 | LoE452-3.CIG | IGDB v72.0 | 1 | 0 | 3 | 0.212102 | 0.410221 | 0.513715 | 0.574316 | 0.068747 | 0.085677 | 0 | 0.84 | 0.018012 | 1 |  | Cardinal Glass Industries | Quad LoE 452 on 3mm Clear | 12569788 | # | 256 | 1589237621 | 0 | 0.574316 | 0.212102 | 0
2105 | LoE452-4.CIG | IGDB v72.0 | 1 | 0 | 3.9 | 0.210676 | 0.377592 | 0.513658 | 0.57212 | 0.06861 | 0.085585 | 0 | 0.84 | 0.018012 | 1 |  | Cardinal Glass Industries | Quad LoE 452 on 4mm Clear | 12569531 | # | 256 | 1589237621 | 0 | 0.57212 | 0.210676 | 0
2106 | LoE452-5.CIG | IGDB v72.0 | 1 | 0 | 4.7 | 0.209255 | 0.362422 | 0.513526 | 0.56926 | 0.067682 | 0.085188 | 0 | 0.84 | 0.018012 | 1 |  | Cardinal Glass Industries | Quad LoE 452 on 5mm Clear | 12503995 | # | 256 | 1589237621 | 0 | 0.56926 | 0.209255 | 0
2107 | LoE452-6.CIG | IGDB v72.0 | 1 | 0 | 5.7 | 0.207237 | 0.333107 | 0.513507 | 0.565654 | 0.067864 | 0.085167 | 0 | 0.84 | 0.018012 | 1 |  | Cardinal Glass Industries | Quad LoE 452 on 6mm Clear | 12503993 | # | 256 | 1589237621 | 0 | 0.565654 | 0.207237 | 0
2108 | LoE452-8.CIG | IGDB v72.0 | 1 | 0 | 7.8 | 0.204019 | 0.295212 | 0.513584 | 0.559183 | 0.069004 | 0.085486 | 0 | 0.84 | 0.018012 | 1 |  | Cardinal Glass Industries | Quad LoE 452 on 8mm Clear | 12438200 | # | 256 | 1589237622 | 0 | 0.559183 | 0.204019 | 0
28001 | Low Iron Glass_10.KBG | IGDB v68.0 | 1 | 0 | 9.8 | 0.89151 | 0.0751 | 0.074942 | 0.912166 | 0.078004 | 0.077818 | 0 | 0.84 | 0.84 | 1 |  | Zhuzhou Kibing Group Co.,Ltd | Low Iron Glass_10 | 15988212 | # | 256 | 1586299415 | 0 | 0.912166 | 0.89151 | 0
28002 | Low Iron Glass_12.KBG | IGDB v68.0 | 1 | 0 | 11.9 | 0.884515 | 0.075282 | 0.074737 | 0.909436 | 0.07794 | 0.077938 | 0 | 0.84 | 0.84 | 1 |  | Zhuzhou Kibing Group Co.,Ltd | Low Iron Glass_12 | 15988212 | # | 256 | 1586299416 | 0 | 0.909436 | 0.884515 | 0
16838 | Low Iron Glass_5.KBG | IGDB v68.0 | 1 | 0 | 4.88 | 0.905175 | 0.078835 | 0.078935 | 0.914599 | 0.081017 | 0.081264 | 0 | 0.84 | 0.84 | 1 |  | Zhuzhou Kibing Group Co.,Ltd | Low Iron Glass_5 | 15988213 | # | 256 | 1586299416 | 0 | 0.914599 | 0.905175 | 0
16839 | Low Iron Glass_6.KBG | IGDB v68.0 | 1 | 0 | 5.92 | 0.900184 | 0.076842 | 0.077525 | 0.913185 | 0.079376 | 0.079679 | 0 | 0.84 | 0.84 | 1 |  | Zhuzhou Kibing Group Co.,Ltd | Low Iron Glass_6 | 15988213 | # | 256 | 1586299416 | 0 | 0.913185 | 0.900184 | 0
28000 | Low Iron Glass_8.KBG | IGDB v68.0 | 1 | 0 | 7.88 | 0.896491 | 0.075052 | 0.075293 | 0.913818 | 0.078305 | 0.078217 | 0 | 0.84 | 0.84 | 1 |  | Zhuzhou Kibing Group Co.,Ltd | Low Iron Glass_8 | 15988212 | # | 256 | 1586299416 | 0 | 0.913818 | 0.896491 | 0
8259 | Low Iron_10.syp | IGDB v25.0 | 1 | 0 | 10 | 0.876412 | 0.079733 | 0.079733 | 0.904911 | 0.08071 | 0.08071 | 0 | 0.84 | 0.84 | 1 |  | SYP GLASS GROUP CO.,LTD | Low Iron Float Glass | 15922675 |  | 256 | 1510862515 | 0 | 0.904911 | 0.876412 | 0
2984 | Low Iron_5.XYG | IGDB v69.0 | 1 | 0 | 4.82 | 0.900846 | 0.078583 | 0.07838 | 0.916699 | 0.08096 | 0.080746 | 0 | 0.84 | 0.84 | 1 |  | XYG Glass | Low Iron_5 | 15988469 | # | 256 | 1586299417 | 0 | 0.916699 | 0.900846 | 0
8258 | Low Iron_6.syp | IGDB v25.0 | 1 | 0 | 6 | 0.893663 | 0.080875 | 0.080875 | 0.912468 | 0.082017 | 0.082017 | 0 | 0.84 | 0.84 | 1 |  | SYP GLASS GROUP CO.,LTD | Low Iron Float Glass | 15988212 |  | 256 | 1510862515 | 0 | 0.912468 | 0.893663 | 0
2924 | Low Iron_6.XYG | IGDB v68.0 | 1 | 0 | 5.82 | 0.901843 | 0.079272 | 0.078454 | 0.918783 | 0.079915 | 0.079857 | 0 | 0.84 | 0.84 | 1 |  | XYG Glass | Low Ironr_6 | 16054005 | # | 256 | 1586299375 | 0 | 0.918783 | 0.901843 | 0
8257 | Low Iron_8.syp | IGDB v25.0 | 1 | 0 | 8 | 0.88397 | 0.081601 | 0.081601 | 0.907095 | 0.081268 | 0.081268 | 0 | 0.84 | 0.84 | 1 |  | SYP GLASS GROUP CO.,LTD | Low Iron Float Glass | 15922675 |  | 256 | 1510862515 | 0 | 0.907095 | 0.88397 | 0
2925 | Low Iron_8.XYG | IGDB v68.0 | 1 | 0 | 7.8 | 0.895436 | 0.080287 | 0.080433 | 0.914962 | 0.081023 | 0.080889 | 0 | 0.84 | 0.84 | 1 |  | XYG Glass | Low Ironr_8 | 15988469 | # | 256 | 1586299375 | 0 | 0.914962 | 0.895436 | 0
9923 | LOW-E_5.LOF | IGDB v11.4 | 1 | 0 | 4.7244 | 0.675595 | 0.117185 | 0.104579 | 0.825813 | 0.11521 | 0.109406 | 0 | 0.157969 | 0.84 | 1 |  | Pilkington North America | Energy Advantage? Low-E | 15199210 | # | 256 | 1510862609 | 0 | 0.825813 | 0.675595 | 0
9924 | LOW-E_6.LOF | IGDB v11.4 | 1 | 0 | 5.6388 | 0.661537 | 0.113037 | 0.099711 | 0.818639 | 0.10824 | 0.101568 | 0 | 0.157315 | 0.84 | 1 |  | Pilkington North America | Energy Advantage? Low-E | 14937063 | # | 256 | 1510862609 | 0 | 0.818639 | 0.661537 | 0
2793 | LowE20.mmm | IGDB v50.0 | 1 | 0 | 3.25 | 0.155418 | 0.547707 | 0.614247 | 0.205844 | 0.55089 | 0.577057 | 0 | 0.84 | 0.397284 | 1 |  | 3M Corporation | LowE 20 | 9404528 | # | 256 | 1510863241 | 0 | 0.205844 | 0.155418 | 0
2714 | LowE35.mmm | IGDB v56.0 | 1 | 0 | 3.25 | 0.161361 | 0.693593 | 0.729746 | 0.263854 | 0.614178 | 0.619182 | 0 | 0.84 | 0.490316 | 1 |  | 3M Corporation | Low E 35 | 10784891 | # | 256 | 1510863248 | 0 | 0.263854 | 0.161361 | 0
1610 | LowIron_10.CSG | IGDB v17.3 | 1 | 0 | 9.868 | 0.877137 | 0.078627 | 0.078636 | 0.906758 | 0.081199 | 0.080803 | 0 | 0.84 | 0.84 | 1 |  | China Southern Glass (CSG) | LowIron Float Glass | 15922676 | # | 256 | 1510862494 | 0 | 0.906758 | 0.877137 | 0
1638 | LowIron_12.CSG | IGDB v17.3 | 1 | 0 | 11.731 | 0.864884 | 0.081704 | 0.082359 | 0.901807 | 0.083962 | 0.084171 | 0 | 0.84 | 0.84 | 1 |  | China Southern Glass (CSG) | LowIron Float Glass | 15856883 | # | 256 | 1510862493 | 0 | 0.901807 | 0.864884 | 0
1662 | LowIron_15.CSG | IGDB v31.0 | 1 | 0 | 14.98 | 0.846077 | 0.079444 | 0.079774 | 0.903598 | 0.083759 | 0.083823 | 0 | 0.84 | 0.84 | 1 |  | China Southern Glass (CSG) | LowIron Float Glass | 15922674 | # | 256 | 1510862536 | 0 | 0.903598 | 0.846077 | 0
1639 | LowIron_6.CSG | IGDB v17.3 | 1 | 0 | 6.058 | 0.892977 | 0.079796 | 0.079468 | 0.911398 | 0.081363 | 0.081199 | 0 | 0.84 | 0.84 | 1 |  | China Southern Glass (CSG) | LowIron Float Glass | 15988212 | # | 256 | 1510862493 | 0 | 0.911398 | 0.892977 | 0
1640 | LowIron_8.CSG | IGDB v17.3 | 1 | 0 | 7.86 | 0.885056 | 0.078386 | 0.078396 | 0.908414 | 0.079383 | 0.078807 | 0 | 0.84 | 0.84 | 1 |  | China Southern Glass (CSG) | LowIron Float Glass | 15922676 | # | 256 | 1510862493 | 0 | 0.908414 | 0.885056 | 0
13014 | lowiron10.arc | IGDB v98.0 | 1 | 0 | 10 | 0.870851 | 0.077491 | 0.077425 | 0.898888 | 0.081242 | 0.08123 | 0 | 0.84 | 0.84 | 1 |  | arcon | low-iron10 | 15856882 |  | 256 | 1739489603 | 0 | 0.898888 | 0.870851 | 0
13015 | lowiron12.arc | IGDB v98.0 | 1 | 0 | 12 | 0.861997 | 0.076681 | 0.076831 | 0.895628 | 0.081081 | 0.080929 | 0 | 0.84 | 0.84 | 1 |  | arcon | low-iron12 | 15856882 |  | 256 | 1739489603 | 0 | 0.895628 | 0.861997 | 0
13010 | lowiron4.arc | IGDB v98.0 | 1 | 0 | 4 | 0.898835 | 0.079401 | 0.07964 | 0.909651 | 0.08181 | 0.081979 | 0 | 0.84 | 0.84 | 1 |  | arcon | low-iron4 | 15922676 |  | 256 | 1739489602 | 0 | 0.909651 | 0.898835 | 0
13011 | lowiron5.arc | IGDB v98.0 | 1 | 0 | 5 | 0.894194 | 0.079127 | 0.079107 | 0.908337 | 0.081939 | 0.081762 | 0 | 0.84 | 0.84 | 1 |  | arcon | low-iron5 | 15922676 |  | 256 | 1739489602 | 0 | 0.908337 | 0.894194 | 0
13012 | lowiron6.arc | IGDB v98.0 | 1 | 0 | 6 | 0.889455 | 0.078763 | 0.078915 | 0.906541 | 0.081709 | 0.081832 | 0 | 0.84 | 0.84 | 1 |  | arcon | low-iron6 | 15922676 |  | 256 | 1739489603 | 0 | 0.906541 | 0.889455 | 0
13013 | lowiron8.arc | IGDB v98.0 | 1 | 0 | 8 | 0.880028 | 0.078298 | 0.078125 | 0.902815 | 0.081453 | 0.081617 | 0 | 0.84 | 0.84 | 1 |  | arcon | low-iron8 | 15922419 |  | 256 | 1739489603 | 0 | 0.902815 | 0.880028 | 0
16605 | LowIron-Superlite IIXL45.SAF | IGDB v55.0 | 1 | 0 | 19.3575 | 0.699782 | 0.067469 | 0.067796 | 0.904684 | 0.073431 | 0.073526 | 0 | 0.84 | 0.84 | 0.5302 |  | SAFTI FIRST Fire Rated Glazing Solutions | Starphire® 6mm with Superlite II-XL 45-250 mil | 15922419 | # | 256 | 1510863532 | 0 | 0.904684 | 0.699782 | 0
16604 | LowIron-Superlite IIXL60.SAF | IGDB v55.0 | 1 | 0 | 28.549999 | 0.650528 | 0.064951 | 0.063461 | 0.8983 | 0.070291 | 0.06817 | 0 | 0.84 | 0.84 | 0.4296 |  | SAFTI FIRST Fire Rated Glazing Solutions | Starphire® 6mm with Superlite II-XL 60-625 mil | 15856882 | # | 256 | 1510863531 | 0 | 0.8983 | 0.650528 | 0
16603 | LowIron-Superlite IIXL90.SAF | IGDB v55.0 | 1 | 0 | 37.735001 | 0.621401 | 0.061512 | 0.061936 | 0.895358 | 0.065773 | 0.066106 | 0 | 0.84 | 0.84 | 0.3916 |  | SAFTI FIRST Fire Rated Glazing Solutions | Starphire® 6mm with Superlite II-XL 90/120-1000mil | 15791090 | # | 256 | 1510863533 | 0 | 0.895358 | 0.621401 | 0
15010 | LP3.AGC | IGDB v66.0 | 1 | 0 | 2.79 | 0.584607 | 0.318127 | 0.274708 | 0.875285 | 0.051453 | 0.068581 | 0 | 0.056816 | 0.846889 | 1 |  | AGC ASAHI GLASS CO., LTD. | Low-E PureClear 3mm | 15397360 | # | 256 | 1586299451 | 0 | 0.875285 | 0.584607 | 0
15013 | LP4.AGC | IGDB v66.0 | 1 | 0 | 3.72 | 0.577284 | 0.308151 | 0.250369 | 0.8681 | 0.048767 | 0.065871 | 0 | 0.055468 | 0.845743 | 1 |  | AGC ASAHI GLASS CO., LTD. | Low-E PureClear 4mm | 15462638 | # | 256 | 1586299452 | 0 | 0.8681 | 0.577284 | 0
15011 | LP5.AGC | IGDB v66.0 | 1 | 0 | 4.74 | 0.570077 | 0.319351 | 0.250675 | 0.874783 | 0.051985 | 0.064213 | 0 | 0.050052 | 0.846045 | 1 |  | AGC ASAHI GLASS CO., LTD. | Low-E PureClear 5mm | 15462895 | # | 256 | 1586299452 | 0 | 0.874783 | 0.570077 | 0
15017 | LPT5G.AGC | IGDB v100.0 | 1 | 0 | 4.73 | 0.586605 | 0.298342 | 0.238899 | 0.864346 | 0.061411 | 0.079225 | 0 | 0.044316 | 0.846289 | 1 |  | AGC ASAHI GLASS CO., LTD. | Low-E Pure Clear T 5mm | 15069424 | # | 256 | 1739489617 | 0 | 0.864346 | 0.586605 | 0
15015 | LPTA4.AGC | IGDB v66.0 | 1 | 0 | 3.74 | 0.623921 | 0.278155 | 0.231112 | 0.88512 | 0.05288 | 0.066347 | 0 | 0.049555 | 0.845873 | 1 |  | AGC ASAHI GLASS CO., LTD. | Low-E PureClear T 4mm | 15332082 | # | 256 | 1586299452 | 0 | 0.88512 | 0.623921 | 0
15008 | LQ3.AGC | IGDB v66.0 | 1 | 0 | 2.82 | 0.3848 | 0.479824 | 0.412739 | 0.785857 | 0.080247 | 0.090961 | 0 | 0.036404 | 0.846709 | 1 |  | AGC ASAHI GLASS CO., LTD. | Low-E AquaGreen 3mm | 14411493 | # | 256 | 1586299452 | 0 | 0.785857 | 0.3848 | 0
15012 | LQ4.AGC | IGDB v66.0 | 1 | 0 | 3.72 | 0.384507 | 0.466001 | 0.380098 | 0.777746 | 0.084705 | 0.091674 | 0 | 0.036404 | 0.845058 | 1 |  | AGC ASAHI GLASS CO., LTD. | Low-E AquaGreen 4mm | 14083556 | # | 256 | 1586299452 | 0 | 0.777746 | 0.384507 | 0
15009 | LQ5.AGC | IGDB v66.0 | 1 | 0 | 4.76 | 0.384219 | 0.46408 | 0.349606 | 0.779722 | 0.079416 | 0.086252 | 0 | 0.038026 | 0.845773 | 1 |  | AGC ASAHI GLASS CO., LTD. | Low-E AquaGreen 5mm | 14214883 | # | 256 | 1586299453 | 0 | 0.779722 | 0.384219 | 0
15016 | LQT5G.AGC | IGDB v100.0 | 1 | 0 | 4.73 | 0.383713 | 0.491687 | 0.375713 | 0.799517 | 0.078858 | 0.078921 | 0 | 0.022031 | 0.845686 | 1 |  | AGC ASAHI GLASS CO., LTD. | Low-E Aqua Green T 5mm | 14608868 | # | 256 | 1739489617 | 0 | 0.799517 | 0.383713 | 0
15014 | LQTA4.AGC | IGDB v66.0 | 1 | 0 | 3.76 | 0.379469 | 0.495698 | 0.410325 | 0.798473 | 0.068401 | 0.073172 | 0 | 0.034858 | 0.846825 | 1 |  | AGC ASAHI GLASS CO., LTD. | Low-E AquaGreen T 4mm | 14739684 | # | 256 | 1586299453 | 0 | 0.798473 | 0.379469 | 0
19834 | LRDS 10.EMN | IGDB v78.0 | 1 | 0 | 3.0861 | 0.138742 | 0.257159 | 0.288363 | 0.066048 | 0.114323 | 0.108217 | 0 | 0.84 | 0.689787 | 0.938039 |  | Eastman Chemical Company | SunTek LRDS 10 | 4999493 | # | 256 | 1675888759 | 0 | 0.066048 | 0.138742 | 0
4327 | ls_4.gvb | IGDB v55.0 | 1 | 0 | 3.85 | 0.714899 | 0.202516 | 0.182306 | 0.897981 | 0.060493 | 0.062657 | 0 | 0.096854 | 0.84 | 1 |  | AGC Glass Europe | iplus LS 4 mm | 15791347 | # | 256 | 1510863094 | 0 | 0.897981 | 0.714899 | 0
4328 | ls_6.gvb | IGDB v55.0 | 1 | 0 | 5.85 | 0.700193 | 0.201611 | 0.173805 | 0.892154 | 0.06004 | 0.062437 | 0 | 0.096854 | 0.84 | 1 |  | AGC Glass Europe | iplus LS 6 mm | 15725554 | # | 256 | 1510863093 | 0 | 0.892154 | 0.700193 | 0
12099 | LtBlue52c3.grm | IGDB v59.0 | 1 | 0 | 2.8448 | 0.493666 | 0.124768 | 0.167655 | 0.513818 | 0.16911 | 0.168072 | 0 | 0.84 | 0.791241 | 1.000345 |  | Guardian Middle East | SunGuard® S Light Blue 52 on 3 mm Clear | 12500668 | # | 256 | 1538271336 | 0 | 0.513818 | 0.493666 | 0
12101 | LtBlue52c5.grm | IGDB v17.3 | 1 | 0 | 4.7498 | 0.474303 | 0.120534 | 0.166691 | 0.509498 | 0.167346 | 0.167916 | 0 | 0.84 | 0.790773 | 1.000345 |  | Guardian Middle East | SunGuard® S Light Blue 52 | 12435131 | # | 256 | 1510862672 | 0 | 0.509498 | 0.474303 | 0
12102 | LtBlue52c6.grm | IGDB v17.3 | 1 | 0 | 5.7404 | 0.464741 | 0.118477 | 0.166279 | 0.507273 | 0.166351 | 0.167805 | 0 | 0.84 | 0.790773 | 1.000345 |  | Guardian Middle East | SunGuard® S Light Blue 52 | 12435130 | # | 256 | 1510862672 | 0 | 0.507273 | 0.464741 | 0
12103 | LtBlue52c8.grm | IGDB v17.3 | 1 | 0 | 7.6962 | 0.446738 | 0.114733 | 0.165525 | 0.502907 | 0.16439 | 0.167588 | 0 | 0.84 | 0.790773 | 1.000345 |  | Guardian Middle East | SunGuard® S Light Blue 52 | 12369336 | # | 256 | 1510862672 | 0 | 0.502907 | 0.446738 | 0
12776 | LtGreen_10.grs | IGDB v34.0 | 1 | 0 | 9.6 | 0.308002 | 0.053152 | 0.049973 | 0.65542 | 0.067897 | 0.065681 | 0 | 0.84 | 0.84 | 1.000345 |  | Guardian Asia | Light Green Glass 10 mm | 13622203 | # | 256 | 1510862556 | 0 | 0.65542 | 0.308002 | 0
12777 | LtGreen_12.grs | IGDB v34.0 | 1 | 0 | 11.4 | 0.269699 | 0.052023 | 0.0487 | 0.616818 | 0.065663 | 0.06318 | 0 | 0.84 | 0.84 | 1.000345 |  | Guardian Asia | Light Green Glass 12 mm | 13227953 | # | 256 | 1510862556 | 0 | 0.616818 | 0.269699 | 0
12771 | LtGreen_3.grs | IGDB v34.0 | 1 | 0 | 2.95 | 0.599001 | 0.063832 | 0.061808 | 0.823566 | 0.079282 | 0.078419 | 0 | 0.84 | 0.84 | 1.000345 |  | Guardian Asia | Light Green Glass 3 mm | 15199714 | # | 256 | 1510862557 | 0 | 0.823566 | 0.599001 | 0
12772 | LtGreen_4.grs | IGDB v34.0 | 1 | 0 | 3.95 | 0.529854 | 0.060794 | 0.058458 | 0.795405 | 0.077189 | 0.076082 | 0 | 0.84 | 0.84 | 1.000345 |  | Guardian Asia | Light Green Glass 4 mm | 14936795 | # | 256 | 1510862556 | 0 | 0.795405 | 0.529854 | 0
12773 | LtGreen_5.grs | IGDB v34.0 | 1 | 0 | 4.7498 | 0.483556 | 0.058969 | 0.056438 | 0.773673 | 0.075622 | 0.074331 | 0 | 0.84 | 0.84 | 1.000345 |  | Guardian Asia | Light Green Glass 5 mm | 14739671 | # | 256 | 1510862557 | 0 | 0.773673 | 0.483556 | 0
12774 | LtGreen_6.grs | IGDB v34.0 | 1 | 0 | 5.75 | 0.434627 | 0.057194 | 0.054473 | 0.747432 | 0.073792 | 0.072283 | 0 | 0.84 | 0.84 | 1.000345 |  | Guardian Asia | Light Green Glass 6 mm | 14542288 | # | 256 | 1510862559 | 0 | 0.747432 | 0.434627 | 0
12775 | LtGreen_8.grs | IGDB v34.0 | 1 | 0 | 7.6 | 0.364001 | 0.054868 | 0.051878 | 0.7015 | 0.070762 | 0.068874 | 0 | 0.84 | 0.84 | 1.000345 |  | Guardian Asia | Light Green Glass 8 mm | 14082246 | # | 256 | 1510862559 | 0 | 0.7015 | 0.364001 | 0
28569 | Lucky Brown.KBG | IGDB v90.0 | 1 | 0 | 5.83 | 0.312925 | 0.174626 | 0.153707 | 0.384553 | 0.167802 | 0.058163 | 0 | 0.841742 | 0.614979 | 1 |  | Zhuzhou Kibing Group Co.,Ltd | Lucky Brown | 9414317 | # | 256 | 1675888754 | 0 | 0.384553 | 0.312925 | 0
458 | Lumax51_Clear_6.vto | IGDB v78.0 | 1 | 0 | 5.672 | 0.412037 | 0.120101 | 0.128526 | 0.50229 | 0.171181 | 0.083324 | 0 | 0.84 | 0.711274 | 1 |  | Vitro | Lumax® 51 on Clear | 12631733 | # | 256 | 1675888723 | 0 | 0.50229 | 0.412037 | 0
459 | Lumax68_Clear_6.vto | IGDB v78.0 | 1 | 0 | 5.664 | 0.594237 | 0.118041 | 0.122302 | 0.665269 | 0.174501 | 0.134624 | 0 | 0.84 | 0.822998 | 1 |  | Vitro | Lumax® 68 on Clear | 13883090 | # | 256 | 1675888723 | 0 | 0.665269 | 0.594237 | 0
14760 | LUXARF_DS_EF10-10-4.GTS | IGDB v43.0 | 1 | 0 | 21.120001 | 0.586306 | 0.093175 | 0.093175 | 0.918163 | 0.011781 | 0.011781 | 0 | 0.827351 | 0.827351 | 0.789 |  | Glas Trösch AG | LUXAR F double-side on Clear EUROFLOAT 10-10-4 mm | 15661550 |  | 256 | 1510863431 | 0 | 0.918163 | 0.586306 | 0
14762 | LUXARF_DS_EF12-12-4.GTS | IGDB v43.0 | 1 | 0 | 25.120001 | 0.55432 | 0.090508 | 0.090508 | 0.905992 | 0.011633 | 0.011633 | 0 | 0.827351 | 0.827351 | 0.816 |  | Glas Trösch AG | LUXAR F double-side on Clear EUROFLOAT 12-12-4 mm | 15530218 |  | 256 | 1510863431 | 0 | 0.905992 | 0.55432 | 0
14763 | LUXARF_DS_EF3-3-2.GTS | IGDB v43.0 | 1 | 0 | 6.36 | 0.74255 | 0.111834 | 0.111834 | 0.964396 | 0.012295 | 0.012295 | 0 | 0.827351 | 0.827351 | 0.692 |  | Glas Trösch AG | LUXAR F double-side on Clear EUROFLOAT 3-3-2 mm | 16121081 |  | 256 | 1510863431 | 0 | 0.964396 | 0.74255 | 0
14764 | LUXARF_DS_EF4-4-2.GTS | IGDB v43.0 | 1 | 0 | 8.36 | 0.718364 | 0.108355 | 0.108355 | 0.957886 | 0.012198 | 0.012198 | 0 | 0.827351 | 0.827351 | 0.747 |  | Glas Trösch AG | LUXAR F double-side on Clear EUROFLOAT 4-4-2 mm | 16055543 |  | 256 | 1510863431 | 0 | 0.957886 | 0.718364 | 0
14765 | LUXARF_DS_EF5-5-2.GTS | IGDB v43.0 | 1 | 0 | 10.36 | 0.695461 | 0.1053 | 0.1053 | 0.951449 | 0.012134 | 0.012134 | 0 | 0.827351 | 0.827351 | 0.786 |  | Glas Trösch AG | LUXAR F double-side on Clear EUROFLOAT 5-5-2 mm | 15989749 |  | 256 | 1510863432 | 0 | 0.951449 | 0.695461 | 0
14766 | LUXARF_DS_EF6-6-2.GTS | IGDB v43.0 | 1 | 0 | 12.36 | 0.673764 | 0.102587 | 0.102587 | 0.945058 | 0.01208 | 0.01208 | 0 | 0.827351 | 0.827351 | 0.814 |  | Glas Trösch AG | LUXAR F double-side on Clear EUROFLOAT 6-6-2 mm | 15924212 |  | 256 | 1510863430 | 0 | 0.945058 | 0.673764 | 0
14768 | LUXARF_DS_EF8-8-2.GTS | IGDB v43.0 | 1 | 0 | 16.360001 | 0.633649 | 0.098047 | 0.098047 | 0.932433 | 0.01192 | 0.01192 | 0 | 0.827351 | 0.827351 | 0.853 |  | Glas Trösch AG | LUXAR F double-side on Clear EUROFLOAT 8-8-2 mm | 15792881 |  | 256 | 1510863428 | 0 | 0.932433 | 0.633649 | 0
14770 | LUXARF_DS_EWNG10-10-4.GTS | IGDB v43.0 | 1 | 0 | 21.120001 | 0.765879 | 0.117511 | 0.117511 | 0.962085 | 0.012539 | 0.012539 | 0 | 0.827351 | 0.827351 | 0.789 |  | Glas Trösch AG | LUXAR F double-side on Low-Iron EW NG 10-10-4 mm | 16186617 |  | 256 | 1510863428 | 0 | 0.962085 | 0.765879 | 0
14772 | LUXARF_DS_EWNG12-12-4.GTS | IGDB v43.0 | 1 | 0 | 25.120001 | 0.75821 | 0.11634 | 0.11634 | 0.958173 | 0.012501 | 0.012501 | 0 | 0.827351 | 0.827351 | 0.816 |  | Glas Trösch AG | LUXAR F double-side on Low-Iron EW NG 12-12-4 mm | 16186360 |  | 256 | 1510863429 | 0 | 0.958173 | 0.75821 | 0
14773 | LUXARF_DS_EWNG3-3-2.GTS | IGDB v43.0 | 1 | 0 | 6.36 | 0.809272 | 0.124635 | 0.124635 | 0.977921 | 0.012721 | 0.012721 | 0 | 0.827351 | 0.827351 | 0.692 |  | Glas Trösch AG | LUXAR F double-side on Low-Iron EW NG 3-3-2 mm | 16252412 |  | 256 | 1510863429 | 0 | 0.977921 | 0.809272 | 0
14774 | LUXARF_DS_EWNG4-4-2.GTS | IGDB v43.0 | 1 | 0 | 8.36 | 0.805038 | 0.123917 | 0.123917 | 0.975933 | 0.01271 | 0.01271 | 0 | 0.827351 | 0.827351 | 0.747 |  | Glas Trösch AG | LUXAR F double-side on Low-Iron EW NG 4-4-2 mm | 16252412 |  | 256 | 1510863429 | 0 | 0.975933 | 0.805038 | 0
14775 | LUXARF_DS_EWNG5-5-2.GTS | IGDB v56.0 | 1 | 0 | 10.36 | 0.800833 | 0.123215 | 0.123215 | 0.973932 | 0.01269 | 0.01269 | 0 | 0.827351 | 0.827351 | 0.786 |  | Glas Trösch AG | LUXAR F double-side on Low-Iron EW NG 5-5-2 mm | 16252411 | # | 256 | 1510863428 | 0 | 0.973932 | 0.800833 | 0
14776 | LUXARF_DS_EWNG6-6-2.GTS | IGDB v43.0 | 1 | 0 | 12.36 | 0.796674 | 0.122517 | 0.122517 | 0.971955 | 0.012663 | 0.012663 | 0 | 0.827351 | 0.827351 | 0.814 |  | Glas Trösch AG | LUXAR F double-side on Low-Iron EW NG 6-6-2 mm | 16252411 |  | 256 | 1510863427 | 0 | 0.971955 | 0.796674 | 0
14778 | LUXARF_DS_EWNG8-8-2.GTS | IGDB v43.0 | 1 | 0 | 16.360001 | 0.788441 | 0.121169 | 0.121169 | 0.967981 | 0.01261 | 0.01261 | 0 | 0.827351 | 0.827351 | 0.853 |  | Glas Trösch AG | LUXAR F double-side on Low-Iron EW NG 8-8-2 mm | 16252154 |  | 256 | 1510863428 | 0 | 0.967981 | 0.788441 | 0
14180 | LUXARF_SS_EF10.GTS | IGDB v48.0 | 1 | 0 | 9.8 | 0.741471 | 0.104351 | 0.084927 | 0.918212 | 0.046711 | 0.049236 | 0 | 0.827351 | 0.84 | 1 |  | Glas Trösch AG | LUXAR F single-side on Clear EUROFLOAT 10 mm | 15923185 | # | 256 | 1510862876 | 0 | 0.918212 | 0.741471 | 0
14182 | LUXARF_SS_EF12.GTS | IGDB v43.0 | 1 | 0 | 11.8 | 0.717474 | 0.102891 | 0.081081 | 0.912063 | 0.046176 | 0.049167 | 0 | 0.827351 | 0.84 | 1 |  | Glas Trösch AG | LUXAR F single-side on Clear EUROFLOAT 12 mm | 15857648 |  | 256 | 1510862876 | 0 | 0.912063 | 0.717474 | 0
14186 | LUXARF_SS_EF6.GTS | IGDB v43.0 | 1 | 0 | 5.8 | 0.793533 | 0.107755 | 0.09417 | 0.93071 | 0.04779 | 0.049373 | 0 | 0.827351 | 0.84 | 1 |  | Glas Trösch AG | LUXAR F single-side on Clear EUROFLOAT 6 mm | 15988981 |  | 256 | 1510862878 | 0 | 0.93071 | 0.793533 | 0
14188 | LUXARF_SS_EF8.GTS | IGDB v43.0 | 1 | 0 | 7.8 | 0.766799 | 0.105966 | 0.089266 | 0.924425 | 0.047239 | 0.049306 | 0 | 0.827351 | 0.84 | 1 |  | Glas Trösch AG | LUXAR F single-side on Clear EUROFLOAT 8 mm | 15923443 |  | 256 | 1510862875 | 0 | 0.924425 | 0.766799 | 0
14190 | LUXARF_SS_EWNG10.GTS | IGDB v48.0 | 1 | 0 | 9.8 | 0.858039 | 0.112648 | 0.107609 | 0.940466 | 0.04835 | 0.049188 | 0 | 0.827351 | 0.84 | 1 |  | Glas Trösch AG | LUXAR F single-side on Low-Iron EUROWHITE NG 10 mm | 16185847 | # | 256 | 1510862874 | 0 | 0.940466 | 0.858039 | 0
14192 | LUXARF_SS_EWNG12.GTS | IGDB v48.0 | 1 | 0 | 11.8 | 0.853144 | 0.112287 | 0.106477 | 0.938552 | 0.048183 | 0.04916 | 0 | 0.827351 | 0.84 | 1 |  | Glas Trösch AG | LUXAR F single-side on Low-Iron EUROWHITE NG 12 mm | 16185847 | # | 256 | 1510862875 | 0 | 0.938552 | 0.853144 | 0
14197 | LUXARF_SS_EWNG15.GTS | IGDB v73.0 | 1 | 0 | 15 | 0.845914 | 0.11177 | 0.104836 | 0.935693 | 0.047923 | 0.049123 | 0 | 0.827351 | 0.84643 | 1 |  | Glas Trösch AG | LUXAR F single-side on Low-Iron EUROWHITE NG 15 mm | 16185590 |  | 256 | 1595272280 | 0 | 0.935693 | 0.845914 | 0
14195 | LUXARF_SS_EWNG5.GTS | IGDB v58.0 | 1 | 0 | 4.8 | 0.870503 | 0.11357 | 0.110592 | 0.945288 | 0.048784 | 0.049228 | 0 | 0.827351 | 0.84 | 1 |  | Glas Trösch AG | LUXAR F single-side on Low-Iron EUROWHITE NG 5 mm | 16185848 | # | 256 | 1513283401 | 0 | 0.945288 | 0.870503 | 0
14196 | LUXARF_SS_EWNG6.GTS | IGDB v54.0 | 1 | 0 | 5.8 | 0.867983 | 0.113374 | 0.109972 | 0.944323 | 0.048689 | 0.04922 | 0 | 0.827351 | 0.84 | 1 |  | Glas Trösch AG | LUXAR F single-side on Low-Iron EUROWHITE NG 6 mm | 16185848 | # | 256 | 1510862875 | 0 | 0.944323 | 0.867983 | 0
14198 | LUXARF_SS_EWNG8.GTS | IGDB v43.0 | 1 | 0 | 7.8 | 0.862982 | 0.113001 | 0.108761 | 0.942397 | 0.048525 | 0.049199 | 0 | 0.827351 | 0.84 | 1 |  | Glas Trösch AG | LUXAR F single-side on Low-Iron EUROWHITE NG 8 mm | 16185848 |  | 256 | 1510862875 | 0 | 0.942397 | 0.862982 | 0
28568 | Luxury Gold.KBG | IGDB v90.0 | 1 | 0 | 5.83 | 0.336741 | 0.27824 | 0.337594 | 0.276206 | 0.274136 | 0.340918 | 0 | 0.841698 | 0.828167 | 1 |  | Zhuzhou Kibing Group Co.,Ltd | Luxury Gold | 8097176 | # | 256 | 1675888754 | 0 | 0.276206 | 0.336741 | 0
205 | LX40_3.sgf | IGDB v91.0 | 1 | 0 | 3.2512 | 0.258956 | 0.304189 | 0.403939 | 0.403501 | 0.060442 | 0.059506 | 0 | 0.84 | 0.645048 | 0.965731 |  | Saint-Gobain Solar Gard LLC | LX 40 | 10530214 | # | 256 | 1686338328 | 0 | 0.403501 | 0.258956 | 0
204 | LX70_3.sgf | IGDB v91.0 | 1 | 0 | 3.2512 | 0.366523 | 0.330976 | 0.403572 | 0.711855 | 0.083623 | 0.081053 | 0 | 0.84 | 0.635557 | 0.965731 |  | Saint-Gobain Solar Gard LLC | LX 70 | 13622744 | # | 256 | 1686338327 | 0 | 0.711855 | 0.366523 | 0
207 | LX70-8_3.sgf | IGDB v91.0 | 1 | 0 | 3.4036 | 0.381391 | 0.315832 | 0.403325 | 0.722093 | 0.094699 | 0.096459 | 0 | 0.84 | 0.79 | 0.878 |  | Saint-Gobain Solar Gard LLC | 8 Mil LX70 | 13885147 | # | 256 | 1686338328 | 0 | 0.722093 | 0.381391 | 0
29110 | LYE83.LNG | IGDB v101.0 | 1 | 0 | 3.14 | 0.606497 | 0.180184 | 0.222335 | 0.854683 | 0.057863 | 0.041586 | 0 | 0.844422 | 0.094624 | 1 |  | LUOYANG NORTH GLASS TECHNOLOGY CO., LTD | LYE 83_3.2 | 15527914 |  | 256 | 1739489622 | 0 | 0.854683 | 0.606497 | 0
8612 | MAC3000.mwf | IGDB v27.0 | 1 | 0 | 3.17754 | 0.258269 | 0.202232 | 0.218237 | 0.349321 | 0.170791 | 0.157727 | 0 | 0.84 | 0.857944 | 1.000345 |  | Madico Inc. | MAC 3000 | 9937310 | # | 256 | 1510863181 | 0 | 0.349321 | 0.258269 | 0
8613 | MAC4000.mwf | IGDB v27.0 | 1 | 0 | 3.17754 | 0.357188 | 0.155539 | 0.152981 | 0.462222 | 0.138208 | 0.1182 | 0 | 0.84 | 0.878786 | 1.000345 |  | Madico Inc. | MAC 4000 | 11318964 | # | 256 | 1510863180 | 0 | 0.462222 | 0.357188 | 0
8614 | MAC5000.mwf | IGDB v27.0 | 1 | 0 | 3.17754 | 0.437467 | 0.122479 | 0.117643 | 0.536643 | 0.119985 | 0.101764 | 0 | 0.84 | 0.892894 | 1.000345 |  | Madico Inc. | MAC 5000 | 11977409 | # | 256 | 1510863178 | 0 | 0.536643 | 0.437467 | 0
8615 | MAC6000.mwf | IGDB v27.0 | 1 | 0 | 3.17754 | 0.512238 | 0.107753 | 0.097569 | 0.602859 | 0.110766 | 0.094378 | 0 | 0.84 | 0.900117 | 1.000345 |  | Madico Inc. | MAC 6000 | 12635596 | # | 256 | 1510863177 | 0 | 0.602859 | 0.512238 | 0
9617 | Matrix 10 Gray.MEU | IGDB v44.0 | 1 | 0 | 5.758 | 0.08174 | 0.2765 | 0.255899 | 0.096092 | 0.253619 | 0.212361 | 0 | 0.84 | 0.861 | 0.962 |  | Midas Export USA Corp. | Matrix 10 Gray | 6445645 |  | 256 | 1510863170 | 0 | 0.096092 | 0.08174 | 0
9616 | Matrix 12 Green.MEU | IGDB v44.0 | 1 | 0 | 5.71 | 0.102835 | 0.285913 | 0.395615 | 0.127461 | 0.274436 | 0.317308 | 0 | 0.84 | 0.673 | 0.978 |  | Midas Export USA Corp. | Matrix 12 Green | 6186338 |  | 256 | 1510863171 | 0 | 0.127461 | 0.102835 | 0
9611 | Matrix 20 Gray.MEU | IGDB v44.0 | 1 | 0 | 5.691 | 0.146803 | 0.25408 | 0.298848 | 0.171979 | 0.230773 | 0.225894 | 0 | 0.84 | 0.773 | 0.985 |  | Midas Export USA Corp. | Matrix 20 Gray | 7828844 |  | 256 | 1510863171 | 0 | 0.171979 | 0.146803 | 0
9610 | Matrix 22 Green.MEU | IGDB v44.0 | 1 | 0 | 5.693 | 0.173474 | 0.232174 | 0.274859 | 0.217204 | 0.2254 | 0.204648 | 0 | 0.84 | 0.718 | 0.984 |  | Midas Export USA Corp. | Matrix 22 Green | 7766652 |  | 256 | 1510863171 | 0 | 0.217204 | 0.173474 | 0
4852 | MBL20.jwf | IGDB v33.0 | 1 | 0 | 3.028 | 0.178433 | 0.323275 | 0.46248 | 0.191777 | 0.205583 | 0.419583 | 0 | 0.84 | 0.686655 | 0.965 |  | Johnson Laminating & Coating, Inc. | Architectural Blue 20% | 10649432 | # | 256 | 1510863150 | 0 | 0.191777 | 0.178433 | 0
4851 | MBL35.jwf | IGDB v16.4 | 1 | 0 | 3.258 | 0.361112 | 0.182264 | 0.215796 | 0.347292 | 0.113193 | 0.18297 | 0 | 0.84 | 0.832 | 0.978 |  | Johnson Laminating & Coating, Inc. | Architectural Blue 35% on 3mm Clear | 13149820 | # | 256 | 1510863151 | 0 | 0.347292 | 0.361112 | 0
22626 | Mercury.4C.XYG | IGDB v103.0 | 1 | 0 | 3.94 | 0.611471 | 0.232164 | 0.278774 | 0.878209 | 0.067889 | 0.053447 | 0 | 0.842562 | 0.046288 | 1 |  | XYG Glass | Mercury.4C | 15266544 | # | 256 | 1739489636 | 0 | 0.878209 | 0.611471 | 0
22627 | Mercury.5C.XYG | IGDB v103.0 | 1 | 0 | 4.8 | 0.594797 | 0.241071 | 0.291587 | 0.871744 | 0.069989 | 0.054411 | 0 | 0.843161 | 0.045561 | 1 |  | XYG Glass | Mercury.5C | 15266287 | # | 256 | 1739489636 | 0 | 0.871744 | 0.594797 | 0
22614 | Mercury.6C.XYG | IGDB v102.0 | 1 | 0 | 5.8 | 0.576818 | 0.253946 | 0.32823 | 0.878897 | 0.078351 | 0.070459 | 0 | 0.846221 | 0.04516 | 1 |  | XYG Glass | Mercury.6C | 15266543 | # | 256 | 1739489632 | 0 | 0.878897 | 0.576818 | 0
22628 | Mercury.8C.XYG | IGDB v103.0 | 1 | 0 | 7.81 | 0.550209 | 0.198683 | 0.290371 | 0.854476 | 0.07079 | 0.053165 | 0 | 0.841294 | 0.046473 | 1 |  | XYG Glass | Mercury.8C | 15200235 | # | 256 | 1739489636 | 0 | 0.854476 | 0.550209 | 0
22629 | Mercury_A.4C.XYG | IGDB v103.0 | 1 | 0 | 3.99 | 0.539117 | 0.2961 | 0.361662 | 0.864754 | 0.07599 | 0.064618 | 0 | 0.84213 | 0.047048 | 1 |  | XYG Glass | Mercury_A.4C | 15266282 | # | 256 | 1739489636 | 0 | 0.864754 | 0.539117 | 0
22630 | Mercury_A.5C.XYG | IGDB v103.0 | 1 | 0 | 4.93 | 0.523274 | 0.27083 | 0.360218 | 0.856072 | 0.077973 | 0.066367 | 0 | 0.842367 | 0.046867 | 1 |  | XYG Glass | Mercury_A.5C | 15200488 | # | 256 | 1739489637 | 0 | 0.856072 | 0.523274 | 0
22631 | Mercury_A.6C.XYG | IGDB v103.0 | 1 | 0 | 5.8 | 0.516581 | 0.265641 | 0.362201 | 0.851654 | 0.078765 | 0.066936 | 0 | 0.841889 | 0.046383 | 1 |  | XYG Glass | Mercury_A.6C | 15134952 | # | 256 | 1739489637 | 0 | 0.851654 | 0.516581 | 0
22632 | Mercury_A.8C.XYG | IGDB v103.0 | 1 | 0 | 7.79 | 0.502119 | 0.245762 | 0.361726 | 0.843525 | 0.080493 | 0.0669 | 0 | 0.842179 | 0.046548 | 1 |  | XYG Glass | Mercury_A.8C | 15003622 | # | 256 | 1739489637 | 0 | 0.843525 | 0.502119 | 0
4866 | MGD20.jwf | IGDB v33.0 | 1 | 0 | 3.023 | 0.125304 | 0.496895 | 0.600498 | 0.167227 | 0.500251 | 0.573021 | 0 | 0.84 | 0.661114 | 0.968 |  | Johnson Laminating & Coating, Inc. | Architectural Gold 20% | 7566442 | # | 256 | 1510863152 | 0 | 0.167227 | 0.125304 | 0
4865 | MGD35.jwf | IGDB v33.0 | 1 | 0 | 3.016 | 0.243055 | 0.37542 | 0.436402 | 0.322268 | 0.351538 | 0.38953 | 0 | 0.84 | 0.698393 | 0.973 |  | Johnson Laminating & Coating, Inc. | Architectural Gold 35% | 9870739 | # | 256 | 1510863152 | 0 | 0.322268 | 0.243055 | 0
4859 | MGN20.jwf | IGDB v33.0 | 1 | 0 | 3.018 | 0.173184 | 0.297633 | 0.454027 | 0.187607 | 0.18367 | 0.411794 | 0 | 0.84 | 0.692744 | 0.971 |  | Johnson Laminating & Coating, Inc. | Architectural Green 20% | 8355676 | # | 256 | 1510863153 | 0 | 0.187607 | 0.173184 | 0
4858 | MGN35.jwf | IGDB v16.4 | 1 | 0 | 3.255 | 0.3683 | 0.150523 | 0.182561 | 0.347242 | 0.09422 | 0.154419 | 0 | 0.84 | 0.855 | 0.98 |  | Johnson Laminating & Coating, Inc. | Architectural Green 35% on 3mm Clear | 10463108 | # | 256 | 1510863153 | 0 | 0.347242 | 0.3683 | 0
3043 | MidnightY3.grd | IGDB v52.0 | 1 | 0 | 3.2766 | 0.215818 | 0.046172 | 0.043484 | 0.239783 | 0.048052 | 0.044681 | 0 | 0.84 | 0.84 | 1.000345 |  | Guardian | 3mm MidnightGray Float Glass | 8226439 | # | 256 | 1510862512 | 0 | 0.239783 | 0.215818 | 0
3045 | MidnightY5.grd | IGDB v52.0 | 1 | 0 | 4.6228 | 0.123473 | 0.044683 | 0.041882 | 0.138825 | 0.046308 | 0.042782 | 0 | 0.84 | 0.84 | 1.000345 |  | Guardian | 5mm MidnightGray Float Glass | 6187112 | # | 256 | 1510862512 | 0 | 0.138825 | 0.123473 | 0
3046 | MidnightY6.grd | IGDB v52.0 | 1 | 0 | 5.6134 | 0.082786 | 0.044255 | 0.041428 | 0.092984 | 0.045803 | 0.042239 | 0 | 0.84 | 0.84 | 1.000345 |  | Guardian | 6mm MidnightGray Float Glass | 5002838 | # | 256 | 1510862509 | 0 | 0.092984 | 0.082786 | 0
11484 | MIRASTAR 10mm.SGG | IGDB v20.0 | 1 | 0 | 10 | 0.044351 | 0.586113 | 0.383507 | 0.0281 | 0.610631 | 0.53291 | 0 | 0.224 | 0.837 | 1 |  | Saint-Gobain Glass | SGG MIRASTAR 10mm | 2960437 |  | 256 | 1510862721 | 0 | 0.0281 | 0.044351 | 0
11039 | MIRASTAR 4mm.SGG | IGDB v100.0 | 1 | 0 | 4 | 0.050201 | 0.586193 | 0.448378 | 0.028665 | 0.610635 | 0.5548 | 0 | 0.224 | 0.837 | 1 |  | Saint-Gobain Glass | SGG MIRASTAR 4mm | 3026231 | # | 256 | 1739489587 | 0 | 0.028665 | 0.050201 | 0
11305 | MIRASTAR 5mm.SGG | IGDB v16.4 | 1 | 0 | 5 | 0.048613 | 0.586193 | 0.429695 | 0.02861 | 0.610635 | 0.548802 | 0 | 0.224 | 0.837 | 1 |  | Saint-Gobain Glass | SGG MIRASTAR 5mm | 3026230 |  | 256 | 1510862647 | 0 | 0.02861 | 0.048613 | 0
11306 | MIRASTAR 6mm.SGG | IGDB v17.3 | 1 | 0 | 6 | 0.047084 | 0.586193 | 0.412347 | 0.028485 | 0.610635 | 0.542903 | 0 | 0.224 | 0.837 | 1 |  | Saint-Gobain Glass | SGG MIRASTAR 6mm | 2960694 | # | 256 | 1510862676 | 0 | 0.028485 | 0.047084 | 0
11307 | MIRASTAR 8mm.SGG | IGDB v16.4 | 1 | 0 | 8 | 0.044187 | 0.586137 | 0.381222 | 0.028072 | 0.610635 | 0.531098 | 0 | 0.224 | 0.837 | 1 |  | Saint-Gobain Glass | SGG MIRASTAR 8mm | 2960437 |  | 256 | 1510862648 | 0 | 0.028072 | 0.044187 | 0
9988 | Mirropane6.LOF | IGDB v67.0 | 1 | 0 | 6 | 0.242009 | 0.361303 | 0.117116 | 0.096051 | 0.746928 | 0.191264 | 0 | 0.846424 | 0.84 | 1 |  | Pilkington North America | Mirropane? one-way mirror | 4936042 | # | 256 | 1586299396 | 0 | 0.096051 | 0.242009 | 0
16558 | MOONLIGHT 05.ern | IGDB v94.0 | 1 | 0 | 3.25 | 0.209493 | 0.178835 | 0.194473 | 0.071496 | 0.061955 | 0.10636 | 0 | 0.84 | 0.770046 | 0.978 |  | Erickson International LLC | MOONLIGHT 05 | 5197127 | # | 256 | 1696555402 | 0 | 0.071496 | 0.209493 | 0
16560 | Moonlight 10.ERN | IGDB v94.0 | 1 | 0 | 3.252 | 0.22948 | 0.206109 | 0.219722 | 0.106521 | 0.076489 | 0.108195 | 0 | 0.84 | 0.749228 | 0.977 |  | Erickson International LLC | MOONLIGHT 10 | 6446676 | # | 256 | 1696555402 | 0 | 0.106521 | 0.22948 | 0
16561 | Moonlight 25.ERN | IGDB v94.0 | 1 | 0 | 3.256 | 0.260375 | 0.257041 | 0.228956 | 0.217048 | 0.182257 | 0.116156 | 0 | 0.84 | 0.753236 | 0.974 |  | Erickson International LLC | MOONLIGHT 25 | 9077877 | # | 256 | 1696555402 | 0 | 0.217048 | 0.260375 | 0
16579 | Moonlight15.ern | IGDB v91.0 | 1 | 0 | 2.883 | 0.288486 | 0.180928 | 0.2195 | 0.17102 | 0.065294 | 0.184257 | 0 | 0.749638 | 0.84 | 0.963 |  | Erickson International LLC | Moonlight15 | 7828590 | # | 256 | 1686338368 | 0 | 0.17102 | 0.288486 | 0
16580 | Moonlight20.ern | IGDB v91.0 | 1 | 0 | 2.9 | 0.260601 | 0.342689 | 0.338595 | 0.209073 | 0.091353 | 0.102746 | 0 | 0.732234 | 0.84 | 0.952 |  | Erickson International LLC | Moonlight20 | 7502982 | # | 256 | 1686338368 | 0 | 0.209073 | 0.260601 | 0
19701 | N1020 SR CDF.EMN | IGDB v78.0 | 1 | 0 | 3.0861 | 0.216221 | 0.272263 | 0.267561 | 0.233501 | 0.304042 | 0.268744 | 0 | 0.84 | 0.808337 | 0.938039 |  | Eastman Chemical Company | LLumar N1020 | 8816004 | # | 256 | 1675888681 | 0 | 0.233501 | 0.216221 | 0
19700 | N1020B SR CDF.EMN | IGDB v78.0 | 1 | 0 | 3.0861 | 0.128779 | 0.488701 | 0.542756 | 0.205633 | 0.373938 | 0.343573 | 0 | 0.84 | 0.608783 | 0.938039 |  | Eastman Chemical Company | LLumar N1020B | 7240581 | # | 256 | 1675888681 | 0 | 0.205633 | 0.128779 | 0
19702 | N1035B SR CDF.EMN | IGDB v78.0 | 1 | 0 | 3.0861 | 0.256021 | 0.376292 | 0.413975 | 0.365181 | 0.261106 | 0.229954 | 0 | 0.84 | 0.630524 | 0.938039 |  | Eastman Chemical Company | LLumar N1035B | 9806251 | # | 256 | 1675888681 | 0 | 0.365181 | 0.256021 | 0
19703 | N1040 SR CDF.EMN | IGDB v78.0 | 1 | 0 | 3.0861 | 0.337434 | 0.169234 | 0.156837 | 0.365527 | 0.191872 | 0.162321 | 0 | 0.84 | 0.860081 | 0.938039 |  | Eastman Chemical Company | LLumar N1040 | 10658722 | # | 256 | 1675888681 | 0 | 0.365527 | 0.337434 | 0
19705 | N1050 SR CDF.EMN | IGDB v78.0 | 1 | 0 | 3.0861 | 0.457587 | 0.125252 | 0.105922 | 0.495839 | 0.139977 | 0.109499 | 0 | 0.84 | 0.895599 | 0.938039 |  | Eastman Chemical Company | LLumar N1050 | 12172218 | # | 256 | 1675888682 | 0 | 0.495839 | 0.457587 | 0
19857 | N1065 SR CDF.EMN | IGDB v94.0 | 1 | 0 | 3.0861 | 0.629368 | 0.085844 | 0.075076 | 0.679181 | 0.094654 | 0.078262 | 0 | 0.84 | 0.901695 | 0.938039 |  | Eastman Chemical Company | LLumar N1065 | 13883350 | # | 256 | 1696555420 | 0 | 0.679181 | 0.629368 | 0
17826 | N14C4_guardianBR.GBR | IGDB v55.0 | 1 | 0 | 8 | 0.128692 | 0.331194 | 0.287726 | 0.151738 | 0.348482 | 0.314494 | 0 | 0.84 | 0.84 | 0.856 |  | Guardian Brazil | Neutral14 on Clear (4+4) | 6909293 |  | 256 | 1510863530 | 0 | 0.151738 | 0.128692 | 0
13103 | N34F10.arc | IGDB v98.0 | 1 | 0 | 10 | 0.582978 | 0.210422 | 0.29468 | 0.881785 | 0.04845 | 0.040293 | 0 | 0.84 | 0.051894 | 1 |  | arcon | arcon N34 on float10 | 15463406 | # | 256 | 1739489612 | 0 | 0.881785 | 0.582978 | 0
13100 | N34F4.arc | IGDB v95.0 | 1 | 0 | 4 | 0.627801 | 0.261202 | 0.296914 | 0.902378 | 0.049233 | 0.042184 | 0 | 0.84 | 0.051852 | 1 |  | arcon | arcon N34 on float4 | 15660530 | # | 256 | 1739404381 | 0 | 0.902378 | 0.627801 | 0
13099 | N34F5.arc | IGDB v98.0 | 1 | 0 | 5 | 0.620077 | 0.252033 | 0.296831 | 0.89915 | 0.049154 | 0.042142 | 0 | 0.84 | 0.051954 | 1 |  | arcon | arcon N34 on float5 | 15594737 | # | 256 | 1739489612 | 0 | 0.89915 | 0.620077 | 0
13101 | N34F6.arc | IGDB v95.0 | 1 | 0 | 6 | 0.612194 | 0.296163 | 0.242792 | 0.895275 | 0.041656 | 0.04906 | 0 | 0.049 | 0.84 | 1 |  | arcon | arcon N34 on float6 | 15594737 | # | 256 | 1739404393 | 0 | 0.895275 | 0.612194 | 0
13102 | N34F8.arc | IGDB v95.0 | 1 | 0 | 8 | 0.597068 | 0.226004 | 0.29545 | 0.888216 | 0.049102 | 0.041183 | 0 | 0.84 | 0.051914 | 1 |  | arcon | arcon N34 on float8 | 15528943 | # | 256 | 1739404382 | 0 | 0.888216 | 0.597068 | 0
13110 | N34LF44-2.arc | IGDB v96.0 | 1 | 0 | 8.76 | 0.58058 | 0.295439 | 0.189314 | 0.887043 | 0.042063 | 0.050036 | 0 | 0.051961 | 0.843511 | 0.772 |  | arcon | arcon N34 on laminatefloat44-2 | 15528943 | # | 256 | 1739489588 | 0 | 0.887043 | 0.58058 | 0
13111 | N34LF55-2.arc | IGDB v96.0 | 1 | 0 | 10.76 | 0.566646 | 0.294687 | 0.176793 | 0.880244 | 0.041496 | 0.049954 | 0 | 0.051961 | 0.843511 | 0.806 |  | arcon | arcon N34 on laminatefloat55-2 | 15463406 | # | 256 | 1739489588 | 0 | 0.880244 | 0.566646 | 0
13112 | N34LF66-2.arc | IGDB v96.0 | 1 | 0 | 12.76 | 0.553237 | 0.29399 | 0.165431 | 0.8735 | 0.040925 | 0.049855 | 0 | 0.051961 | 0.843511 | 0.831 |  | arcon | arcon N34 on laminatefloat66-2 | 15397612 | # | 256 | 1739489588 | 0 | 0.8735 | 0.553237 | 0
13108 | N34LI10.arc | IGDB v98.0 | 1 | 0 | 10 | 0.631639 | 0.268886 | 0.297143 | 0.898287 | 0.049282 | 0.041973 | 0 | 0.84 | 0.051988 | 1 |  | arcon | arcon N34 on low-iron10 | 15594738 | # | 256 | 1739489612 | 0 | 0.898287 | 0.631639 | 0
13104 | N34LI4.arc | IGDB v98.0 | 1 | 0 | 4 | 0.649231 | 0.290016 | 0.298463 | 0.908745 | 0.049646 | 0.042746 | 0 | 0.84 | 0.051991 | 1 |  | arcon | arcon N34 on low-iron4 | 15726068 | # | 256 | 1739489612 | 0 | 0.908745 | 0.649231 | 0
13105 | N34LI5.arc | IGDB v98.0 | 1 | 0 | 5 | 0.646175 | 0.286194 | 0.298294 | 0.907091 | 0.049311 | 0.04273 | 0 | 0.84 | 0.051938 | 1 |  | arcon | arcon N34 on low-iron5 | 15660531 | # | 256 | 1739489612 | 0 | 0.907091 | 0.646175 | 0
13106 | N34LI6.arc | IGDB v98.0 | 1 | 0 | 6 | 0.643527 | 0.282661 | 0.297861 | 0.905282 | 0.049317 | 0.042462 | 0 | 0.84 | 0.052022 | 1 |  | arcon | arcon N34 on low-iron6 | 15660531 | # | 256 | 1739489612 | 0 | 0.905282 | 0.643527 | 0
13107 | N34LI8.arc | IGDB v98.0 | 1 | 0 | 8 | 0.64332 | 0.282663 | 0.297722 | 0.905141 | 0.049465 | 0.042356 | 0 | 0.84 | 0.05194 | 1 |  | arcon | arcon N34 on low-iron8 | 15660531 | # | 256 | 1739489612 | 0 | 0.905141 | 0.64332 | 0
18886 | N40_22CL_060_CL_6.TEG | IGDB v102.0 | 1 | 0 | 12.94384 | 0.163548 | 0.207048 | 0.309579 | 0.363463 | 0.138271 | 0.092076 | 0 | 0.84 | 0.84 | 0.690192 |  | TECNOGLASS SA | 6mm N20/22(2) Clear_060PVB_6mmClear | 10791054 | # | 256 | 1739489654 | 0 | 0.363463 | 0.163548 | 0
12442 | N55c#2L441.grl | IGDB v18.0 | 1 | 0 | 8.0518 | 0.342771 | 0.341087 | 0.281609 | 0.537767 | 0.222938 | 0.168265 | 0 | 0.84 | 0.84 | 0.849774 |  | Guardian Latin America | SunGuard® Neutral 55 inside (4clr+.38+4clr) Lam | 12960953 | # | 256 | 1510863277 | 0 | 0.537767 | 0.342771 | 0
12443 | N55gn#2L441.grl | IGDB v18.0 | 1 | 0 | 8.0518 | 0.23991 | 0.148674 | 0.278634 | 0.479341 | 0.184639 | 0.164907 | 0 | 0.84 | 0.84 | 0.849774 |  | Guardian Latin America | SunGuard® Neutral 55 inside (4grn+.38+4clr) Lam | 12238248 | # | 256 | 1510863278 | 0 | 0.479341 | 0.23991 | 0
12444 | N55gy#2L441.grl | IGDB v18.0 | 1 | 0 | 8.0518 | 0.226341 | 0.187483 | 0.277318 | 0.330704 | 0.113368 | 0.159027 | 0 | 0.84 | 0.84 | 0.849774 |  | Guardian Latin America | SunGuard® Neutral 55 inside (4gray+.38+4clr) Lam | 10591637 | # | 256 | 1510863278 | 0 | 0.330704 | 0.226341 | 0
6855 | Nanospray.luc | IGDB v102.0 | 1 | 0 | 2.77 | 0.50496 | 0.067368 | 0.066208 | 0.759024 | 0.082483 | 0.082331 | 0 | 0.84 | 0.856689 | 0.931 |  | Lusso Coating | Nanospray | 15066331 | # | 256 | 1739489643 | 0 | 0.759024 | 0.50496 | 0
16562 | Nature 10.ERN | IGDB v94.0 | 1 | 0 | 3.256 | 0.122103 | 0.411687 | 0.470905 | 0.134927 | 0.414738 | 0.459681 | 0 | 0.84 | 0.735121 | 0.974 |  | Erickson International LLC | NATURE 10 | 6973285 | # | 256 | 1696555402 | 0 | 0.134927 | 0.122103 | 0
16563 | Nature 20.ERN | IGDB v94.0 | 1 | 0 | 3.254 | 0.21177 | 0.290786 | 0.344622 | 0.240409 | 0.291454 | 0.336966 | 0 | 0.84 | 0.779664 | 0.976 |  | Erickson International LLC | NATURE 20 | 9078659 | # | 256 | 1696555402 | 0 | 0.240409 | 0.21177 | 0
16564 | Nature 30.ERN | IGDB v94.0 | 1 | 0 | 3.254 | 0.286964 | 0.2268 | 0.272401 | 0.321502 | 0.225382 | 0.26674 | 0 | 0.84 | 0.793209 | 0.976 |  | Erickson International LLC | NATURE 30 | 10328983 | # | 256 | 1696555403 | 0 | 0.321502 | 0.286964 | 0
16565 | Nature 40.ERN | IGDB v94.0 | 1 | 0 | 3.248 | 0.431507 | 0.134109 | 0.171977 | 0.47471 | 0.134463 | 0.167953 | 0 | 0.84 | 0.841076 | 0.979 |  | Erickson International LLC | NATURE 40 | 12105909 | # | 256 | 1696555403 | 0 | 0.47471 | 0.431507 | 0
28766 | NE 70T_4.EFG | IGDB v97.0 | 1 | 0 | 3.85 | 0.541463 | 0.226096 | 0.179962 | 0.763152 | 0.041431 | 0.080526 | 0 | 0.84 | 0.15588 | 1 |  | Emirates Float Glass.LLC | Emicool Plus T NE 70 4mm | 14410722 | # | 256 | 1739489605 | 0 | 0.763152 | 0.541463 | 0
28767 | NE 70T_5.EFG | IGDB v97.0 | 1 | 0 | 4.75 | 0.524445 | 0.206291 | 0.179222 | 0.756967 | 0.041889 | 0.080346 | 0 | 0.84 | 0.15588 | 1 |  | Emirates Float Glass.LLC | Emicool Plus T NE 70 5mm | 14410464 | # | 256 | 1739489605 | 0 | 0.756967 | 0.524445 | 0
28700 | NE 70T_6.EFG | IGDB v95.0 | 1 | 0 | 6 | 0.507665 | 0.1367 | 0.18904 | 0.710147 | 0.070548 | 0.034662 | 0 | 0.84 | 0.15588 | 1 |  | Emirates Float Glass.LLC | Emicool Plus T NE 70 6mm | 14540500 | # | 256 | 1739404392 | 0 | 0.710147 | 0.507665 | 0
28770 | NE 72_6.EFG | IGDB v107.0 | 1 | 0 | 5.75 | 0.508788 | 0.227263 | 0.299887 | 0.807178 | 0.086827 | 0.056301 | 0 | 0.84 | 0.07396 | 1 |  | Emirates Float Glass.LLC | Emicool Plus T NE 72 6mm | 14871267 | # | 256 | 1754504756 | 0 | 0.807178 | 0.508788 | 0
28764 | NE 80_4.EFG | IGDB v107.0 | 1 | 0 | 3.85 | 0.568556 | 0.284359 | 0.341108 | 0.852664 | 0.100207 | 0.087118 | 0 | 0.84 | 0.026078 | 1 |  | Emirates Float Glass.LLC | Emicool Plus T NE 80 4mm | 15003374 | # | 256 | 1754504751 | 0 | 0.852664 | 0.568556 | 0
28765 | NE 80_5.EFG | IGDB v107.0 | 1 | 0 | 4.75 | 0.551589 | 0.260625 | 0.340329 | 0.845742 | 0.099686 | 0.086871 | 0 | 0.84 | 0.026078 | 1 |  | Emirates Float Glass.LLC | Emicool Plus T NE 80 5mm | 14937836 | # | 256 | 1754504751 | 0 | 0.845742 | 0.551589 | 0
28763 | NE 80_6.EFG | IGDB v107.0 | 1 | 0 | 5.75 | 0.548523 | 0.255517 | 0.339405 | 0.844485 | 0.097877 | 0.085311 | 0 | 0.84 | 0.026078 | 1 |  | Emirates Float Glass.LLC | Emicool Plus T NE 80 6mm | 14937836 | # | 256 | 1754504751 | 0 | 0.844485 | 0.548523 | 0
28769 | NE 80_8.EFG | IGDB v107.0 | 1 | 0 | 7.75 | 0.529709 | 0.230607 | 0.338552 | 0.838241 | 0.096716 | 0.084466 | 0 | 0.84 | 0.026078 | 1 |  | Emirates Float Glass.LLC | Emicool Plus T NE 80 8mm | 14872042 | # | 256 | 1754504756 | 0 | 0.838241 | 0.529709 | 0
16910 | Neutral 50-27_CL6.LGH | IGDB v40.0 | 1 | 0 | 6 | 0.259894 | 0.224597 | 0.440699 | 0.554258 | 0.063381 | 0.060027 | 0 | 0.846722 | 0.024898 | 1 |  | LG Hausys | Neutral 50/27 on Clear 6mm | 12503225 |  | 256 | 1510862839 | 0 | 0.554258 | 0.259894 | 0
16911 | Neutral 50-27_GRAY6.LGH | IGDB v61.0 | 1 | 0 | 6 | 0.142144 | 0.116543 | 0.429802 | 0.279767 | 0.056531 | 0.047614 | 0 | 0.760163 | 0.023488 | 1 |  | LG Hausys | Neutral 50/27 on Gray 6mm | 9343625 | # | 256 | 1538271353 | 0 | 0.279767 | 0.142144 | 0
28559 | Neutral 58_6.KBG | IGDB v107.0 | 1 | 0 | 5.76 | 0.255925 | 0.3256 | 0.461115 | 0.579616 | 0.136866 | 0.077584 | 0 | 0.843718 | 0.036676 | 1 |  | Zhuzhou Kibing Group Co.,Ltd | Neutral 58_6 | 13421754 | # | 256 | 1754504755 | 0 | 0.579616 | 0.255925 | 0
16905 | Neutral 72-41_CL5.LGH | IGDB v40.0 | 1 | 0 | 5 | 0.389707 | 0.256584 | 0.380066 | 0.732061 | 0.065399 | 0.03856 | 0 | 0.846207 | 0.030227 | 1 |  | LG Hausys | Neutral 72/41 on Clear 5mm | 14541016 |  | 256 | 1510862839 | 0 | 0.732061 | 0.389707 | 0
16906 | Neutral 72-41_CL6.LGH | IGDB v56.0 | 1 | 0 | 6 | 0.393123 | 0.219608 | 0.352504 | 0.730656 | 0.050502 | 0.032295 | 0 | 0.84817 | 0.025488 | 1 |  | LG Hausys | Neutral 72/41 on Clear 6mm | 14344407 | # | 256 | 1510863082 | 0 | 0.730656 | 0.393123 | 0
16900 | Neutral 72-41N_CL5.LGH | IGDB v40.0 | 1 | 0 | 5 | 0.399211 | 0.321427 | 0.419448 | 0.739553 | 0.099366 | 0.099556 | 0 | 0.845201 | 0.032469 | 1 |  | LG Hausys | Neutral 72/41N on Clear 5mm | 14016735 |  | 256 | 1510862839 | 0 | 0.739553 | 0.399211 | 0
27680 | Neutral14c3.grm | IGDB v59.0 | 1 | 0 | 2.8448 | 0.124726 | 0.31614 | 0.431775 | 0.138286 | 0.33938 | 0.396951 | 0 | 0.84 | 0.374147 | 1.000345 |  | Guardian Middle East | SunGuard® Solar Neutral 14 on 3 mm Clear | 6908006 | # | 256 | 1538271335 | 0 | 0.138286 | 0.124726 | 0
27681 | Neutral14c4.grm | IGDB v54.0 | 1 | 0 | 3.7592 | 0.122366 | 0.306349 | 0.431639 | 0.137718 | 0.337434 | 0.397088 | 0 | 0.84 | 0.374147 | 1.000345 |  | Guardian Middle East | SunGuard® Solar Neutral 14 on 4 mm Clear | 6908006 | # | 256 | 1510863087 | 0 | 0.137718 | 0.122366 | 0
27682 | Neutral14c5.grm | IGDB v54.0 | 1 | 0 | 4.7498 | 0.119898 | 0.29628 | 0.431578 | 0.137107 | 0.335033 | 0.397126 | 0 | 0.84 | 0.374147 | 1.000345 |  | Guardian Middle East | SunGuard® Solar Neutral 14 on 5 mm Clear | 6908005 | # | 256 | 1510863087 | 0 | 0.137107 | 0.119898 | 0
12402 | Neutral14C6.grl | IGDB v26.0 | 1 | 0 | 5.842 | 0.11805 | 0.286375 | 0.443189 | 0.139334 | 0.319803 | 0.398419 | 0 | 0.84 | 0.331398 | 1.000345 |  | Guardian Latin America | SunGuard® Neutral 14 HD on Clear | 6842727 | # | 256 | 1510862733 | 0 | 0.139334 | 0.11805 | 0
27683 | Neutral14c6.grm | IGDB v54.0 | 1 | 0 | 5.7404 | 0.117515 | 0.286767 | 0.431559 | 0.136499 | 0.332502 | 0.397109 | 0 | 0.84 | 0.374147 | 1.000345 |  | Guardian Middle East | SunGuard® Solar Neutral 14 on 6 mm Clear | 6908005 | # | 256 | 1510863084 | 0 | 0.136499 | 0.117515 | 0
12403 | Neutral14C8.grl | IGDB v26.0 | 1 | 0 | 7.747 | 0.11452 | 0.272502 | 0.443155 | 0.138436 | 0.316382 | 0.398408 | 0 | 0.84 | 0.331398 | 1.000345 |  | Guardian Latin America | SunGuard® Neutral 14 HD on Clear 8 mm | 6842727 | # | 256 | 1510862732 | 0 | 0.138436 | 0.11452 | 0
27684 | Neutral14c8.grm | IGDB v54.0 | 1 | 0 | 7.6962 | 0.113038 | 0.269585 | 0.431521 | 0.135308 | 0.327606 | 0.397083 | 0 | 0.84 | 0.374147 | 1.000345 |  | Guardian Middle East | SunGuard® Solar Neutral 14 on 8 mm Clear | 6842468 | # | 256 | 1510863085 | 0 | 0.135308 | 0.113038 | 0
12115 | Neutral34c12.grm | IGDB v20.0 | 1 | 0 | 11.7602 | 0.242983 | 0.166113 | 0.221245 | 0.365072 | 0.219436 | 0.083017 | 0 | 0.84 | 0.538265 | 1.000345 |  | Guardian Middle East | SunGuard® S Neutral 34 | 10921878 | # | 256 | 1510862718 | 0 | 0.365072 | 0.242983 | 0
12111 | Neutral34c5.grm | IGDB v17.3 | 1 | 0 | 4.7498 | 0.274054 | 0.201219 | 0.221917 | 0.376363 | 0.230441 | 0.08342 | 0 | 0.84 | 0.538265 | 1.000345 |  | Guardian Middle East | SunGuard® S Neutral 34 | 11053210 | # | 256 | 1510862671 | 0 | 0.376363 | 0.274054 | 0
12112 | Neutral34c6.grm | IGDB v17.3 | 1 | 0 | 5.7404 | 0.269249 | 0.19534 | 0.221812 | 0.374731 | 0.228846 | 0.083357 | 0 | 0.84 | 0.538265 | 1.000345 |  | Guardian Middle East | SunGuard® S Neutral 34 | 10987674 | # | 256 | 1510862671 | 0 | 0.374731 | 0.269249 | 0
12113 | Neutral34c8.grm | IGDB v17.3 | 1 | 0 | 7.6962 | 0.260189 | 0.184698 | 0.221616 | 0.371562 | 0.225721 | 0.083239 | 0 | 0.84 | 0.538265 | 1.000345 |  | Guardian Middle East | SunGuard® S Neutral 34 | 10987672 | # | 256 | 1510862671 | 0 | 0.371562 | 0.260189 | 0
12116 | Neutral34gn5.grm | IGDB v17.3 | 1 | 0 | 4.7498 | 0.171874 | 0.10946 | 0.219994 | 0.322771 | 0.182598 | 0.081654 | 0 | 0.84 | 0.538265 | 1.000345 |  | Guardian Middle East | SunGuard® S Green 34 | 10133385 | # | 256 | 1510862670 | 0 | 0.322771 | 0.171874 | 0
2753 | Neutral35ext.mmm | IGDB v56.0 | 1 | 0 | 3.22 | 0.403251 | 0.1271 | 0.162906 | 0.414523 | 0.136008 | 0.165782 | 0 | 0.864128 | 0.84 | 1 |  | 3M Corporation | Neutral 35 Exterior | 11120044 | # | 256 | 1510863248 | 0 | 0.414523 | 0.403251 | 0
12079 | Neutral40c3.grm | IGDB v56.0 | 1 | 0 | 2.8448 | 0.291694 | 0.309759 | 0.306521 | 0.443501 | 0.221295 | 0.05004 | 0 | 0.84 | 0.086498 | 1.000345 |  | Guardian Middle East | SunGuard® HP Neutral 40 | 12105127 | # | 256 | 1510863110 | 0 | 0.443501 | 0.291694 | 0
12080 | Neutral40c4.grm | IGDB v56.0 | 1 | 0 | 3.7592 | 0.287306 | 0.298137 | 0.306455 | 0.441736 | 0.219718 | 0.049899 | 0 | 0.84 | 0.086498 | 1.000345 |  | Guardian Middle East | SunGuard® HP Neutral 40 | 12039335 | # | 256 | 1510863110 | 0 | 0.441736 | 0.287306 | 0
12081 | Neutral40c5.grm | IGDB v17.3 | 1 | 0 | 4.7498 | 0.2827 | 0.286433 | 0.306311 | 0.439831 | 0.218532 | 0.049916 | 0 | 0.84 | 0.086389 | 1.000345 |  | Guardian Middle East | SunGuard® HP Neutral 40 | 12039334 | # | 256 | 1510862670 | 0 | 0.439831 | 0.2827 | 0
12082 | Neutral40c6.grm | IGDB v17.3 | 1 | 0 | 5.7404 | 0.278268 | 0.275396 | 0.306197 | 0.437936 | 0.217063 | 0.04985 | 0 | 0.84 | 0.086389 | 1.000345 |  | Guardian Middle East | SunGuard® HP Neutral 40 | 12039333 | # | 256 | 1510862670 | 0 | 0.437936 | 0.278268 | 0
12083 | Neutral40c8.grm | IGDB v17.3 | 1 | 0 | 7.6962 | 0.269911 | 0.255539 | 0.305995 | 0.434232 | 0.21419 | 0.049678 | 0 | 0.84 | 0.086389 | 1.000345 |  | Guardian Middle East | SunGuard® HP Neutral 40 | 11973540 | # | 256 | 1510862670 | 0 | 0.434232 | 0.269911 | 0
12332 | Neutral55c6.grl | IGDB v18.0 | 1 | 0 | 5.842 | 0.393696 | 0.297137 | 0.313425 | 0.598437 | 0.217907 | 0.088201 | 0 | 0.84 | 0.070857 | 1.000345 |  | Guardian Latin America | SunGuard® Neutral 55 on Clear | 12897481 | # | 256 | 1510862692 | 0 | 0.598437 | 0.393696 | 0
12337 | Neutral55gn6.grl | IGDB v18.0 | 1 | 0 | 5.842 | 0.233796 | 0.111989 | 0.308358 | 0.501575 | 0.167437 | 0.08243 | 0 | 0.84 | 0.070857 | 1.000345 |  | Guardian Latin America | SunGuard® Neutral 55 on Green | 11845806 | # | 256 | 1510862692 | 0 | 0.501575 | 0.233796 | 0
12051 | Neutral60c5.grm | IGDB v17.3 | 1 | 0 | 4.7498 | 0.397099 | 0.301113 | 0.328407 | 0.614956 | 0.204202 | 0.077887 | 0 | 0.84 | 0.067535 | 1.000345 |  | Guardian Middle East | SunGuard® HP Neutral 60 | 13160395 | # | 256 | 1510862669 | 0 | 0.614956 | 0.397099 | 0
12052 | Neutral60c6.grm | IGDB v17.3 | 1 | 0 | 5.7404 | 0.390756 | 0.288835 | 0.328165 | 0.612267 | 0.202899 | 0.077715 | 0 | 0.84 | 0.067535 | 1.000345 |  | Guardian Middle East | SunGuard® HP Neutral 60 | 13160394 | # | 256 | 1510862666 | 0 | 0.612267 | 0.390756 | 0
12053 | Neutral60c8.grm | IGDB v17.3 | 1 | 0 | 7.6962 | 0.378803 | 0.266805 | 0.327735 | 0.607001 | 0.200331 | 0.077402 | 0 | 0.84 | 0.067535 | 1.000345 |  | Guardian Middle East | SunGuard® HP Neutral 60 | 13094600 | # | 256 | 1510862666 | 0 | 0.607001 | 0.378803 | 0
12044 | Neutral70c10.grm | IGDB v50.0 | 1 | 0 | 9.7536 | 0.520092 | 0.114741 | 0.179223 | 0.739839 | 0.06833 | 0.049205 | 0 | 0.84 | 0.171055 | 1.000345 |  | Guardian Middle East | ClimaGuard® Neutral 70 | 14868952 | # | 256 | 1510863022 | 0 | 0.739839 | 0.520092 | 0
12039 | Neutral70c3.grm | IGDB v59.0 | 1 | 0 | 2.8448 | 0.588534 | 0.145674 | 0.182759 | 0.76244 | 0.06919 | 0.050829 | 0 | 0.84 | 0.171055 | 1.000345 |  | Guardian Middle East | ClimaGuard® Neutral 70 on 3 mm Clear | 15000798 | # | 256 | 1538271337 | 0 | 0.76244 | 0.588534 | 0
12040 | Neutral70c4.grm | IGDB v50.0 | 1 | 0 | 3.7592 | 0.578555 | 0.140811 | 0.182149 | 0.7594 | 0.069307 | 0.050689 | 0 | 0.84 | 0.171055 | 1.000345 |  | Guardian Middle East | ClimaGuard® Neutral 70 | 15000541 | # | 256 | 1510863022 | 0 | 0.7594 | 0.578555 | 0
12041 | Neutral70c5.grm | IGDB v17.3 | 1 | 0 | 4.7498 | 0.568099 | 0.135814 | 0.181627 | 0.756122 | 0.069136 | 0.050434 | 0 | 0.84 | 0.171026 | 1.000345 |  | Guardian Middle East | ClimaGuard® Neutral 70 | 15000540 | # | 256 | 1510862668 | 0 | 0.756122 | 0.568099 | 0
12042 | Neutral70c6.grm | IGDB v17.3 | 1 | 0 | 5.7404 | 0.557987 | 0.131096 | 0.181112 | 0.752865 | 0.068987 | 0.050184 | 0 | 0.84 | 0.171026 | 1.000345 |  | Guardian Middle East | ClimaGuard® Neutral 70 | 14935003 | # | 256 | 1510862667 | 0 | 0.752865 | 0.557987 | 0
12043 | Neutral70c8.grm | IGDB v17.3 | 1 | 0 | 7.6962 | 0.538926 | 0.122611 | 0.180157 | 0.746481 | 0.068669 | 0.049705 | 0 | 0.84 | 0.171026 | 1.000345 |  | Guardian Middle East | ClimaGuard® Neutral 70 | 14869210 | # | 256 | 1510862669 | 0 | 0.746481 | 0.538926 | 0
8655 | NG35 8MIL.mwf | IGDB v41.0 | 1 | 0 | 3.34264 | 0.299881 | 0.176878 | 0.262659 | 0.359399 | 0.152989 | 0.221573 | 0 | 0.84 | 0.730416 | 1.000345 |  | Madico Inc. | NG 35 8 MIL | 10789788 | # | 256 | 1510863204 | 0 | 0.359399 | 0.299881 | 0
8656 | NG45 8MIL.mwf | IGDB v41.0 | 1 | 0 | 3.34264 | 0.369265 | 0.156306 | 0.203177 | 0.439014 | 0.141098 | 0.170422 | 0 | 0.84 | 0.711448 | 1.000345 |  | Madico Inc. | NG 45 8 MIL | 11711149 | # | 256 | 1510863205 | 0 | 0.439014 | 0.369265 | 0
19843 | NHE20.EMN | IGDB v92.0 | 1 | 0 | 3.1242 | 0.197454 | 0.297833 | 0.241361 | 0.215138 | 0.305948 | 0.265286 | 0 | 0.84 | 0.844777 | 0.882657 |  | Eastman Chemical Company | LLumar NHE20 | 8421502 | # | 256 | 1686340964 | 0 | 0.215138 | 0.197454 | 0
19844 | NHE35.EMN | IGDB v92.0 | 1 | 0 | 3.1242 | 0.330221 | 0.18676 | 0.141346 | 0.363571 | 0.194559 | 0.157182 | 0 | 0.84 | 0.844777 | 0.882657 |  | Eastman Chemical Company | LLumar NHE35 | 10658720 | # | 256 | 1686340964 | 0 | 0.363571 | 0.330221 | 0
20513 | Nichrome 20.gwf | IGDB v98.0 | 1 | 0 | 3.93 | 0.186333 | 0.297962 | 0.344006 | 0.213581 | 0.293898 | 0.336017 | 0 | 0.84 | 0.772244 | 0.99 |  | Global Window Films | Nichrome 20 | 8749180 | # | 256 | 1739489641 | 0 | 0.213581 | 0.186333 | 0
20514 | Nichrome 20-Exterior.gwf | IGDB v98.0 | 1 | 0 | 3.976 | 0.187498 | 0.341937 | 0.289252 | 0.21779 | 0.332334 | 0.289439 | 0 | 0.79125 | 0.84 | 0.967 |  | Global Window Films | Nichrome 20-Exterior | 8749693 | # | 256 | 1739489640 | 0 | 0.21779 | 0.187498 | 0
20515 | Nichrome 35.gwf | IGDB v98.0 | 1 | 0 | 3.972 | 0.314113 | 0.183801 | 0.227855 | 0.355466 | 0.180583 | 0.219743 | 0 | 0.84 | 0.81067 | 0.969 |  | Global Window Films | Nichrome 35 | 10855069 | # | 256 | 1739489640 | 0 | 0.355466 | 0.314113 | 0
20516 | Nichrome 35-Exterior.gwf | IGDB v98.0 | 1 | 0 | 3.976 | 0.299826 | 0.235339 | 0.192643 | 0.341997 | 0.228615 | 0.189358 | 0 | 0.81896 | 0.84 | 0.967 |  | Global Window Films | Nichrome 35-Exterior | 10657690 | # | 256 | 1739489640 | 0 | 0.341997 | 0.299826 | 0
28707 | NN 25T_6.EFG | IGDB v88.0 | 1 | 0 | 6 | 0.134614 | 0.313214 | 0.394808 | 0.207723 | 0.268443 | 0.185695 | 0 | 0.84 | 0.065581 | 1 |  | Emirates Float Glass.LLC | Emicool Sun T NN 25 6mm | 7503740 | # | 256 | 1675888750 | 0 | 0.207723 | 0.134614 | 0
28771 | NN 30SL_6.EFG | IGDB v107.0 | 1 | 0 | 5.75 | 0.197687 | 0.321553 | 0.37237 | 0.324955 | 0.27219 | 0.123614 | 0 | 0.84 | 0.053575 | 1 |  | Emirates Float Glass.LLC | Emicool Sun T NN 30SL 6mm | 9739668 | # | 256 | 1754504757 | 0 | 0.324955 | 0.197687 | 0
28708 | NN 30T_6.EFG | IGDB v88.0 | 1 | 0 | 6 | 0.214238 | 0.276174 | 0.294507 | 0.330651 | 0.260857 | 0.073745 | 0 | 0.84 | 0.107504 | 1 |  | Emirates Float Glass.LLC | Emicool Sun T NN 30 6mm | 10002069 | # | 256 | 1675888749 | 0 | 0.330651 | 0.214238 | 0
28709 | NN 35T_6.EFG | IGDB v88.0 | 1 | 0 | 6 | 0.246716 | 0.261263 | 0.311053 | 0.383666 | 0.219145 | 0.077223 | 0 | 0.84 | 0.124537 | 1 |  | Emirates Float Glass.LLC | Emicool Sun T NN 35 6mm | 11053469 | # | 256 | 1675888750 | 0 | 0.383666 | 0.246716 | 0
28710 | NN 40T_6.EFG | IGDB v88.0 | 1 | 0 | 6 | 0.280681 | 0.249891 | 0.300147 | 0.440294 | 0.194674 | 0.067704 | 0 | 0.84 | 0.095932 | 1 |  | Emirates Float Glass.LLC | Emicool Sun T NN 40 6mm | 11252906 | # | 256 | 1675888749 | 0 | 0.440294 | 0.280681 | 0
28711 | NN 50T_6.EFG | IGDB v88.0 | 1 | 0 | 6 | 0.347921 | 0.240989 | 0.28455 | 0.537027 | 0.168742 | 0.05104 | 0 | 0.84 | 0.087308 | 1 |  | Emirates Float Glass.LLC | Emicool Sun T NN 50 6mm | 12371132 | # | 256 | 1675888749 | 0 | 0.537027 | 0.347921 | 0
28712 | NN 60T_6.EFG | IGDB v88.0 | 1 | 0 | 6 | 0.403564 | 0.196482 | 0.21848 | 0.585152 | 0.149136 | 0.02418 | 0 | 0.84 | 0.124537 | 1 |  | Emirates Float Glass.LLC | Emicool Sun T NN 60 6mm | 13224899 | # | 256 | 1675888749 | 0 | 0.585152 | 0.403564 | 0
28718 | NN 65T_6.EFG | IGDB v88.0 | 1 | 0 | 6 | 0.4463 | 0.184268 | 0.235609 | 0.669562 | 0.10631 | 0.027281 | 0 | 0.84 | 0.113052 | 1 |  | Emirates Float Glass.LLC | Emicool Sun T NN 65 6mm | 14080206 | # | 256 | 1675888749 | 0 | 0.669562 | 0.4463 | 0
8616 | Nova 35.mwf | IGDB v27.0 | 1 | 0 | 3.17754 | 0.202328 | 0.596273 | 0.692164 | 0.342826 | 0.543457 | 0.557858 | 0 | 0.84 | 0.651539 | 1.000345 |  | Madico Inc. | NOVA 35 | 11641485 | # | 256 | 1510863177 | 0 | 0.342826 | 0.202328 | 0
8617 | Nova 50.mwf | IGDB v27.0 | 1 | 0 | 3.17754 | 0.325416 | 0.455383 | 0.534967 | 0.509112 | 0.366096 | 0.371776 | 0 | 0.84 | 0.660443 | 1.000345 |  | Madico Inc. | NOVA 50 | 13090992 | # | 256 | 1510863178 | 0 | 0.509112 | 0.325416 | 0
8665 | Nova 70 8 MIL.mwf | IGDB v85.0 | 1 | 0 | 3.36804 | 0.461513 | 0.357316 | 0.417567 | 0.658938 | 0.275159 | 0.275401 | 0 | 0.84 | 0.679274 | 1.000345 |  | Madico Inc. | Nova 70 8 MIL | 14211020 | # | 256 | 1675888760 | 0 | 0.658938 | 0.461513 | 0
8618 | Nova 70.mwf | IGDB v27.0 | 1 | 0 | 3.17754 | 0.497234 | 0.310194 | 0.349149 | 0.686714 | 0.215583 | 0.21346 | 0 | 0.84 | 0.691021 | 1.000345 |  | Madico Inc. | NOVA 70 | 14342865 | # | 256 | 1510863179 | 0 | 0.686714 | 0.497234 | 0
28018 | NOVA Brown 42_6.KBG | IGDB v97.0 | 1 | 0 | 5.84 | 0.229449 | 0.393764 | 0.557565 | 0.482915 | 0.231771 | 0.236466 | 0 | 0.843744 | 0.040102 | 1 |  | Zhuzhou Kibing Group Co.,Ltd | NOVA Brown 42_6 | 12959902 | # | 256 | 1739489607 | 0 | 0.482915 | 0.229449 | 0
28567 | NOVA30_6.KBG | IGDB v90.0 | 1 | 0 | 5.88 | 0.129138 | 0.213089 | 0.413933 | 0.280236 | 0.164971 | 0.050603 | 0 | 0.844344 | 0.073259 | 1 |  | Zhuzhou Kibing Group Co.,Ltd | NOVA30_6 | 10590071 | # | 256 | 1675888754 | 0 | 0.280236 | 0.129138 | 0
28566 | NOVA40_6.KBG | IGDB v90.0 | 1 | 0 | 5.88 | 0.192193 | 0.284609 | 0.434336 | 0.43241 | 0.156213 | 0.049545 | 0 | 0.843447 | 0.067495 | 1 |  | Zhuzhou Kibing Group Co.,Ltd | NOVA40_6 | 12301723 | # | 256 | 1675888754 | 0 | 0.43241 | 0.192193 | 0
28558 | Nova46 bronze_6.KBG | IGDB v107.0 | 1 | 0 | 5.72 | 0.258098 | 0.284549 | 0.339632 | 0.460023 | 0.169622 | 0.138913 | 0 | 0.843161 | 0.082898 | 1 |  | Zhuzhou Kibing Group Co.,Ltd | Nova46 bronze_6 | 12171180 | # | 256 | 1754504755 | 0 | 0.460023 | 0.258098 | 0
28565 | NOVA54_6.KBG | IGDB v90.0 | 1 | 0 | 5.88 | 0.260862 | 0.282516 | 0.504556 | 0.578642 | 0.135059 | 0.152568 | 0 | 0.844105 | 0.048046 | 1 |  | Zhuzhou Kibing Group Co.,Ltd | NOVA54_6 | 13422258 | # | 256 | 1675888753 | 0 | 0.578642 | 0.260862 | 0
28564 | NOVA55_6.KBG | IGDB v90.0 | 1 | 0 | 5.8 | 0.275637 | 0.358963 | 0.563923 | 0.61927 | 0.197529 | 0.205551 | 0 | 0.843552 | 0.046621 | 1 |  | Zhuzhou Kibing Group Co.,Ltd | NOVA55_6 | 13161409 | # | 256 | 1675888753 | 0 | 0.61927 | 0.275637 | 0
28563 | NOVA65_6.KBG | IGDB v90.0 | 1 | 0 | 5.8 | 0.324731 | 0.35399 | 0.542026 | 0.719282 | 0.131314 | 0.140951 | 0 | 0.843005 | 0.039496 | 1 |  | Zhuzhou Kibing Group Co.,Ltd | NOVA65_6 | 14147794 | # | 256 | 1675888753 | 0 | 0.719282 | 0.324731 | 0
28562 | NOVA68_6.KBG | IGDB v90.0 | 1 | 0 | 5.81 | 0.34832 | 0.361541 | 0.479324 | 0.750688 | 0.107744 | 0.093307 | 0 | 0.84364 | 0.041609 | 1 |  | Zhuzhou Kibing Group Co.,Ltd | NOVA68_6 | 14344925 | # | 256 | 1675888754 | 0 | 0.750688 | 0.34832 | 0
17827 | NP50C4_guardianBR.GBR | IGDB v55.0 | 1 | 0 | 8 | 0.299331 | 0.380441 | 0.323328 | 0.475255 | 0.265773 | 0.196196 | 0 | 0.84 | 0.84 | 0.856 |  | Guardian Brazil | NeutralPlus50 on Clear (4+4) | 12434093 |  | 256 | 1510863530 | 0 | 0.475255 | 0.299331 | 0
12061 | NP50c5.grm | IGDB v17.3 | 1 | 0 | 4.7498 | 0.316712 | 0.355074 | 0.4296 | 0.5386 | 0.233559 | 0.14966 | 0 | 0.84 | 0.042188 | 1.000345 |  | Guardian Middle East | SunGuard® HP Neutral Plus 50 | 11977918 | # | 256 | 1510862666 | 0 | 0.5386 | 0.316712 | 0
12062 | NP50c6.grm | IGDB v17.3 | 1 | 0 | 5.7404 | 0.312007 | 0.34012 | 0.429456 | 0.536264 | 0.231941 | 0.149537 | 0 | 0.84 | 0.042188 | 1.000345 |  | Guardian Middle East | SunGuard® HP Neutral Plus 50 | 11977661 | # | 256 | 1510862667 | 0 | 0.536264 | 0.312007 | 0
12063 | NP50c8.grm | IGDB v17.3 | 1 | 0 | 7.6962 | 0.303123 | 0.31333 | 0.429187 | 0.531632 | 0.228824 | 0.14929 | 0 | 0.84 | 0.042188 | 1.000345 |  | Guardian Middle East | SunGuard® HP Neutral Plus 50 | 11912124 | # | 256 | 1510862672 | 0 | 0.531632 | 0.303123 | 0
26586 | NP50clr6.gri | IGDB v61.0 | 1 | 0 | 5.7404 | 0.316287 | 0.306822 | 0.415695 | 0.542613 | 0.239783 | 0.164521 | 0 | 0.84 | 0.045519 | 1.000345 |  | Guardian India | SunGuard® HP Neutral Plus 50 on 6 mm Clear | 12174781 | # | 256 | 1538271419 | 0 | 0.542613 | 0.316287 | 0
26587 | NP50clr8.gri | IGDB v61.0 | 1 | 0 | 7.4168 | 0.305797 | 0.281699 | 0.415374 | 0.536874 | 0.235836 | 0.164206 | 0 | 0.84 | 0.045519 | 1.000345 |  | Guardian India | SunGuard® HP Neutral Plus 50 on 8 mm Clear | 12108987 | # | 256 | 1538271418 | 0 | 0.536874 | 0.305797 | 0
4837 | NS05.jwf | IGDB v33.0 | 1 | 0 | 3.026 | 0.135441 | 0.259491 | 0.289337 | 0.05616 | 0.118358 | 0.11668 | 0 | 0.84 | 0.724146 | 0.966 |  | Johnson Laminating & Coating, Inc. | Night Scape 05% | 4867897 | # | 256 | 1510863166 | 0 | 0.05616 | 0.135441 | 0
4838 | NS07.jwf | IGDB v47.0 | 1 | 0 | 2.997 | 0.137756 | 0.392778 | 0.313796 | 0.084038 | 0.393568 | 0.081413 | 0 | 0.84 | 0.665152 | 0.989 |  | Johnson Laminating & Coating, Inc. | Night Scape 7% on 3mm Clear | 5657929 | # | 256 | 1510863227 | 0 | 0.084038 | 0.137756 | 0
243 | NS10_3.sgf | IGDB v91.0 | 1 | 0 | 3.251 | 0.158036 | 0.130804 | 0.12984 | 0.094691 | 0.155402 | 0.140318 | 0 | 0.84 | 0.87 | 0.965731 |  | Saint-Gobain Solar Gard LLC | NightSky 10 | 5658455 | # | 256 | 1686338366 | 0 | 0.094691 | 0.158036 | 0
4836 | NS15.jwf | IGDB v43.0 | 1 | 0 | 2.99 | 0.156816 | 0.388273 | 0.325092 | 0.137535 | 0.39595 | 0.112483 | 0 | 0.84 | 0.669605 | 0.974 |  | Johnson Laminating & Coating, Inc. | Night Scape 15% on 3mm Clear | 7433307 | # | 256 | 1510863153 | 0 | 0.137535 | 0.156816 | 0
19706 | NS18SRCDF.EMN | IGDB v77.0 | 1 | 0 | 3.0861 | 0.282243 | 0.153449 | 0.108705 | 0.17595 | 0.185606 | 0.073156 | 0 | 0.84 | 0.865318 | 0.938039 |  | Eastman Chemical Company | NS18 | 7894894 | # | 256 | 1614645745 | 0 | 0.17595 | 0.282243 | 0
242 | NS20_3.sgf | IGDB v91.0 | 1 | 0 | 3.251 | 0.238238 | 0.113294 | 0.108443 | 0.20065 | 0.132319 | 0.116094 | 0 | 0.84 | 0.86 | 0.965731 |  | Saint-Gobain Solar Gard LLC | NightSky 20 | 8092796 | # | 256 | 1686338332 | 0 | 0.20065 | 0.238238 | 0
4835 | NS25.jwf | IGDB v43.0 | 1 | 0 | 2.99 | 0.225797 | 0.335837 | 0.31474 | 0.246526 | 0.33501 | 0.168027 | 0 | 0.84 | 0.686036 | 0.974 |  | Johnson Laminating & Coating, Inc. | Night Scape 25% on 3mm Clear | 9669755 | # | 256 | 1510863154 | 0 | 0.246526 | 0.225797 | 0
19708 | NS28SRCDF.EMN | IGDB v77.0 | 1 | 0 | 3.0861 | 0.413305 | 0.09857 | 0.085614 | 0.316091 | 0.116749 | 0.071409 | 0 | 0.84 | 0.887538 | 0.938039 |  | Eastman Chemical Company | NS28 | 10197652 | # | 256 | 1614645745 | 0 | 0.316091 | 0.413305 | 0
241 | NS30_3.sgf | IGDB v91.0 | 1 | 0 | 3.251 | 0.354428 | 0.088607 | 0.092076 | 0.31626 | 0.09765 | 0.088161 | 0 | 0.84 | 0.88 | 0.965731 |  | Saint-Gobain Solar Gard LLC | NightSky 30 | 9935256 | # | 256 | 1686338331 | 0 | 0.31626 | 0.354428 | 0
4834 | NS35.jwf | IGDB v16.4 | 1 | 0 | 3.273 | 0.365991 | 0.201874 | 0.19177 | 0.359032 | 0.171958 | 0.106657 | 0 | 0.84 | 0.807 | 0.969 |  | Johnson Laminating & Coating, Inc. | Night Scape 35% on 3mm Clear | 11052185 | # | 256 | 1510863154 | 0 | 0.359032 | 0.365991 | 0
9240 | NT Natura 05i.avd | IGDB v87.0 | 1 | 0 | 2.958 | 0.145473 | 0.198127 | 0.14772 | 0.083196 | 0.08605 | 0.101765 | 0 | 0.732927 | 0.84 | 1 |  | Avery Dennison Corp. | NT Natura 05i | 5526603 | # | 256 | 1675888662 | 0 | 0.083196 | 0.145473 | 0
9241 | NT Natura 15i.avd | IGDB v87.0 | 1 | 0 | 2.877 | 0.182524 | 0.145221 | 0.115026 | 0.180434 | 0.114077 | 0.10444 | 0 | 0.810505 | 0.84 | 1 |  | Avery Dennison Corp. | NT Natura 15i | 7960433 | # | 256 | 1675888662 | 0 | 0.180434 | 0.182524 | 0
9242 | NT Natura 30i.avd | IGDB v87.0 | 1 | 0 | 2.889 | 0.380028 | 0.077603 | 0.079356 | 0.319596 | 0.068395 | 0.078565 | 0 | 0.881018 | 0.84 | 1 |  | Avery Dennison Corp. | NT Natura 30i | 10132119 | # | 256 | 1675888662 | 0 | 0.319596 | 0.380028 | 0
9200 | NT PerLite Ceramic 20i.avd | IGDB v87.0 | 1 | 0 | 2.983 | 0.143762 | 0.290527 | 0.304309 | 0.220434 | 0.267314 | 0.242887 | 0 | 0.84 | 0.76 | 1 |  | Avery Dennison Corp. | NT PerLite Ceramic 20i | 9012342 | # | 256 | 1675888659 | 0 | 0.220434 | 0.143762 | 0
9227 | NT PerLite Ceramic 35 6 mil.avd | IGDB v87.0 | 1 | 0 | 3.167 | 0.286681 | 0.192643 | 0.196879 | 0.397352 | 0.178639 | 0.160094 | 0 | 0.84 | 0.9 | 1 |  | Avery Dennison Corp. | NT PerLite Ceramic 35 6 mil | 11512738 | # | 256 | 1675888660 | 0 | 0.397352 | 0.286681 | 0
9201 | NT PerLite Ceramic 35i.avd | IGDB v87.0 | 1 | 0 | 2.983 | 0.291789 | 0.170727 | 0.191083 | 0.40018 | 0.169344 | 0.154842 | 0 | 0.84 | 0.82 | 1 |  | Avery Dennison Corp. | NT PerLite Ceramic 35i | 11512994 | # | 256 | 1675888659 | 0 | 0.40018 | 0.291789 | 0
18880 | NT52_22CL_060PVB_CL_6.TEG | IGDB v96.0 | 1 | 0 | 12.69492 | 0.190319 | 0.438779 | 0.393111 | 0.529353 | 0.139489 | 0.162859 | 0 | 0.84 | 0.84 | 0.686021 |  | TECNOGLASS SA | 6mm NT52/22(2) Clear_060PVB_6mmClear | 13158315 | # | 256 | 1739489643 | 0 | 0.529353 | 0.190319 | 0
26640 | NU34clr10.gri | IGDB v63.0 | 1 | 0 | 9.4234 | 0.236596 | 0.169634 | 0.230937 | 0.360098 | 0.219454 | 0.078819 | 0 | 0.84 | 0.605506 | 1.000345 |  | Guardian India | SunGuard® Solar Neutral 34 on 10 mm Clear | 10528405 | # | 256 | 1541470902 | 0 | 0.360098 | 0.236596 | 0
26638 | NU34clr6.gri | IGDB v63.0 | 1 | 0 | 5.7404 | 0.257483 | 0.193867 | 0.231382 | 0.368491 | 0.227677 | 0.079127 | 0 | 0.84 | 0.605506 | 1.000345 |  | Guardian India | SunGuard® Solar Neutral 34 on 6 mm Clear | 10659737 | # | 256 | 1541470901 | 0 | 0.368491 | 0.257483 | 0
26639 | NU34clr8.gri | IGDB v63.0 | 1 | 0 | 7.4168 | 0.247612 | 0.181998 | 0.231167 | 0.364646 | 0.223881 | 0.078985 | 0 | 0.84 | 0.605506 | 1.000345 |  | Guardian India | SunGuard® Solar Neutral 34 on 8 mm Clear | 10593943 | # | 256 | 1541470903 | 0 | 0.364646 | 0.247612 | 0
26580 | NU40clr10.gri | IGDB v61.0 | 1 | 0 | 9.4234 | 0.266257 | 0.211866 | 0.298156 | 0.440678 | 0.196799 | 0.046575 | 0 | 0.84 | 0.079598 | 1.000345 |  | Guardian India | SunGuard® HP Neutral 40 on 10 mm Clear | 12039589 | # | 256 | 1538271414 | 0 | 0.440678 | 0.266257 | 0
26578 | NU40clr6.gri | IGDB v61.0 | 1 | 0 | 5.7404 | 0.287524 | 0.251687 | 0.298704 | 0.450935 | 0.203779 | 0.047038 | 0 | 0.84 | 0.079598 | 1.000345 |  | Guardian India | SunGuard® HP Neutral 40 on 6 mm Clear | 12170920 | # | 256 | 1538271416 | 0 | 0.450935 | 0.287524 | 0
26579 | NU40clr8.gri | IGDB v61.0 | 1 | 0 | 7.4168 | 0.27747 | 0.2321 | 0.29844 | 0.446236 | 0.200558 | 0.046825 | 0 | 0.84 | 0.079598 | 1.000345 |  | Guardian India | SunGuard® HP Neutral 40 on 8 mm Clear | 12105382 | # | 256 | 1538271411 | 0 | 0.446236 | 0.27747 | 0
26576 | NU67clr10.gri | IGDB v61.0 | 1 | 0 | 9.4234 | 0.55083 | 0.10264 | 0.140122 | 0.648654 | 0.149786 | 0.170632 | 0 | 0.84 | 0.827716 | 1.000345 |  | Guardian India | SunGuard® Solar Neutral 67 on 10 mm Clear | 13554895 | # | 256 | 1538271413 | 0 | 0.648654 | 0.55083 | 0
26577 | NU67clr12.gri | IGDB v61.0 | 1 | 0 | 11.2268 | 0.525594 | 0.099524 | 0.138867 | 0.64125 | 0.147589 | 0.170141 | 0 | 0.84 | 0.827716 | 1.000345 |  | Guardian India | SunGuard® Solar Neutral 67 on 12 mm Clear | 13423565 | # | 256 | 1538271409 | 0 | 0.64125 | 0.525594 | 0
26574 | NU67clr6.gri | IGDB v61.0 | 1 | 0 | 5.7404 | 0.608078 | 0.110191 | 0.143258 | 0.664 | 0.154422 | 0.171672 | 0 | 0.84 | 0.827716 | 1.000345 |  | Guardian India | SunGuard® Solar Neutral 67 on 6 mm Clear | 13686483 | # | 256 | 1538271408 | 0 | 0.664 | 0.608078 | 0
26575 | NU67clr8.gri | IGDB v61.0 | 1 | 0 | 7.4168 | 0.580979 | 0.106529 | 0.141723 | 0.656969 | 0.152284 | 0.171192 | 0 | 0.84 | 0.827716 | 1.000345 |  | Guardian India | SunGuard® Solar Neutral 67 on 8 mm Clear | 13620689 | # | 256 | 1538271409 | 0 | 0.656969 | 0.580979 | 0
26604 | NU70clr10.gri | IGDB v61.0 | 1 | 0 | 9.4234 | 0.495352 | 0.11257 | 0.190937 | 0.766615 | 0.062599 | 0.040842 | 0 | 0.84 | 0.13867 | 1.000345 |  | Guardian India | ClimaGuard® HP Neutral 70 on 10 mm Clear | 14935770 | # | 256 | 1538271409 | 0 | 0.766615 | 0.495352 | 0
26605 | NU70clr12.gri | IGDB v61.0 | 1 | 0 | 11.2268 | 0.476563 | 0.104931 | 0.19009 | 0.758024 | 0.062321 | 0.040167 | 0 | 0.84 | 0.13867 | 1.000345 |  | Guardian India | ClimaGuard® HP Neutral 70 on 12 mm Clear | 14869976 | # | 256 | 1538271404 | 0 | 0.758024 | 0.476563 | 0
26602 | NU70clr6.gri | IGDB v61.0 | 1 | 0 | 5.7404 | 0.537766 | 0.132064 | 0.192973 | 0.784408 | 0.063183 | 0.042268 | 0 | 0.84 | 0.13867 | 1.000345 |  | Guardian India | ClimaGuard® HP Neutral 70 on 6 mm Clear | 15067102 | # | 256 | 1538271404 | 0 | 0.784408 | 0.537766 | 0
26603 | NU70clr8.gri | IGDB v61.0 | 1 | 0 | 7.4168 | 0.517718 | 0.122457 | 0.191988 | 0.776258 | 0.062914 | 0.04161 | 0 | 0.84 | 0.13867 | 1.000345 |  | Guardian India | ClimaGuard® HP Neutral 70 on 8 mm Clear | 15001564 | # | 256 | 1538271405 | 0 | 0.776258 | 0.517718 | 0
2728 | NV15.mmm | IGDB v82.0 | 1 | 0 | 3.385 | 0.124182 | 0.409842 | 0.147984 | 0.133566 | 0.3675 | 0.086697 | 0 | 0.84 | 0.781939 | 1.38 |  | 3M Corporation | Night Vision 15 | 6383206 | # | 256 | 1675888629 | 0 | 0.133566 | 0.124182 | 0
2725 | NV25.mmm | IGDB v82.0 | 1 | 0 | 3.352 | 0.221214 | 0.291984 | 0.144729 | 0.24461 | 0.249774 | 0.093085 | 0 | 0.84 | 0.816986 | 1.38 |  | 3M Corporation | Night Vision 25 | 8620167 | # | 256 | 1675888629 | 0 | 0.24461 | 0.221214 | 0
2726 | NV35.mmm | IGDB v82.0 | 1 | 0 | 3.352 | 0.320706 | 0.168569 | 0.094598 | 0.339329 | 0.140373 | 0.069255 | 0 | 0.84 | 0.858592 | 1.38 |  | 3M Corporation | Night Vision 35 | 9805216 | # | 256 | 1675888629 | 0 | 0.339329 | 0.320706 | 0
19845 | NXA20.EMN | IGDB v92.0 | 1 | 0 | 3.1242 | 0.197454 | 0.297833 | 0.241361 | 0.215138 | 0.305948 | 0.265286 | 0 | 0.84 | 0.844777 | 0.882657 |  | Eastman Chemical Company | Vista NXA20 | 8421502 | # | 256 | 1686340964 | 0 | 0.215138 | 0.197454 | 0
19846 | NXA35.EMN | IGDB v92.0 | 1 | 0 | 3.1242 | 0.330221 | 0.18676 | 0.141346 | 0.363571 | 0.194559 | 0.157182 | 0 | 0.84 | 0.844777 | 0.882657 |  | Eastman Chemical Company | Vista NXA35 | 10658720 | # | 256 | 1686340964 | 0 | 0.363571 | 0.330221 | 0
20805 | OASIS AQUA BLUE 6mm.SGG | IGDB v91.0 | 1 | 0 | 6 | 0.100766 | 0.268103 | 0.099065 | 0.178199 | 0.087979 | 0.13909 | 0 | 0.220637 | 0.84 | 1 |  | Saint-Gobain Glass | SGG OASIS AQUA BLUE 6mm | 7895651 |  | 256 | 1686338347 | 0 | 0.178199 | 0.100766 | 0
20807 | OASIS COOL GREEN 6mm.SGG | IGDB v91.0 | 1 | 0 | 6 | 0.120723 | 0.26832 | 0.12191 | 0.233111 | 0.089037 | 0.205028 | 0 | 0.219466 | 0.84 | 1 |  | Saint-Gobain Glass | SGG OASIS COOL GREEN 6mm | 8096122 |  | 256 | 1686338347 | 0 | 0.233111 | 0.120723 | 0
20739 | Obeikan Clear float 6mm.oag | IGDB v79.0 | 1 | 0 | 5.85 | 0.825418 | 0.073024 | 0.073024 | 0.890802 | 0.079512 | 0.079512 | 0 | 0.84 | 0.84 | 1 |  | AGC Obeikan Glass | Obeikan Clear float 6mm | 15791088 | # | 256 | 1675888717 | 0 | 0.890802 | 0.825418 | 0
20740 | Obeikan Clear float 8mm.oag | IGDB v79.0 | 1 | 0 | 7.85 | 0.796658 | 0.071014 | 0.071014 | 0.881621 | 0.078758 | 0.078758 | 0 | 0.84 | 0.84 | 1 |  | AGC Obeikan Glass | Obeikan Clear float 8mm | 15659758 | # | 256 | 1675888717 | 0 | 0.881621 | 0.796658 | 0
28605 | Obeikan Mid-Iron 10mm.oag | IGDB v81.0 | 1 | 0 | 9.85 | 0.811373 | 0.071997 | 0.071997 | 0.883486 | 0.078901 | 0.078901 | 0 | 0.84 | 0.84 | 1 |  | AGC Obeikan Glass | Obeikan Mid-Iron 10mm | 15659759 | # | 256 | 1675888717 | 0 | 0.883486 | 0.811373 | 0
28603 | Obeikan Mid-Iron 6mm.oag | IGDB v81.0 | 1 | 0 | 5.85 | 0.852712 | 0.074993 | 0.074993 | 0.897407 | 0.08006 | 0.08006 | 0 | 0.84 | 0.84 | 1 |  | AGC Obeikan Glass | Obeikan Mid-Iron 6mm | 15791346 | # | 256 | 1675888717 | 0 | 0.897407 | 0.852712 | 0
28604 | Obeikan Mid-Iron 8mm.oag | IGDB v81.0 | 1 | 0 | 7.85 | 0.831663 | 0.073446 | 0.073446 | 0.890423 | 0.079474 | 0.079474 | 0 | 0.84 | 0.84 | 1 |  | AGC Obeikan Glass | Obeikan Mid-Iron 8mm | 15725553 | # | 256 | 1675888717 | 0 | 0.890423 | 0.831663 | 0
25222 | OBL_035SG_SB70LAM_6.VTA | IGDB v91.0 | 1 | 0 | 12.2184 | 0.175353 | 0.280844 | 0.400289 | 0.457716 | 0.109599 | 0.149203 | 0 | 0.84 | 0.84 | 0.782736 |  | Vitro formerly PPG | 6mmOptiblue_035SG_6mmSB70(3) | 12236715 | # | 256 | 1686338358 | 0 | 0.457716 | 0.175353 | 0
25224 | OBL_060PVB_SB70LAM_6.VTA | IGDB v91.0 | 1 | 0 | 12.8484 | 0.174044 | 0.272815 | 0.400277 | 0.460076 | 0.11032 | 0.149301 | 0 | 0.84 | 0.84 | 0.689169 |  | Vitro formerly PPG | 6mmOptiblue_060PVB_6mmSB70(3) | 12171179 | # | 256 | 1686338358 | 0 | 0.460076 | 0.174044 | 0
25221 | OBL_060SG_SB70LAM_6.VTA | IGDB v91.0 | 1 | 0 | 12.702399 | 0.174213 | 0.273268 | 0.400252 | 0.456911 | 0.109357 | 0.14917 | 0 | 0.84 | 0.84 | 0.708037 |  | Vitro formerly PPG | 6mmOptiblue_060SG_6mmSB70(3) | 12105643 | # | 256 | 1686338358 | 0 | 0.456911 | 0.174213 | 0
25223 | OBL_090PVB_SB70LAM_6.VTA | IGDB v91.0 | 1 | 0 | 13.6084 | 0.172289 | 0.259463 | 0.400213 | 0.458306 | 0.109746 | 0.149214 | 0 | 0.84 | 0.84 | 0.610168 |  | Vitro formerly PPG | 6mmOptiblue_090PVB_6mmSB70(3) | 12040107 | # | 256 | 1686338358 | 0 | 0.458306 | 0.172289 | 0
25220 | OBL_090SG_SB70LAM_6.VTA | IGDB v91.0 | 1 | 0 | 13.618401 | 0.171786 | 0.258625 | 0.400171 | 0.452424 | 0.108052 | 0.14897 | 0 | 0.84 | 0.84 | 0.609301 |  | Vitro formerly PPG | 6mmOptiblue_090SG_6mmSB70(3) | 12039850 | # | 256 | 1686338357 | 0 | 0.452424 | 0.171786 | 0
2799 | Obsidian 15.mmm | IGDB v67.0 | 1 | 0 | 3.08 | 0.54402 | 0.063984 | 0.063435 | 0.193514 | 0.048607 | 0.046359 | 0 | 0.84 | 0.883494 | 1 |  | 3M Corporation | Obsidian 15 | 7764602 |  | 256 | 1586299511 | 0 | 0.193514 | 0.54402 | 0
2800 | Obsidian 25.mmm | IGDB v67.0 | 1 | 0 | 3.08 | 0.579451 | 0.067008 | 0.065455 | 0.279873 | 0.052891 | 0.049419 | 0 | 0.84 | 0.884444 | 1 |  | 3M Corporation | Obsidian 25 | 9277838 |  | 256 | 1586299510 | 0 | 0.279873 | 0.579451 | 0
2801 | Obsidian 30.mmm | IGDB v76.0 | 1 | 0 | 3.23 | 0.634633 | 0.067267 | 0.066649 | 0.398973 | 0.055415 | 0.053233 | 0 | 0.84 | 0.884444 | 1 |  | 3M Corporation | Obsidian 30 | 10791594 |  | 256 | 1614645696 | 0 | 0.398973 | 0.634633 | 0
2802 | Obsidian 35.mmm | IGDB v76.0 | 1 | 0 | 3.21 | 0.664383 | 0.068849 | 0.067651 | 0.468263 | 0.058068 | 0.056473 | 0 | 0.84 | 0.882927 | 1 |  | 3M Corporation | Obsidian 35 | 11646646 |  | 256 | 1614645696 | 0 | 0.468263 | 0.664383 | 0
2803 | Obsidian 40.mmm | IGDB v76.0 | 1 | 0 | 3.22 | 0.701631 | 0.072761 | 0.069814 | 0.55473 | 0.064834 | 0.06076 | 0 | 0.84 | 0.881392 | 1 |  | 3M Corporation | Obsidian 40 | 12633540 |  | 256 | 1614645696 | 0 | 0.55473 | 0.701631 | 0
2798 | Obsidian 5.mmm | IGDB v67.0 | 1 | 0 | 3.08 | 0.493289 | 0.066105 | 0.063996 | 0.084116 | 0.050354 | 0.045567 | 0 | 0.84 | 0.882435 | 1 |  | 3M Corporation | Obsidian 5 | 5263954 |  | 256 | 1586299513 | 0 | 0.084116 | 0.493289 | 0
2804 | Obsidian 50.mmm | IGDB v67.0 | 1 | 0 | 3.22 | 0.741731 | 0.074574 | 0.074255 | 0.635926 | 0.069958 | 0.067898 | 0 | 0.84 | 0.881283 | 1 |  | 3M Corporation | Obsidian 50 | 13554130 |  | 256 | 1586299513 | 0 | 0.635926 | 0.741731 | 0
2805 | Obsidian 75.mmm | IGDB v67.0 | 1 | 0 | 3.21 | 0.817506 | 0.078711 | 0.078446 | 0.800764 | 0.080144 | 0.079329 | 0 | 0.84 | 0.881283 | 1 |  | 3M Corporation | Obsidian 75 | 14936295 |  | 256 | 1586299512 | 0 | 0.800764 | 0.817506 | 0
9613 | Omega 7% DR.MEU | IGDB v44.0 | 1 | 0 | 3.048 | 0.07018 | 0.542814 | 0.445909 | 0.065474 | 0.599663 | 0.179727 | 0 | 0.84 | 0.658 | 0.973 |  | Midas Export USA Corp. | Omega 7% DR | 4934211 |  | 256 | 1510863171 | 0 | 0.065474 | 0.07018 | 0
16757 | Online Low-E.CNG | IGDB v55.0 | 1 | 0 | 5.88 | 0.660855 | 0.106543 | 0.120439 | 0.801483 | 0.100363 | 0.109492 | 0 | 0.840231 | 0.179462 | 1 |  | CHINA GLASS HOLDINGS LIMITED | Online Low-E | 14739433 | # | 256 | 1510863095 | 0 | 0.801483 | 0.660855 | 0
6845 | Online Low-E@5mm.JJG | IGDB v90.0 | 1 | 0 | 4.84 | 0.662821 | 0.108944 | 0.122707 | 0.82451 | 0.105867 | 0.113496 | 0 | 0.84 | 0.168731 | 1 |  | Shandong Jinjing Science&technology Stock co., LTD | Online Low-E@5mm | 15068137 |  | 256 | 1675888655 | 0 | 0.82451 | 0.662821 | 0
6846 | Online Low-E@6mm.JJG | IGDB v90.0 | 1 | 0 | 5.81 | 0.647469 | 0.105828 | 0.12153 | 0.82199 | 0.104243 | 0.113139 | 0 | 0.84 | 0.168211 | 1 |  | Shandong Jinjing Science&technology Stock co., LTD | Online Low-E@6mm | 15002601 |  | 256 | 1675888655 | 0 | 0.82199 | 0.647469 | 0
16760 | Online Solar Ref. Bronze.CNG | IGDB v55.0 | 1 | 0 | 6 | 0.330044 | 0.122588 | 0.323381 | 0.201897 | 0.155947 | 0.477714 | 0 | 0.840595 | 0.848249 | 1 |  | CHINA GLASS HOLDINGS LIMITED | Online Solar Ref. Bronze | 5469335 | # | 256 | 1510863094 | 0 | 0.201897 | 0.330044 | 0
16758 | Online Solar Ref. Clear.CNG | IGDB v55.0 | 1 | 0 | 5.88 | 0.5598 | 0.237337 | 0.28788 | 0.448146 | 0.370163 | 0.422966 | 0 | 0.840641 | 0.846374 | 1 |  | CHINA GLASS HOLDINGS LIMITED | Online Solar Ref. Clear | 9285317 | # | 256 | 1510863095 | 0 | 0.448146 | 0.5598 | 0
16761 | Online Solar Ref. D-Blue.CNG | IGDB v55.0 | 1 | 0 | 5.82 | 0.328079 | 0.112074 | 0.2176 | 0.199966 | 0.090299 | 0.322852 | 0 | 0.840585 | 0.846467 | 1 |  | CHINA GLASS HOLDINGS LIMITED | Online Solar Ref. D-Blue | 5469078 | # | 256 | 1510863095 | 0 | 0.199966 | 0.328079 | 0
16759 | Online Solar Ref. D-Green.CNG | IGDB v55.0 | 1 | 0 | 5.82 | 0.336233 | 0.132061 | 0.306436 | 0.256177 | 0.215398 | 0.45676 | 0 | 0.842205 | 0.848084 | 1 |  | CHINA GLASS HOLDINGS LIMITED | Online Solar Ref. D-Green | 6326927 | # | 256 | 1510863095 | 0 | 0.256177 | 0.336233 | 0
16755 | Online Sun-E Blue.CNG | IGDB v55.0 | 1 | 0 | 5.83 | 0.691077 | 0.098896 | 0.112729 | 0.80339 | 0.110381 | 0.11604 | 0 | 0.841255 | 0.340954 | 1 |  | CHINA GLASS HOLDINGS LIMITED | Online Sun-E Blue | 14411501 | # | 256 | 1510863094 | 0 | 0.80339 | 0.691077 | 0
16756 | Online Sun-E Yellow.CNG | IGDB v55.0 | 1 | 0 | 5.83 | 0.714223 | 0.101273 | 0.115291 | 0.811448 | 0.127415 | 0.126713 | 0 | 0.840212 | 0.497285 | 1 |  | CHINA GLASS HOLDINGS LIMITED | Online Sun-E Yellow | 15395555 | # | 256 | 1510863095 | 0 | 0.811448 | 0.714223 | 0
16762 | Online Sun-R Ford Blue.CNG | IGDB v55.0 | 1 | 0 | 5.8 | 0.458548 | 0.094467 | 0.153161 | 0.456643 | 0.111357 | 0.203098 | 0 | 0.840638 | 0.833052 | 1 |  | CHINA GLASS HOLDINGS LIMITED | Online Sun-R Ford Blue | 12827042 | # | 256 | 1510863094 | 0 | 0.456643 | 0.458548 | 0
16763 | Online Sun-R Weihai Blue.CNG | IGDB v55.0 | 1 | 0 | 5.81 | 0.471433 | 0.102354 | 0.162875 | 0.551524 | 0.14609 | 0.222043 | 0 | 0.840649 | 0.832699 | 1 |  | CHINA GLASS HOLDINGS LIMITED | Online Sun-R Weihai Blue | 12568507 | # | 256 | 1510863096 | 0 | 0.551524 | 0.471433 | 0
17008 | OPEL COOL GREEN_5.AIS | IGDB v33.0 | 1 | 0 | 4.71 | 0.357746 | 0.267602 | 0.116453 | 0.442346 | 0.373772 | 0.223976 | 0 | 0.830795 | 0.84 | 1 |  | Asahi India Glass Limited | AIS Opal Cool Green | 9483942 |  | 256 | 1510862783 | 0 | 0.442346 | 0.357746 | 0
17013 | OPEL GOLDEN BRONZE_5.AIS | IGDB v33.0 | 1 | 0 | 4.76 | 0.443507 | 0.272261 | 0.133821 | 0.356312 | 0.368814 | 0.154701 | 0 | 0.831293 | 0.84 | 1 |  | Asahi India Glass Limited | AIS Opal Golden Bronze | 9739694 |  | 256 | 1510862784 | 0 | 0.356312 | 0.443507 | 0
17007 | OPEL ROYAL BLUE_5.AIS | IGDB v33.0 | 1 | 0 | 4.68 | 0.352313 | 0.267826 | 0.106541 | 0.238815 | 0.36645 | 0.097959 | 0 | 0.830842 | 0.84 | 1 |  | Asahi India Glass Limited | AIS OPAL ROYAL BLUE | 11177063 |  | 256 | 1510862784 | 0 | 0.238815 | 0.352313 | 0
5416 | Optiblue_10.VTA | IGDB v59.0 | 1 | 0 | 9.398 | 0.502651 | 0.05407 | 0.054795 | 0.506178 | 0.055297 | 0.055774 | 0 | 0.84 | 0.84 | 1.000345 |  | Vitro formerly PPG | Optiblue® 10mm | 13549489 | # | 256 | 1538271120 | 0 | 0.506178 | 0.502651 | 0
5411 | Optiblue_3.VTA | IGDB v59.0 | 1 | 0 | 3.2766 | 0.740788 | 0.067513 | 0.06874 | 0.744671 | 0.06934 | 0.069975 | 0 | 0.84 | 0.84 | 1.000345 |  | Vitro formerly PPG | Optiblue® 3mm | 15131099 | # | 256 | 1538271119 | 0 | 0.744671 | 0.740788 | 0
5413 | Optiblue_5.VTA | IGDB v59.0 | 1 | 0 | 4.6736 | 0.67722 | 0.06342 | 0.064486 | 0.68163 | 0.065106 | 0.065682 | 0 | 0.843 | 0.841 | 1.000345 |  | Vitro formerly PPG | Optiblue® 5mm | 14735825 | # | 256 | 1538271119 | 0 | 0.68163 | 0.67722 | 0
5414 | Optiblue_6.VTA | IGDB v59.0 | 1 | 0 | 5.6642 | 0.635783 | 0.060958 | 0.061932 | 0.640261 | 0.062533 | 0.063074 | 0 | 0.84 | 0.84 | 1.000345 |  | Vitro formerly PPG | Optiblue® 6mm | 14472137 | # | 256 | 1538271119 | 0 | 0.640261 | 0.635783 | 0
5415 | Optiblue_8.VTA | IGDB v59.0 | 1 | 0 | 7.9248 | 0.551175 | 0.05639 | 0.057207 | 0.555254 | 0.057739 | 0.05825 | 0 | 0.84 | 0.84 | 1.000345 |  | Vitro formerly PPG | Optiblue® 8mm | 13944762 | # | 256 | 1538271119 | 0 | 0.555254 | 0.551175 | 0
4108 | OptifloatBlue5mm.NSG | IGDB v35.0 | 1 | 0 | 4.89 | 0.611287 | 0.060872 | 0.060872 | 0.782178 | 0.072179 | 0.072179 | 0 | 0.84 | 0.84 | 1 |  | Pilkington | 5mm Optifloat Blue | 15263962 |  | 256 | 1510862522 | 0 | 0.782178 | 0.611287 | 0
4114 | OptifloatBronze10mm.NSG | IGDB v35.0 | 1 | 0 | 10 | 0.317885 | 0.047351 | 0.047351 | 0.325744 | 0.048347 | 0.048347 | 0 | 0.84 | 0.84 | 1 |  | Pilkington | 10mm Optifloat Bronze | 8885675 |  | 256 | 1510862522 | 0 | 0.325744 | 0.317885 | 0
4109 | OptifloatBronze3mm.NSG | IGDB v35.0 | 1 | 0 | 2.85 | 0.666916 | 0.063118 | 0.063118 | 0.681286 | 0.065152 | 0.065152 | 0 | 0.84 | 0.84 | 1 |  | Pilkington | 3mm Optifloat Bronze | 13555166 |  | 256 | 1510862523 | 0 | 0.681286 | 0.666916 | 0
4110 | OptifloatBronze4mm.NSG | IGDB v35.0 | 1 | 0 | 3.85 | 0.603387 | 0.059418 | 0.059418 | 0.61374 | 0.061061 | 0.061061 | 0 | 0.84 | 0.84 | 1 |  | Pilkington | 4mm Optifloat Bronze | 12831702 |  | 256 | 1510862523 | 0 | 0.61374 | 0.603387 | 0
4111 | OptifloatBronze5mm.NSG | IGDB v35.0 | 1 | 0 | 4.85 | 0.54268 | 0.056244 | 0.056244 | 0.553313 | 0.057755 | 0.057755 | 0 | 0.84 | 0.84 | 1 |  | Pilkington | 5mm Optifloat Bronze | 12108239 |  | 256 | 1510862523 | 0 | 0.553313 | 0.54268 | 0
4112 | OptifloatBronze6mm.NSG | IGDB v35.0 | 1 | 0 | 5.9 | 0.4859 | 0.053567 | 0.053567 | 0.496392 | 0.054953 | 0.054953 | 0 | 0.84 | 0.84 | 1 |  | Pilkington | 6mm Optifloat Bronze | 11384775 |  | 256 | 1510862523 | 0 | 0.496392 | 0.4859 | 0
4113 | OptifloatBronze8mm.NSG | IGDB v35.0 | 1 | 0 | 7.9 | 0.394509 | 0.049875 | 0.049875 | 0.403985 | 0.051041 | 0.051041 | 0 | 0.84 | 0.84 | 1 |  | Pilkington | 8mm Optifloat Bronze | 10069689 |  | 256 | 1510862523 | 0 | 0.403985 | 0.394509 | 0
4118 | OptifloatClear10mm.nsg | IGDB v104.0 | 1 | 0 | 9.97 | 0.773754 | 0.075298 | 0.073943 | 0.882469 | 0.082962 | 0.082471 | 0 | 0.84 | 0.84 | 1 |  | Pilkington | Optifloat Clear 10mm | 15725550 | # | 256 | 1745346855 | 0 | 0.882469 | 0.773754 | 0
4119 | OptifloatClear12mm.nsg | IGDB v104.0 | 1 | 0 | 12.01 | 0.749147 | 0.072251 | 0.071174 | 0.876231 | 0.081084 | 0.080773 | 0 | 0.84 | 0.84 | 1 |  | Pilkington | Optifloat Clear 12mm | 15725292 | # | 256 | 1745346855 | 0 | 0.876231 | 0.749147 | 0
4115 | OptifloatClear4mm.nsg | IGDB v104.0 | 1 | 0 | 3.85 | 0.857405 | 0.077743 | 0.077253 | 0.903128 | 0.083176 | 0.082975 | 0 | 0.84 | 0.84 | 1 |  | Pilkington | Optifloat Clear 4mm | 15922418 | # | 256 | 1745346855 | 0 | 0.903128 | 0.857405 | 0
4116 | OptifloatClear6mm.nsg | IGDB v104.0 | 1 | 0 | 5.89 | 0.824759 | 0.075854 | 0.075209 | 0.895841 | 0.082445 | 0.082192 | 0 | 0.84 | 0.84 | 1 |  | Pilkington | Optifloat Clear 6mm | 15856881 | # | 256 | 1745346855 | 0 | 0.895841 | 0.824759 | 0
4117 | OptifloatClear8mm.nsg | IGDB v104.0 | 1 | 0 | 7.89 | 0.800519 | 0.075586 | 0.074728 | 0.889667 | 0.082556 | 0.082338 | 0 | 0.84 | 0.84 | 1 |  | Pilkington | Optifloat Clear 8mm | 15791087 | # | 256 | 1745346856 | 0 | 0.889667 | 0.800519 | 0
4129 | OptifloatGrey10mm.NSG | IGDB v35.0 | 1 | 0 | 10 | 0.291163 | 0.046571 | 0.046571 | 0.267183 | 0.046664 | 0.046664 | 0 | 0.84 | 0.84 | 1 |  | Pilkington | 10mm Optifloat Grey | 9538702 |  | 256 | 1510862525 | 0 | 0.267183 | 0.291163 | 0
4124 | OptifloatGrey3mm.NSG | IGDB v35.0 | 1 | 0 | 2.85 | 0.654951 | 0.062365 | 0.062365 | 0.645416 | 0.062905 | 0.062905 | 0 | 0.84 | 0.84 | 1 |  | Pilkington | 3mm Optifloat Grey | 13882066 |  | 256 | 1510862526 | 0 | 0.645416 | 0.654951 | 0
4125 | OptifloatGrey4mm.NSG | IGDB v35.0 | 1 | 0 | 3.9 | 0.580166 | 0.058134 | 0.058134 | 0.565743 | 0.058369 | 0.058369 | 0 | 0.84 | 0.84 | 1 |  | Pilkington | 4mm Optifloat Grey | 13092551 |  | 256 | 1510862526 | 0 | 0.565743 | 0.580166 | 0
4126 | OptifloatGrey5mm.NSG | IGDB v35.0 | 1 | 0 | 4.9 | 0.517234 | 0.054972 | 0.054972 | 0.500077 | 0.055075 | 0.055075 | 0 | 0.84 | 0.84 | 1 |  | Pilkington | 5mm Optifloat Grey | 12434364 |  | 256 | 1510862526 | 0 | 0.500077 | 0.517234 | 0
4127 | OptifloatGrey6mm.NSG | IGDB v35.0 | 1 | 0 | 5.9 | 0.461466 | 0.05248 | 0.05248 | 0.44209 | 0.052501 | 0.052501 | 0 | 0.84 | 0.84 | 1 |  | Pilkington | 6mm Optifloat Grey | 11841970 |  | 256 | 1510862526 | 0 | 0.44209 | 0.461466 | 0
4128 | OptifloatGrey8mm.NSG | IGDB v35.0 | 1 | 0 | 7.9 | 0.368113 | 0.04892 | 0.04892 | 0.345693 | 0.048941 | 0.048941 | 0 | 0.84 | 0.84 | 1 |  | Pilkington | 8mm Optifloat Grey | 10657439 |  | 256 | 1510862527 | 0 | 0.345693 | 0.368113 | 0
5069 | Optigray_10.VTA | IGDB v56.0 | 1 | 0 | 9.398 | 0.3587 | 0.048693 | 0.048693 | 0.49079 | 0.054402 | 0.054402 | 0 | 0.84 | 0.84 | 1.000345 |  | Vitro formerly PPG | Optigray® 10mm | 12172213 | # | 256 | 1510862606 | 0 | 0.49079 | 0.3587 | 0
5067 | Optigray_6.VTA | IGDB v56.0 | 1 | 0 | 5.6642 | 0.51196 | 0.054721 | 0.054721 | 0.628903 | 0.061646 | 0.061646 | 0 | 0.84 | 0.84 | 1.000345 |  | Vitro formerly PPG | Optigray® 6mm | 13554124 | # | 256 | 1510862605 | 0 | 0.628903 | 0.51196 | 0
5068 | Optigray_8.VTA | IGDB v56.0 | 1 | 0 | 7.9248 | 0.411792 | 0.050576 | 0.050576 | 0.541189 | 0.056836 | 0.056836 | 0 | 0.84 | 0.84 | 1.000345 |  | Vitro formerly PPG | Optigray® 8mm | 12698814 | # | 256 | 1510862605 | 0 | 0.541189 | 0.411792 | 0
4130 | OptilamOW6.4mm.nsg | IGDB v67.0 | 1 | 0 | 6.01 | 0.857572 | 0.080458 | 0.080295 | 0.908066 | 0.085536 | 0.085615 | 0 | 0.84 | 0.84 | 0.798 |  | Pilkington | Optilam OW 6.4mm | 15922676 | # | 256 | 1586299522 | 0 | 0.908066 | 0.857572 | 0
4131 | OptilamOW8.8mm.nsg | IGDB v70.0 | 1 | 0 | 8.54 | 0.82604 | 0.075595 | 0.075252 | 0.90663 | 0.082647 | 0.082564 | 0 | 0.84 | 0.84 | 0.737 |  | Pilkington | Optilam OW 8.8mm | 15857139 | # | 256 | 1586299524 | 0 | 0.90663 | 0.82604 | 0
4132 | OptilamThermS38.8mm.nsg | IGDB v77.0 | 1 | 0 | 8.47 | 0.538676 | 0.312021 | 0.20473 | 0.856088 | 0.049542 | 0.065732 | 0 | 0.050608 | 0.846018 | 0.736 |  | Pilkington | Optilam Therm S3 8.8mm | 15200236 | # | 256 | 1614645771 | 0 | 0.856088 | 0.538676 | 0
4134 | OptilamThermS510.8mm.nsg | IGDB v78.0 | 1 | 0 | 10.47 | 0.527049 | 0.312867 | 0.190441 | 0.859891 | 0.044695 | 0.057462 | 0 | 0.055239 | 0.845498 | 0.775 |  | Pilkington | Optilam Therm S5 10.8mm | 15331563 | # | 256 | 1675888760 | 0 | 0.859891 | 0.527049 | 0
4133 | OptilamThermS56.4mm.nsg | IGDB v78.0 | 1 | 0 | 6.09 | 0.568934 | 0.306925 | 0.223482 | 0.880105 | 0.046069 | 0.054825 | 0 | 0.05419 | 0.845631 | 0.8 |  | Pilkington | Optilam Therm S5 6.4mm | 15528687 | # | 256 | 1675888760 | 0 | 0.880105 | 0.568934 | 0
17636 | Optilite S1.0_6.JJG | IGDB v89.0 | 1 | 0 | 5.84 | 0.468364 | 0.288494 | 0.418746 | 0.788892 | 0.150566 | 0.137424 | 0 | 0.842188 | 0.04499 | 1 |  | Shandong Jinjing Science&technology Stock co., LTD | Optilite S1.0_6 | 14411747 | # | 256 | 1675888751 | 0 | 0.788892 | 0.468364 | 0
17627 | Optilite S1.1 Plus_3.2.JJG | IGDB v93.0 | 1 | 0 | 3.16 | 0.536599 | 0.312578 | 0.383192 | 0.846144 | 0.121836 | 0.107372 | 0 | 0.844035 | 0.050797 | 1 |  | Shandong Jinjing Science&technology Stock co., LTD | Optilite S1.1 Plus_3.2 | 15003371 | # | 256 | 1696555405 | 0 | 0.846144 | 0.536599 | 0
17628 | Optilite S1.1 Plus_4.JJG | IGDB v75.0 | 1 | 0 | 3.84 | 0.538381 | 0.275856 | 0.365662 | 0.854438 | 0.104269 | 0.091533 | 0 | 0.843669 | 0.052457 | 1 |  | Shandong Jinjing Science&technology Stock co., LTD | Optilite S1.1 Plus_4 | 15069163 |  | 256 | 1614645755 | 0 | 0.854438 | 0.538381 | 0
17616 | Optilite S1.16_3.2.JJG | IGDB v71.0 | 1 | 0 | 3.17 | 0.627906 | 0.244339 | 0.287353 | 0.889989 | 0.073234 | 0.061498 | 0 | 0.839606 | 0.056947 | 1 |  | Shandong Jinjing Science&technology Stock co., LTD | Optilite S1.16_3.2 | 15397874 | # | 256 | 1586299400 | 0 | 0.889989 | 0.627906 | 0
17617 | Optilite S1.16_4.JJG | IGDB v109.0 | 1 | 0 | 3.88 | 0.60383 | 0.22183 | 0.28676 | 0.885967 | 0.064403 | 0.052887 | 0 | 0.842507 | 0.055048 | 1 |  | Shandong Jinjing Science&technology Stock co., LTD | Optilite S1.16_4 | 15528944 | # | 256 | 1773376690 | 0 | 0.885967 | 0.60383 | 0
17618 | Optilite S1.16_5.JJG | IGDB v71.0 | 1 | 0 | 4.8 | 0.602064 | 0.220072 | 0.285261 | 0.881346 | 0.066575 | 0.055185 | 0 | 0.842971 | 0.076372 | 1 |  | Shandong Jinjing Science&technology Stock co., LTD | Optilite S1.16_5 | 15463152 | # | 256 | 1586299504 | 0 | 0.881346 | 0.602064 | 0
17613 | Optilite S1.16_6.JJG | IGDB v71.0 | 1 | 0 | 5.88 | 0.606434 | 0.202559 | 0.280577 | 0.894101 | 0.05995 | 0.051263 | 0 | 0.84 | 0.072206 | 1 |  | Shandong Jinjing Science&technology Stock co., LTD | Optilite S1.16_6 | 15594736 |  | 256 | 1586299399 | 0 | 0.894101 | 0.606434 | 0
17637 | Optilite S81_6.JJG | IGDB v89.0 | 1 | 0 | 5.81 | 0.666163 | 0.097852 | 0.111531 | 0.823915 | 0.103022 | 0.110682 | 0 | 0.843033 | 0.149681 | 1 |  | Shandong Jinjing Science&technology Stock co., LTD | Optilite S81_6 | 15133673 | # | 256 | 1675888751 | 0 | 0.823915 | 0.666163 | 0
17631 | Optilite S83_3.2.JJG | IGDB v77.0 | 1 | 0 | 3.16 | 0.605527 | 0.174316 | 0.220123 | 0.855459 | 0.062845 | 0.047386 | 0 | 0.838661 | 0.102751 | 1 |  | Shandong Jinjing Science&technology Stock co., LTD | Optilite S83_3.2 | 15528170 | # | 256 | 1614645763 | 0 | 0.855459 | 0.605527 | 0
17612 | Optilite S83_6.JJG | IGDB v71.0 | 1 | 0 | 5.9 | 0.562482 | 0.166542 | 0.243144 | 0.842786 | 0.054048 | 0.045978 | 0 | 0.84 | 0.111223 | 1 |  | Shandong Jinjing Science&technology Stock co., LTD | Optilite S83_6 | 15462374 |  | 256 | 1586299399 | 0 | 0.842786 | 0.562482 | 0
17614 | Optilite US1.16_10.JJG | IGDB v71.0 | 1 | 0 | 9.91 | 0.661606 | 0.230578 | 0.267353 | 0.908549 | 0.060489 | 0.052935 | 0 | 0.84306 | 0.079195 | 1 |  | Shandong Jinjing Science&technology Stock co., LTD | Optilite US1.16_10 | 15726068 |  | 256 | 1586299399 | 0 | 0.908549 | 0.661606 | 0
17640 | Optilite US1.16_12.JJG | IGDB v95.0 | 1 | 0 | 11.83 | 0.632702 | 0.213856 | 0.277042 | 0.889682 | 0.064823 | 0.053068 | 0 | 0.843333 | 0.073138 | 1 |  | Shandong Jinjing Science&technology Stock co., LTD | Optilite US1.16_12 | 15528945 | # | 256 | 1739404366 | 0 | 0.889682 | 0.632702 | 0
17632 | Optilite US1.16_3.2.JJG | IGDB v79.0 | 1 | 0 | 3.15 | 0.662867 | 0.273034 | 0.287386 | 0.910377 | 0.06582 | 0.057202 | 0 | 0.843596 | 0.069498 | 1 |  | Shandong Jinjing Science&technology Stock co., LTD | Optilite US1.16_3.2 | 15726069 | # | 256 | 1675888726 | 0 | 0.910377 | 0.662867 | 0
17633 | Optilite US1.16_4.JJG | IGDB v79.0 | 1 | 0 | 3.83 | 0.65813 | 0.272558 | 0.289376 | 0.909031 | 0.06606 | 0.057329 | 0 | 0.841843 | 0.072089 | 1 |  | Shandong Jinjing Science&technology Stock co., LTD | Optilite US1.16_4 | 15660532 | # | 256 | 1675888726 | 0 | 0.909031 | 0.65813 | 0
17634 | Optilite US1.16_5.JJG | IGDB v79.0 | 1 | 0 | 4.82 | 0.660498 | 0.261411 | 0.281658 | 0.905791 | 0.06717 | 0.057637 | 0 | 0.84198 | 0.067471 | 1 |  | Shandong Jinjing Science&technology Stock co., LTD | Optilite US1.16_5 | 15660532 | # | 256 | 1675888726 | 0 | 0.905791 | 0.660498 | 0
17629 | Optilite US1.16_6.JJG | IGDB v75.0 | 1 | 0 | 5.83 | 0.661224 | 0.257749 | 0.282051 | 0.909606 | 0.066372 | 0.057877 | 0 | 0.843518 | 0.070292 | 1 |  | Shandong Jinjing Science&technology Stock co., LTD | Optilite US1.16_6 | 15660532 |  | 256 | 1614645756 | 0 | 0.909606 | 0.661224 | 0
17635 | Optilite US1.16_8.JJG | IGDB v79.0 | 1 | 0 | 7.85 | 0.659164 | 0.246241 | 0.275621 | 0.907578 | 0.064469 | 0.055641 | 0 | 0.843474 | 0.069631 | 1 |  | Shandong Jinjing Science&technology Stock co., LTD | Optilite US1.16_8 | 15726068 | # | 256 | 1675888726 | 0 | 0.907578 | 0.659164 | 0
17642 | Optilite US83_5.JJG | IGDB v110.0 | 1 | 0 | 4.91 | 0.618506 | 0.186241 | 0.216117 | 0.850787 | 0.056322 | 0.04143 | 0 | 0.9026 | 0.09967 | 1 |  | Shandong Jinjing Science&technology Stock co., LTD | Optilite US83_5 | 15396843 | # | 256 | 1773376785 | 0 | 0.850787 | 0.618506
17608 | Optilite US83_6.JJG | IGDB v71.0 | 1 | 0 | 5.88 | 0.619846 | 0.202831 | 0.237345 | 0.867054 | 0.056435 | 0.045583 | 0 | 0.84218 | 0.1049 | 1 |  | Shandong Jinjing Science&technology Stock co., LTD | Optilite US83_6 | 15593964 |  | 256 | 1586299398 | 0 | 0.867054 | 0.619846 | 0
17624 | Optiselec T70_10.JJG | IGDB v71.0 | 1 | 0 | 9.8 | 0.272013 | 0.265941 | 0.588806 | 0.721401 | 0.094698 | 0.080939 | 0 | 0.84379 | 0.030115 | 1 |  | Shandong Jinjing Science&technology Stock co., LTD | Optiselec T70_10 | 14082259 |  | 256 | 1586299504 | 0 | 0.721401 | 0.272013 | 0
17626 | Optiselec T70_3.2.JJG | IGDB v71.0 | 1 | 0 | 3.12 | 0.290818 | 0.453178 | 0.58491 | 0.750071 | 0.085939 | 0.073789 | 0 | 0.843639 | 0.032574 | 1 |  | Shandong Jinjing Science&technology Stock co., LTD | Optiselec T70_3.2 | 14214108 | # | 256 | 1586299504 | 0 | 0.750071 | 0.290818 | 0
17622 | Optiselec T70_6.JJG | IGDB v71.0 | 1 | 0 | 5.94 | 0.294984 | 0.354761 | 0.581567 | 0.75832 | 0.088006 | 0.0763 | 0 | 0.843655 | 0.033471 | 1 |  | Shandong Jinjing Science&technology Stock co., LTD | Optiselec T70_6 | 14280154 |  | 256 | 1586299510 | 0 | 0.75832 | 0.294984 | 0
17623 | Optiselec T70_8.JJG | IGDB v71.0 | 1 | 0 | 7.82 | 0.284642 | 0.311 | 0.581177 | 0.733734 | 0.099195 | 0.084094 | 0 | 0.844392 | 0.035733 | 1 |  | Shandong Jinjing Science&technology Stock co., LTD | Optiselec T70_8 | 14213592 |  | 256 | 1586299504 | 0 | 0.733734 | 0.284642 | 0
17643 | Optiselec T70ET_5.JJG | IGDB v110.0 | 1 | 0 | 4.88 | 0.301888 | 0.398939 | 0.565138 | 0.766232 | 0.080423 | 0.064237 | 0 | 0.84 | 0.02599 | 1 |  | Shandong Jinjing Science&technology Stock co., LTD | Optiselec T70ET_5 | 14345694 | # | 256 | 1773376786 | 0 | 0.766232 | 0.301888
17610 | Optiselec T85_6.JJG | IGDB v108.0 | 1 | 0 | 5.87 | 0.428914 | 0.253024 | 0.439447 | 0.833351 | 0.062324 | 0.0548 | 0 | 0.843364 | 0.033555 | 1 |  | Shandong Jinjing Science&technology Stock co., LTD | Optiselec T85_6 | 15199719 | # | 256 | 1764629597 | 0 | 0.833351 | 0.428914 | 0
17607 | Optiselec UT72_8.JJG | IGDB v79.0 | 1 | 0 | 7.84 | 0.320324 | 0.488069 | 0.567212 | 0.785964 | 0.085228 | 0.071538 | 0 | 0.843026 | 0.03274 | 1 |  | Shandong Jinjing Science&technology Stock co., LTD | Optiselec UT72_8 | 14608354 |  | 256 | 1675888726 | 0 | 0.785964 | 0.320324 | 0
17619 | Optisolar D49_6.JJG | IGDB v71.0 | 1 | 0 | 5.87 | 0.230781 | 0.271404 | 0.432092 | 0.506712 | 0.12019 | 0.04482 | 0 | 0.842783 | 0.050303 | 1 |  | Shandong Jinjing Science&technology Stock co., LTD | Optisolar D49_6 | 12632746 |  | 256 | 1586299504 | 0 | 0.506712 | 0.230781 | 0
17615 | Optisolar D57_6.JJG | IGDB v71.0 | 1 | 0 | 5.88 | 0.273045 | 0.315687 | 0.436612 | 0.580826 | 0.115369 | 0.051587 | 0 | 0.843821 | 0.061967 | 1 |  | Shandong Jinjing Science&technology Stock co., LTD | Optisolar D57_6.JJG | 13028542 |  | 256 | 1586299399 | 0 | 0.580826 | 0.273045 | 0
17606 | Optisolar D60_6.JJG | IGDB v79.0 | 1 | 0 | 5.87 | 0.334489 | 0.257504 | 0.381216 | 0.594286 | 0.112513 | 0.122875 | 0 | 0.843206 | 0.06692 | 1 |  | Shandong Jinjing Science&technology Stock co., LTD | Optisolar D60_6 | 13422020 | # | 256 | 1675888726 | 0 | 0.594286 | 0.334489 | 0
17638 | Optisolar D60-X_6.JJG | IGDB v94.0 | 1 | 0 | 5.84 | 0.294456 | 0.194886 | 0.412728 | 0.591771 | 0.052716 | 0.050376 | 0 | 0.843772 | 0.054961 | 1 |  | Shandong Jinjing Science&technology Stock co., LTD | Optisolar D60-X_6 | 13225411 | # | 256 | 1696555418 | 0 | 0.591771 | 0.294456 | 0
17609 | Optisolar D68_6.JJG | IGDB v79.0 | 1 | 0 | 5.87 | 0.392847 | 0.198646 | 0.397254 | 0.67628 | 0.131631 | 0.133479 | 0 | 0.842212 | 0.070958 | 1 |  | Shandong Jinjing Science&technology Stock co., LTD | Optisolar D68_6 | 14211535 | # | 256 | 1675888726 | 0 | 0.67628 | 0.392847 | 0
17600 | Optisolar D70_5.JJG | IGDB v71.0 | 1 | 0 | 4.87 | 0.365551 | 0.255258 | 0.428175 | 0.704688 | 0.112849 | 0.108404 | 0 | 0.842975 | 0.060533 | 1 |  | Shandong Jinjing Science&technology Stock co., LTD | Optisolar D70_5 | 14343889 |  | 256 | 1586299397 | 0 | 0.704688 | 0.365551 | 0
17604 | Optisolar D70_6.JJG | IGDB v71.0 | 1 | 0 | 5.92 | 0.352022 | 0.236929 | 0.427277 | 0.688718 | 0.110152 | 0.105357 | 0 | 0.84 | 0.061172 | 1 |  | Shandong Jinjing Science&technology Stock co., LTD | Optisolar D70_6 | 14146766 |  | 256 | 1586299398 | 0 | 0.688718 | 0.352022 | 0
17601 | Optisolar D70_8.JJG | IGDB v71.0 | 1 | 0 | 8.12 | 0.338604 | 0.202249 | 0.428257 | 0.679791 | 0.10751 | 0.10566 | 0 | 0.843374 | 0.056338 | 1 |  | Shandong Jinjing Science&technology Stock co., LTD | Optisolar D70_8 | 14146507 |  | 256 | 1586299397 | 0 | 0.679791 | 0.338604 | 0
17625 | Optisolar D80_3.2.JJG | IGDB v71.0 | 1 | 0 | 3.19 | 0.400209 | 0.342679 | 0.401602 | 0.785153 | 0.060811 | 0.051925 | 0 | 0.844298 | 0.052903 | 1 |  | Shandong Jinjing Science&technology Stock co., LTD | Optisolar D80_3.2 | 14936287 | # | 256 | 1586299505 | 0 | 0.785153 | 0.400209 | 0
17641 | Optisolar D80_5.JJG | IGDB v110.0 | 1 | 0 | 4.83 | 0.395086 | 0.30829 | 0.401352 | 0.786342 | 0.063332 | 0.049705 | 0 | 0.84 | 0.047332 | 1 |  | Shandong Jinjing Science&technology Stock co., LTD | Optisolar D80_5 | 14936286 | # | 256 | 1773376784 | 0 | 0.786342 | 0.395086
17611 | Optisolar D80_6.JJG | IGDB v71.0 | 1 | 0 | 5.97 | 0.382591 | 0.310574 | 0.427436 | 0.773275 | 0.082664 | 0.075424 | 0 | 0.84 | 0.071667 | 1 |  | Shandong Jinjing Science&technology Stock co., LTD | Optisolar D80_6 | 14870237 | # | 256 | 1586299399 | 0 | 0.773275 | 0.382591 | 0
17630 | Optisolar UD57_6.JJG | IGDB v75.0 | 1 | 0 | 5.79 | 0.291058 | 0.390142 | 0.432277 | 0.603804 | 0.115754 | 0.046858 | 0 | 0.842703 | 0.056771 | 1 |  | Shandong Jinjing Science&technology Stock co., LTD | Optisolar UD57_6 | 13422529 |  | 256 | 1614645755 | 0 | 0.603804 | 0.291058 | 0
17639 | Optisolar UD60-X_6.JJG | IGDB v94.0 | 1 | 0 | 5.84 | 0.321389 | 0.278273 | 0.40397 | 0.600279 | 0.051269 | 0.063981 | 0 | 0.84367 | 0.054287 | 1 |  | Shandong Jinjing Science&technology Stock co., LTD | Optisolar UD60-X_6 | 13094344 | # | 256 | 1696555418 | 0 | 0.600279 | 0.321389 | 0
17602 | Optisolar UD70_6.JJG | IGDB v71.0 | 1 | 0 | 5.88 | 0.376697 | 0.318028 | 0.430502 | 0.702423 | 0.117158 | 0.109853 | 0 | 0.842788 | 0.065816 | 1 |  | Shandong Jinjing Science&technology Stock co., LTD | Optisolar UD70_6 | 14212563 |  | 256 | 1586299398 | 0 | 0.702423 | 0.376697 | 0
17603 | Optisolar UD70_8.JJG | IGDB v71.0 | 1 | 0 | 7.86 | 0.379706 | 0.308034 | 0.43023 | 0.712926 | 0.114594 | 0.109718 | 0 | 0.843156 | 0.066359 | 1 |  | Shandong Jinjing Science&technology Stock co., LTD | Optisolar UD70_8 | 14409427 |  | 256 | 1586299398 | 0 | 0.712926 | 0.379706 | 0
17620 | Optisolar UD80_6.JJG | IGDB v71.0 | 1 | 0 | 5.91 | 0.423229 | 0.375609 | 0.396996 | 0.801525 | 0.064699 | 0.055984 | 0 | 0.843488 | 0.051455 | 1 |  | Shandong Jinjing Science&technology Stock co., LTD | Optisolar UD80_6 | 15067618 |  | 256 | 1586299505 | 0 | 0.801525 | 0.423229 | 0
17621 | Optisolar UD80_8.JJG | IGDB v71.0 | 1 | 0 | 7.94 | 0.423134 | 0.361292 | 0.39605 | 0.802341 | 0.064888 | 0.056251 | 0 | 0.843079 | 0.058059 | 1 |  | Shandong Jinjing Science&technology Stock co., LTD | Optisolar UD80_8 | 15067618 |  | 256 | 1586299505 | 0 | 0.802341 | 0.423134 | 0
4148 | OptithermS1Plus_4mm.nsg | IGDB v109.0 | 1 | 0 | 3.87 | 0.425174 | 0.4899 | 0.423895 | 0.714178 | 0.203113 | 0.229494 | 0 | 0.029174 | 0.84 | 1 |  | Pilkington | Optitherm S1 Plus | 13622747 | # | 256 | 1773376682 | 0 | 0.714178 | 0.425174 | 0
4149 | OptithermS1Plus6mm.NSG | IGDB v47.0 | 1 | 0 | 5.84 | 0.487804 | 0.403839 | 0.283809 | 0.811872 | 0.12124 | 0.132312 | 0 | 0.032032 | 0.841906 | 1 |  | Pilkington | Optitherm S1 Plus 6mm | 14674661 | # | 256 | 1510862948 | 0 | 0.811872 | 0.487804 | 0
9996 | OptiView3.LOF | IGDB v105.0 | 1 | 0 | 3.17 | 0.828777 | 0.06015 | 0.065018 | 0.907827 | 0.056525 | 0.058983 | 0 | 0.403672 | 0.84 | 1 |  | Pilkington North America | OptiView? on Clear | 15791604 | # | 256 | 1754504753 | 0 | 0.907827 | 0.828777 | 0
9997 | OptiView4.LOF | IGDB v105.0 | 1 | 0 | 3.81 | 0.832438 | 0.05848 | 0.05848 | 0.917137 | 0.052377 | 0.052377 | 0 | 0.452013 | 0.84 | 1 |  | Pilkington North America | OptiView? on Clear | 15857397 | # | 256 | 1754504753 | 0 | 0.917137 | 0.832438 | 0
9998 | OptiView6.LOF | IGDB v105.0 | 1 | 0 | 5.83 | 0.815468 | 0.057687 | 0.061313 | 0.91108 | 0.05584 | 0.058536 | 0 | 0.492318 | 0.84 | 1 |  | Pilkington North America | OptiView? on Clear | 15857139 | # | 256 | 1754504753 | 0 | 0.91108 | 0.815468 | 0
9999 | OptiView8.LOF | IGDB v105.0 | 1 | 0 | 7.9 | 0.723565 | 0.053599 | 0.057672 | 0.890643 | 0.051162 | 0.055269 | 0 | 0.459597 | 0.84 | 1 |  | Pilkington North America | OptiView? on Clear | 15660270 | # | 256 | 1754504753 | 0 | 0.890643 | 0.723565 | 0
10001 | OptiViewOW6.LOF | IGDB v105.0 | 1 | 0 | 5.91 | 0.851922 | 0.063288 | 0.065093 | 0.922008 | 0.053046 | 0.054637 | 0 | 0.432246 | 0.84 | 1 |  | Pilkington North America | OptiView? on Optiwhite? | 15857398 | # | 256 | 1754504753 | 0 | 0.922008 | 0.851922 | 0
8663 | Optivision 15 8 MIL.mwf | IGDB v85.0 | 1 | 0 | 3.38074 | 0.148024 | 0.477638 | 0.449668 | 0.140549 | 0.517933 | 0.204201 | 0 | 0.84 | 0.685919 | 1.000345 |  | Madico Inc. | Optivision 15 8 MIL | 7433055 | # | 256 | 1675888760 | 0 | 0.140549 | 0.148024 | 0
8620 | Optivision 15.mwf | IGDB v27.0 | 1 | 0 | 3.17754 | 0.145063 | 0.466924 | 0.430252 | 0.140824 | 0.483454 | 0.210745 | 0 | 0.84 | 0.691046 | 1.000345 |  | Madico Inc. | OPTIVISION 15 | 7629664 | # | 256 | 1510863179 | 0 | 0.140824 | 0.145063 | 0
8664 | Optivision 25 8 MIL.mwf | IGDB v85.0 | 1 | 0 | 3.38074 | 0.27181 | 0.302421 | 0.300736 | 0.261134 | 0.308954 | 0.15206 | 0 | 0.84 | 0.724972 | 1.000345 |  | Madico Inc. | Optivision 25 8 MIL | 8752520 | # | 256 | 1675888760 | 0 | 0.261134 | 0.27181 | 0
8621 | Optivision 25.mwf | IGDB v27.0 | 1 | 0 | 3.17754 | 0.278777 | 0.285052 | 0.279207 | 0.273522 | 0.271072 | 0.138798 | 0 | 0.84 | 0.739969 | 1.000345 |  | Madico Inc. | OPTIVISION 25 | 9212044 | # | 256 | 1510863178 | 0 | 0.273522 | 0.278777 | 0
8622 | Optivision 35.mwf | IGDB v27.0 | 1 | 0 | 3.17754 | 0.417992 | 0.138252 | 0.146268 | 0.377181 | 0.127833 | 0.084845 | 0 | 0.84 | 0.80902 | 1.000345 |  | Madico Inc. | OPTIVISION 35 | 10397348 | # | 256 | 1510863184 | 0 | 0.377181 | 0.417992 | 0
8623 | Optivision 45.mwf | IGDB v27.0 | 1 | 0 | 3.17754 | 0.513184 | 0.085301 | 0.09429 | 0.454843 | 0.082312 | 0.071483 | 0 | 0.84 | 0.865833 | 1.000345 |  | Madico Inc. | OPTIVISION 45 | 11580850 | # | 256 | 1510863184 | 0 | 0.454843 | 0.513184 | 0
8619 | Optivision 5.mwf | IGDB v27.0 | 1 | 0 | 3.17754 | 0.100028 | 0.527229 | 0.443257 | 0.080067 | 0.556871 | 0.150196 | 0 | 0.84 | 0.685481 | 1.000345 |  | Madico Inc. | OPTIVISION 5 | 5984840 | # | 256 | 1510863183 | 0 | 0.080067 | 0.100028 | 0
9823 | Optiwhite_1.0.LOF | IGDB v70.0 | 1 | 0 | 0.98 | 0.914573 | 0.08063 | 0.080653 | 0.915377 | 0.083129 | 0.08315 | 0 | 0.84 | 0.84 | 1 |  | Pilkington North America | Microwhite? 1 (1.0mm) | 15988213 | # | 256 | 1586299418 | 0 | 0.915377 | 0.914573 | 0
9824 | Optiwhite_1.1.LOF | IGDB v70.0 | 1 | 0 | 1.07 | 0.913493 | 0.081269 | 0.081166 | 0.91433 | 0.083997 | 0.083887 | 0 | 0.84 | 0.84 | 1 |  | Pilkington North America | Microwhite? (1.1mm) | 15988213 | # | 256 | 1586299418 | 0 | 0.91433 | 0.913493 | 0
9825 | Optiwhite_1.3.LOF | IGDB v70.0 | 1 | 0 | 1.21 | 0.912749 | 0.081139 | 0.080962 | 0.914592 | 0.083605 | 0.083615 | 0 | 0.84 | 0.84 | 1 |  | Pilkington North America | Microwhite? (1.3mm) | 15988213 | # | 256 | 1586299418 | 0 | 0.914592 | 0.912749 | 0
9816 | Optiwhite10.lof | IGDB v38.0 | 1 | 0 | 9.34 | 0.88352 | 0.078477 | 0.078477 | 0.907935 | 0.082093 | 0.082093 | 0 | 0.84 | 0.84 | 1 |  | Pilkington North America | Optiwhite? | 15988211 | # | 256 | 1510862562 | 0 | 0.907935 | 0.88352 | 0
9817 | Optiwhite12.lof | IGDB v38.0 | 1 | 0 | 12.47 | 0.876434 | 0.077921 | 0.077921 | 0.902384 | 0.081607 | 0.081607 | 0 | 0.84 | 0.84 | 1 |  | Pilkington North America | Optiwhite? | 15922419 | # | 256 | 1510862563 | 0 | 0.902384 | 0.876434 | 0
9818 | Optiwhite16.lof | IGDB v38.0 | 1 | 0 | 15.5 | 0.867182 | 0.077184 | 0.077184 | 0.900404 | 0.081323 | 0.081323 | 0 | 0.84 | 0.84 | 1 |  | Pilkington North America | Optiwhite? | 15922418 | # | 256 | 1510862563 | 0 | 0.900404 | 0.867182 | 0
9819 | Optiwhite19.lof | IGDB v38.0 | 1 | 0 | 18.9 | 0.855879 | 0.076371 | 0.076371 | 0.899033 | 0.081342 | 0.081342 | 0 | 0.84 | 0.84 | 1 |  | Pilkington North America | Optiwhite? | 15922417 | # | 256 | 1510862563 | 0 | 0.899033 | 0.855879 | 0
9811 | Optiwhite3.lof | IGDB v38.0 | 1 | 0 | 3.2 | 0.906676 | 0.080325 | 0.080325 | 0.913754 | 0.082592 | 0.082592 | 0 | 0.84 | 0.84 | 1 |  | Pilkington North America | Optiwhite? | 15988213 | # | 256 | 1510862563 | 0 | 0.913754 | 0.906676 | 0
9812 | Optiwhite4.lof | IGDB v38.0 | 1 | 0 | 3.9 | 0.9041 | 0.080119 | 0.080119 | 0.91302 | 0.082527 | 0.082527 | 0 | 0.84 | 0.84 | 1 |  | Pilkington North America | Optiwhite? | 15988213 | # | 256 | 1510862563 | 0 | 0.91302 | 0.9041 | 0
9813 | Optiwhite5.lof | IGDB v38.0 | 1 | 0 | 4.74 | 0.90115 | 0.07988 | 0.07988 | 0.911619 | 0.082414 | 0.082414 | 0 | 0.84 | 0.84 | 1 |  | Pilkington North America | Optiwhite? | 15988213 | # | 256 | 1510862563 | 0 | 0.911619 | 0.90115 | 0
9814 | Optiwhite6.lof | IGDB v38.0 | 1 | 0 | 5.85 | 0.89752 | 0.079595 | 0.079595 | 0.910528 | 0.082315 | 0.082315 | 0 | 0.84 | 0.84 | 1 |  | Pilkington North America | Optiwhite? | 15988212 | # | 256 | 1510862564 | 0 | 0.910528 | 0.89752 | 0
9815 | Optiwhite8.lof | IGDB v38.0 | 1 | 0 | 7.9 | 0.890482 | 0.079023 | 0.079023 | 0.90762 | 0.082074 | 0.082074 | 0 | 0.84 | 0.84 | 1 |  | Pilkington North America | Optiwhite? | 15988212 | # | 256 | 1510862564 | 0 | 0.90762 | 0.890482 | 0
6405 | OpWht-5-060-OpWht-5.115.vir | IGDB v84.0 | 1 | 0 | 10.92 | 0.804322 | 0.074012 | 0.073609 | 0.899301 | 0.082544 | 0.082462 | 0 | 0.840261 | 0.840261 | 0.67085 |  | Viracon | Optiwhite 11.5mm (5optiwhite-060pvb-5optiwhite | 15791346 | # | 256 | 1675888766 | 0 | 0.899301 | 0.804322 | 0
6382 | OpWht-5-060Q-OpWht.115.vir | IGDB v65.0 | 1 | 0 | 10.92 | 0.796578 | 0.082556 | 0.082275 | 0.892061 | 0.091858 | 0.091811 | 0 | 0.840261 | 0.840261 | 0.671 |  | Viracon | OptiWhite 11.5mm (5OptiWhite+060pvbQ+5OptiWhite) | 15660018 | # | 256 | 1586299518 | 0 | 0.892061 | 0.796578 | 0
6383 | OpWht-6-060Q-VNE24-63#4-6.VIR | IGDB v102.0 | 1 | 0 | 12.84 | 0.288427 | 0.388816 | 0.535871 | 0.719038 | 0.070593 | 0.045053 | 0 | 0.840261 | 0.031921 | 0.705 |  | Viracon | VNE24-63 13.5mm (6OptiWhite+060pvbQ+6VNE24-63#4) | 13819863 | # | 256 | 1739489559 | 0 | 0.719038 | 0.288427 | 0
20927 | ORAE 10mm.SGG | IGDB v98.0 | 1 | 0 | 10 | 0.807359 | 0.072842 | 0.072842 | 0.88844 | 0.080529 | 0.080529 | 0 | 0.838 | 0.838 | 1 |  | Saint-Gobain Glass | SGG ORAE 10mm | 15791087 |  | 256 | 1739489602 | 0 | 0.88844 | 0.807359 | 0
20922 | ORAE 3mm.SGG | IGDB v98.0 | 1 | 0 | 3 | 0.882597 | 0.078464 | 0.078464 | 0.908374 | 0.08217 | 0.08217 | 0 | 0.838 | 0.838 | 1 |  | Saint-Gobain Glass | SGG ORAE 3mm | 15922676 |  | 256 | 1739489602 | 0 | 0.908374 | 0.882597 | 0
20923 | ORAE 4mm.SGG | IGDB v98.0 | 1 | 0 | 4 | 0.871141 | 0.077478 | 0.077478 | 0.905443 | 0.081917 | 0.081917 | 0 | 0.838 | 0.838 | 1 |  | Saint-Gobain Glass | SGG ORAE 4mm | 15922675 |  | 256 | 1739489602 | 0 | 0.905443 | 0.871141 | 0
20924 | ORAE 5mm.SGG | IGDB v98.0 | 1 | 0 | 5 | 0.860039 | 0.076691 | 0.076691 | 0.902556 | 0.081638 | 0.081638 | 0 | 0.838 | 0.838 | 1 |  | Saint-Gobain Glass | SGG ORAE 5mm | 15856882 |  | 256 | 1739489602 | 0 | 0.902556 | 0.860039 | 0
20925 | ORAE 6mm.SGG | IGDB v98.0 | 1 | 0 | 6 | 0.849034 | 0.075845 | 0.075845 | 0.899801 | 0.081357 | 0.081357 | 0 | 0.838 | 0.838 | 1 |  | Saint-Gobain Glass | SGG ORAE 6mm | 15856882 |  | 256 | 1739489602 | 0 | 0.899801 | 0.849034 | 0
20926 | ORAE 8mm.SGG | IGDB v98.0 | 1 | 0 | 8 | 0.827783 | 0.07421 | 0.07421 | 0.894108 | 0.08091 | 0.08091 | 0 | 0.838 | 0.838 | 1 |  | Saint-Gobain Glass | SGG ORAE 8mm | 15791345 |  | 256 | 1739489602 | 0 | 0.894108 | 0.827783 | 0
13312 | ORNILUXdesigndotsoHTF6.arc | IGDB v89.0 | 1 | 0 | 6 | 0.831919 | 0.075174 | 0.076698 | 0.889534 | 0.082753 | 0.083339 | 0 | 0.84 | 0.84203 | 1 |  | arcon | ORNILUX design dots oHT on float6 | 15791088 |  | 256 | 1675888751 | 0 | 0.889534 | 0.831919 | 0
13313 | ORNILUXdesignlinesoHTF6.arc | IGDB v89.0 | 1 | 0 | 6 | 0.799291 | 0.090178 | 0.099223 | 0.85385 | 0.101202 | 0.10741 | 0 | 0.84 | 0.815737 | 1 |  | arcon | ORNILUX design lines oHT on float6 | 15527916 |  | 256 | 1675888751 | 0 | 0.85385 | 0.799291 | 0
13318 | ORNILUXmikadooHTF10.arc | IGDB v98.0 | 1 | 0 | 10 | 0.763923 | 0.092921 | 0.096438 | 0.844429 | 0.115949 | 0.118486 | 0 | 0.84 | 0.844088 | 1 |  | arcon | ORNILUX mikado oHT on float10 | 15199979 | # | 256 | 1739489610 | 0 | 0.844429 | 0.763923 | 0
13315 | ORNILUXmikadooHTF4.arc | IGDB v98.0 | 1 | 0 | 4 | 0.835987 | 0.101205 | 0.101252 | 0.864354 | 0.119361 | 0.120403 | 0 | 0.84 | 0.843986 | 1 |  | arcon | ORNILUX mikado oHT on float4 | 15396847 | # | 256 | 1739489610 | 0 | 0.864354 | 0.835987 | 0
13316 | ORNILUXmikadooHTF5.arc | IGDB v98.0 | 1 | 0 | 5 | 0.823208 | 0.099375 | 0.100277 | 0.860898 | 0.118893 | 0.119744 | 0 | 0.84 | 0.844003 | 1 |  | arcon | ORNILUX mikado oHT on float5 | 15331311 | # | 256 | 1739489611 | 0 | 0.860898 | 0.823208 | 0
13310 | ORNILUXmikadooHTF6.arc | IGDB v89.0 | 1 | 0 | 6 | 0.810871 | 0.098243 | 0.099518 | 0.857932 | 0.118091 | 0.119316 | 0 | 0.84 | 0.84395 | 1 |  | arcon | ORNILUX mikado oHT on float6 | 15331310 |  | 256 | 1675888751 | 0 | 0.857932 | 0.810871 | 0
13317 | ORNILUXmikadooHTF8.arc | IGDB v98.0 | 1 | 0 | 8 | 0.787151 | 0.095508 | 0.09803 | 0.851219 | 0.117519 | 0.119088 | 0 | 0.84 | 0.844028 | 1 |  | arcon | ORNILUX mikado oHT on float8 | 15265517 | # | 256 | 1739489610 | 0 | 0.851219 | 0.787151 | 0
13324 | ORNILUXmikadooHTLI10.arc | IGDB v98.0 | 1 | 0 | 10 | 0.843028 | 0.102284 | 0.102151 | 0.860817 | 0.118962 | 0.119785 | 0 | 0.84 | 0.843978 | 1 |  | arcon | ORNILUX mikado oHT on low-iron10 | 15331311 | # | 256 | 1739489610 | 0 | 0.860817 | 0.843028 | 0
13320 | ORNILUXmikadooHTLI4.arc | IGDB v98.0 | 1 | 0 | 4 | 0.870471 | 0.105838 | 0.104306 | 0.870749 | 0.120828 | 0.120509 | 0 | 0.84 | 0.843978 | 1 |  | arcon | ORNILUX mikado oHT on low-iron4 | 15397105 | # | 256 | 1739489610 | 0 | 0.870749 | 0.870471 | 0
13321 | ORNILUXmikadooHTLI5.arc | IGDB v98.0 | 1 | 0 | 5 | 0.865903 | 0.105203 | 0.103963 | 0.869452 | 0.120558 | 0.120426 | 0 | 0.84 | 0.843966 | 1 |  | arcon | ORNILUX mikado oHT on low-iron5 | 15397105 | # | 256 | 1739489610 | 0 | 0.869452 | 0.865903 | 0
13322 | ORNILUXmikadooHTLI6.arc | IGDB v98.0 | 1 | 0 | 6 | 0.861171 | 0.104538 | 0.103777 | 0.867622 | 0.119836 | 0.119963 | 0 | 0.84 | 0.844007 | 1 |  | arcon | ORNILUX mikado oHT on low-iron6 | 15397104 | # | 256 | 1739489611 | 0 | 0.867622 | 0.861171 | 0
13323 | ORNILUXmikadooHTLI8.arc | IGDB v98.0 | 1 | 0 | 8 | 0.851704 | 0.103415 | 0.102751 | 0.863832 | 0.119515 | 0.119935 | 0 | 0.84 | 0.843873 | 1 |  | arcon | ORNILUX mikado oHT on low-iron8 | 15396848 | # | 256 | 1739489611 | 0 | 0.863832 | 0.851704 | 0
13311 | ORNILUXmikadooneoHTF6.arc | IGDB v89.0 | 1 | 0 | 6 | 0.838018 | 0.078368 | 0.078908 | 0.890867 | 0.086849 | 0.087581 | 0 | 0.84 | 0.843961 | 1 |  | arcon | ORNILUX mikado one oHT on float6 | 15791089 |  | 256 | 1675888751 | 0 | 0.890867 | 0.838018 | 0
13332 | ORNILUXsupermikadoF1010-4.arc | IGDB v108.0 | 1 | 0 | 21.5 | 0.586994 | 0.097343 | 0.120971 | 0.768597 | 0.14865 | 0.162747 | 0 | 0.843864 | 0.84404 | 0.81 |  | arcon | ORNILUX supermikado oHT lami clr (10mm+.060"+10mm) | 14542303 | # | 256 | 1764629612 | 0 | 0.768597 | 0.586994 | 0
13330 | ORNILUXsupermikadoF66-4.arc | IGDB v108.0 | 1 | 0 | 13.5 | 0.656507 | 0.10707 | 0.124817 | 0.792607 | 0.15589 | 0.163646 | 0 | 0.843992 | 0.844024 | 0.72 |  | arcon | ORNILUX supermikado oHT lami clr (6mm+.060"+6mm) | 14739429 | # | 256 | 1764629612 | 0 | 0.792607 | 0.656507 | 0
13331 | ORNILUXsupermikadoF88-4.arc | IGDB v108.0 | 1 | 0 | 17.5 | 0.620161 | 0.101755 | 0.122871 | 0.780122 | 0.152141 | 0.163169 | 0 | 0.844008 | 0.843951 | 0.77 |  | arcon | ORNILUX supermikado oHT lami clr (8mm+.060"+8mm) | 14608098 | # | 256 | 1764629612 | 0 | 0.780122 | 0.620161 | 0
13335 | ORNILUXsupermikadoLI1010-4.arc | IGDB v108.0 | 1 | 0 | 21.5 | 0.709215 | 0.114728 | 0.128489 | 0.797122 | 0.156708 | 0.164905 | 0 | 0.843896 | 0.843956 | 0.81 |  | arcon | ORNILUX supermikado oHT lami li (10mm+.060"+10mm) | 14739431 | # | 256 | 1764629612 | 0 | 0.797122 | 0.709215 | 0
13333 | ORNILUXsupermikadoLI66-4.arc | IGDB v108.0 | 1 | 0 | 13.5 | 0.738456 | 0.119757 | 0.130418 | 0.810632 | 0.160813 | 0.16551 | 0 | 0.84399 | 0.84407 | 0.72 |  | arcon | ORNILUX supermikado oHT lami li (6mm+.060"+6mm) | 14805481 | # | 256 | 1764629612 | 0 | 0.810632 | 0.738456 | 0
13334 | ORNILUXsupermikadoLI88-4.arc | IGDB v108.0 | 1 | 0 | 17.5 | 0.723575 | 0.117094 | 0.129461 | 0.803718 | 0.158429 | 0.164932 | 0 | 0.844012 | 0.844055 | 0.77 |  | arcon | ORNILUX supermikado oHT lami li (8mm+.060"+8mm) | 14805224 | # | 256 | 1764629612 | 0 | 0.803718 | 0.723575 | 0
2704 | P18AR.MMM | IGDB v16.2 | 1 | 0 | 3.16 | 0.118305 | 0.527244 | 0.615448 | 0.169042 | 0.57904 | 0.57889 | 0 | 0.84 | 0.66 | 0.95 |  | 3M Corporation | Silver P-18 | 8484199 | # | 256 | 1510863131 | 0 | 0.169042 | 0.118305 | 0
1302 | PA1.0TFL_40.amg | IGDB v70.0 | 1 | 0 | 3.87 | 0.566853 | 0.347102 | 0.279281 | 0.880338 | 0.066403 | 0.076805 | 0 | 0.029274 | 0.84 | 1 |  | Asahimas | Iplus Advanced-A 1.0T on Clear 4.0mm | 15463150 | # | 256 | 1586299499 | 0 | 0.880338 | 0.566853 | 0
1303 | PA1.0TFL_50.amg | IGDB v71.0 | 1 | 0 | 4.93 | 0.567257 | 0.337975 | 0.254134 | 0.883801 | 0.060891 | 0.071072 | 0 | 0.034254 | 0.84 | 1 |  | Asahimas | Iplus Advanced-A 1.0T on Clear 5.0mm | 15528942 | # | 256 | 1586299498 | 0 | 0.883801 | 0.567257 | 0
1304 | PA1.0TFL_60.amg | IGDB v81.0 | 1 | 0 | 5.84 | 0.559312 | 0.330891 | 0.240936 | 0.871245 | 0.066692 | 0.077239 | 0 | 0.034719 | 0.84 | 1 |  | Asahimas | Iplus Advanced-A 1.0T on Clear 6.0mm | 15397357 | # | 256 | 1675888628 | 0 | 0.871245 | 0.559312 | 0
1305 | PA1.0TFL_80.amg | IGDB v104.0 | 1 | 0 | 7.82 | 0.512188 | 0.363217 | 0.239247 | 0.846426 | 0.074255 | 0.086547 | 0 | 0.037188 | 0.84 | 1 |  | Asahimas | Iplus Advanced-A 1.0T on Clear 8.0mm | 15134696 | # | 256 | 1745346829 | 0 | 0.846426 | 0.512188 | 0
25099 | PAC_090PVB_SB70LAM_6.VTA | IGDB v91.0 | 1 | 0 | 13.6084 | 0.111602 | 0.069608 | 0.398457 | 0.303617 | 0.074274 | 0.143825 | 0 | 0.84 | 0.84 | 0.610168 |  | Vitro formerly PPG | 6mmPacifica_090PVB_6mmSB70(3) | 11050612 | # | 256 | 1686338355 | 0 | 0.303617 | 0.111602 | 0
5089 | Pacifica_10.VTA | IGDB v56.0 | 1 | 0 | 9.398 | 0.147206 | 0.044186 | 0.044186 | 0.261053 | 0.047258 | 0.047258 | 0 | 0.84 | 0.84 | 1.000345 |  | Vitro formerly PPG | Pacifica® 10mm | 11703895 | # | 256 | 1510862605 | 0 | 0.261053 | 0.147206 | 0
5087 | Pacifica_6.VTA | IGDB v56.0 | 1 | 0 | 5.6642 | 0.274348 | 0.047133 | 0.047133 | 0.42431 | 0.052642 | 0.052642 | 0 | 0.84 | 0.84 | 1.000345 |  | Vitro formerly PPG | Pacifica® 6mm | 13285258 | # | 256 | 1510862606 | 0 | 0.42431 | 0.274348 | 0
5088 | Pacifica_8.VTA | IGDB v56.0 | 1 | 0 | 7.9248 | 0.185853 | 0.044972 | 0.044972 | 0.315609 | 0.048805 | 0.048805 | 0 | 0.84 | 0.84 | 1.000345 |  | Vitro formerly PPG | Pacifica® 8mm | 12296810 | # | 256 | 1510862606 | 0 | 0.315609 | 0.185853 | 0
28101 | PalgardAR1_Clr_3.PAL | IGDB v71.0 | 1 | 0 | 3.005 | 0.823396 | 0.076694 | 0.077021 | 0.890184 | 0.082855 | 0.081945 | 0 | 0.877562 | 0.892823 | 0.2 |  | Palram Americas, Inc. | Palgard AR1 Clear | 15725554 |  | 256 | 1586299505 | 0 | 0.890184 | 0.823396 | 0
28120 | PalgardAR2_Clr_12.PAL | IGDB v71.0 | 1 | 0 | 12.271 | 0.767054 | 0.059039 | 0.059003 | 0.841653 | 0.061446 | 0.061493 | 0 | 0.881586 | 0.880226 | 0.2 |  | Palram Americas, Inc. | Palgard AR2 Clear | 15330795 |  | 256 | 1586299505 | 0 | 0.841653 | 0.767054 | 0
28100 | PalgardAR2_Clr_3.PAL | IGDB v71.0 | 1 | 0 | 2.871 | 0.832817 | 0.062363 | 0.062131 | 0.89838 | 0.066126 | 0.065031 | 0 | 0.880968 | 0.881385 | 0.2 |  | Palram Americas, Inc. | Palgard AR2 Clear | 15856883 |  | 256 | 1586299506 | 0 | 0.89838 | 0.832817 | 0
28109 | PalgardAR2_Clr_6.PAL | IGDB v71.0 | 1 | 0 | 5.741 | 0.797531 | 0.05941 | 0.058244 | 0.866583 | 0.0619 | 0.061282 | 0 | 0.878692 | 0.879432 | 0.2 |  | Palram Americas, Inc. | Palgard AR2 Clear | 15724783 |  | 256 | 1586299506 | 0 | 0.866583 | 0.797531 | 0
28113 | PalgardAR2_Clr_9_5.PAL | IGDB v71.0 | 1 | 0 | 9.048 | 0.786998 | 0.060405 | 0.060885 | 0.867274 | 0.062667 | 0.063104 | 0 | 0.880397 | 0.879951 | 0.2 |  | Palram Americas, Inc. | Palgard AR2 Clear | 15593710 |  | 256 | 1586299506 | 0 | 0.867274 | 0.786998 | 0
28127 | Palshield_ Clr_UL3_1250.PAL | IGDB v71.0 | 1 | 0 | 31.747999 | 0.649941 | 0.053702 | 0.053858 | 0.683802 | 0.054408 | 0.054096 | 0 | 0.882078 | 0.882748 | 0.203 |  | Palram Americas, Inc. | Palshield UL3-1250 | 14277075 | # | 256 | 1586299525 | 0 | 0.683802 | 0.649941 | 0
28118 | Palshield_Clr_FE375.PAL | IGDB v71.0 | 1 | 0 | 9.286 | 0.779159 | 0.059869 | 0.059709 | 0.863014 | 0.064133 | 0.064144 | 0 | 0.878389 | 0.881945 | 0.203 |  | Palram Americas, Inc. | Palshield FE375 Clear | 15528173 | # | 256 | 1586299525 | 0 | 0.863014 | 0.779159 | 0
28124 | Palshield_Clr_FE500.PAL | IGDB v71.0 | 1 | 0 | 12.859 | 0.729349 | 0.059037 | 0.057998 | 0.803251 | 0.062539 | 0.06129 | 0 | 0.884129 | 0.884708 | 0.204 |  | Palram Americas, Inc. | Palshield FE500 Clear | 15132902 | # | 256 | 1586299526 | 0 | 0.803251 | 0.729349 | 0
28125 | Palshield_Clr_FE750.PAL | IGDB v71.0 | 1 | 0 | 18.729 | 0.73475 | 0.056367 | 0.05635 | 0.863803 | 0.06161 | 0.061593 | 0 | 0.883454 | 0.883422 | 0.203 |  | Palram Americas, Inc. | Palshield FE750 | 15528174 | # | 256 | 1586299526 | 0 | 0.863803 | 0.73475 | 0
28126 | Palshield_Clr_UL2_1000.PAL | IGDB v71.0 | 1 | 0 | 25.775999 | 0.64715 | 0.053146 | 0.054095 | 0.691203 | 0.054612 | 0.054796 | 0 | 0.883456 | 0.881829 | 0.202 |  | Palram Americas, Inc. | Palshield UL2-1000 | 14277334 | # | 256 | 1586299526 | 0 | 0.691203 | 0.64715 | 0
28108 | Palsun_50Br_ 5_6.PAL | IGDB v71.0 | 1 | 0 | 5.356 | 0.509901 | 0.070202 | 0.070202 | 0.484247 | 0.070048 | 0.070048 | 0 | 0.89153 | 0.89153 | 0.2 |  | Palram Americas, Inc. | Palsun 50% Bronze | 10598338 |  | 256 | 1586299426 | 0 | 0.484247 | 0.509901 | 0
28122 | Palsun_50Br_12.PAL | IGDB v71.0 | 1 | 0 | 11.592 | 0.477266 | 0.068147 | 0.068147 | 0.465154 | 0.068703 | 0.068703 | 0 | 0.892648 | 0.892648 | 0.2 |  | Palram Americas, Inc. | Palsun 50% Bronze | 10204096 |  | 256 | 1586299426 | 0 | 0.465154 | 0.477266 | 0
28104 | Palsun_50Br_3.PAL | IGDB v71.0 | 1 | 0 | 2.932 | 0.525748 | 0.069748 | 0.069748 | 0.493821 | 0.070004 | 0.070004 | 0 | 0.892042 | 0.892042 | 0.2 |  | Palram Americas, Inc. | Palsun 50% Bronze | 10664132 |  | 256 | 1586299426 | 0 | 0.493821 | 0.525748 | 0
28114 | Palsun_50Br_9_5.PAL | IGDB v71.0 | 1 | 0 | 8.759 | 0.479528 | 0.066132 | 0.066132 | 0.440875 | 0.064957 | 0.064957 | 0 | 0.89109 | 0.89109 | 0.2 |  | Palram Americas, Inc. | Palsun 50% Bronze | 10006459 |  | 256 | 1586299426 | 0 | 0.440875 | 0.479528 | 0
28119 | Palsun_50SGr_12.PAL | IGDB v71.0 | 1 | 0 | 11.638 | 0.459534 | 0.067362 | 0.067362 | 0.437976 | 0.067499 | 0.067499 | 0 | 0.891782 | 0.891782 | 0.2 |  | Palram Americas, Inc. | Palsun 50% Gray | 11317680 |  | 256 | 1586299427 | 0 | 0.437976 | 0.459534 | 0
28103 | Palsun_50SGr_3.PAL | IGDB v71.0 | 1 | 0 | 2.859 | 0.529541 | 0.070301 | 0.070301 | 0.502822 | 0.070227 | 0.070227 | 0 | 0.89178 | 0.89178 | 0.2 |  | Palram Americas, Inc. | Palsun 50% Gray | 11845052 |  | 256 | 1586299427 | 0 | 0.502822 | 0.529541 | 0
28111 | Palsun_50SGr_6.PAL | IGDB v71.0 | 1 | 0 | 5.735 | 0.49624 | 0.069574 | 0.069574 | 0.475002 | 0.069217 | 0.069217 | 0 | 0.891592 | 0.891592 | 0.2 |  | Palram Americas, Inc. | Palsun 50% Gray | 11581623 |  | 256 | 1586299427 | 0 | 0.475002 | 0.49624 | 0
28115 | Palsun_50SGr_9_5.PAL | IGDB v71.0 | 1 | 0 | 9.076 | 0.48255 | 0.068043 | 0.068043 | 0.473118 | 0.06903 | 0.06903 | 0 | 0.891531 | 0.891531 | 0.2 |  | Palram Americas, Inc. | Palsun 50% Gray | 11384759 |  | 256 | 1586299427 | 0 | 0.473118 | 0.48255 | 0
28123 | Palsun_60BlBr_12.PAL | IGDB v71.0 | 1 | 0 | 11.218 | 0.210031 | 0.062066 | 0.062066 | 0.558128 | 0.075659 | 0.075659 | 0 | 0.892662 | 0.892662 | 0.2 |  | Palram Americas, Inc. | Palsun 60% Blue Breeze | 12766634 |  | 256 | 1586299427 | 0 | 0.558128 | 0.210031 | 0
28105 | Palsun_70BlBr_3.PAL | IGDB v71.0 | 1 | 0 | 2.852 | 0.324905 | 0.066031 | 0.066031 | 0.700118 | 0.084476 | 0.084476 | 0 | 0.892297 | 0.892297 | 0.2 |  | Palram Americas, Inc. | Palsun 70% Blue Breeze | 14081994 |  | 256 | 1586299428 | 0 | 0.700118 | 0.324905 | 0
28112 | Palsun_70BlBr_8.PAL | IGDB v71.0 | 1 | 0 | 7.468 | 0.380754 | 0.066883 | 0.066883 | 0.71149 | 0.084696 | 0.084696 | 0 | 0.891452 | 0.891452 | 0.2 |  | Palram Americas, Inc. | Palsun 70% Blue Breeze | 14147791 |  | 256 | 1586299428 | 0 | 0.71149 | 0.380754 | 0
28117 | Palsun_70BlBr_9_5.PAL | IGDB v71.0 | 1 | 0 | 8.941 | 0.374456 | 0.066194 | 0.066194 | 0.703734 | 0.083551 | 0.083551 | 0 | 0.891501 | 0.891501 | 0.2 |  | Palram Americas, Inc. | Palsun 70% Blue Breeze | 14147533 |  | 256 | 1586299428 | 0 | 0.703734 | 0.374456 | 0
28106 | Palsun_80STGr_4_5.PAL | IGDB v71.0 | 1 | 0 | 4.297 | 0.740691 | 0.085271 | 0.085271 | 0.809202 | 0.090495 | 0.090495 | 0 | 0.890051 | 0.890051 | 0.2 |  | Palram Americas, Inc. | Palsun 80% Sea Turtle Green | 14806742 |  | 256 | 1586299428 | 0 | 0.809202 | 0.740691 | 0
28121 | Palsun_Clr_12.PAL | IGDB v71.0 | 1 | 0 | 11.715 | 0.716714 | 0.082975 | 0.082975 | 0.771783 | 0.086474 | 0.086474 | 0 | 0.891976 | 0.891976 | 0.2 |  | Palram Americas, Inc. | Palsun Clear | 15131874 |  | 256 | 1586299428 | 0 | 0.771783 | 0.716714 | 0
28102 | Palsun_Clr_3.PAL | IGDB v71.0 | 1 | 0 | 2.87 | 0.812814 | 0.090375 | 0.090375 | 0.878471 | 0.096361 | 0.096361 | 0 | 0.891598 | 0.891598 | 0.2 |  | Palram Americas, Inc. | Palsun Clear | 15659504 |  | 256 | 1586299429 | 0 | 0.878471 | 0.812814 | 0
28107 | Palsun_Clr_4_5.PAL | IGDB v71.0 | 1 | 0 | 4.285 | 0.797189 | 0.089546 | 0.089546 | 0.867561 | 0.09513 | 0.09513 | 0 | 0.89163 | 0.89163 | 0.2 |  | Palram Americas, Inc. | Palsun Clear | 15593711 |  | 256 | 1586299429 | 0 | 0.867561 | 0.797189 | 0
28110 | Palsun_Clr_6.PAL | IGDB v71.0 | 1 | 0 | 5.724 | 0.769339 | 0.086257 | 0.086257 | 0.833459 | 0.091329 | 0.091329 | 0 | 0.891727 | 0.891727 | 0.2 |  | Palram Americas, Inc. | Palsun Clear | 15461611 |  | 256 | 1586299429 | 0 | 0.833459 | 0.769339 | 0
28116 | Palsun_Clr_9_5.PAL | IGDB v71.0 | 1 | 0 | 9.251 | 0.737103 | 0.083398 | 0.083398 | 0.7975 | 0.087414 | 0.087414 | 0 | 0.891289 | 0.891289 | 0.2 |  | Palram Americas, Inc. | Palsun Clear | 15263717 |  | 256 | 1586299429 | 0 | 0.7975 | 0.737103 | 0
21035 | PARSOL BRONZE 10mm.SGG | IGDB v48.0 | 1 | 0 | 10 | 0.342171 | 0.048082 | 0.0484 | 0.324899 | 0.048157 | 0.048313 | 0 | 0.84 | 0.84 | 1 |  | Saint-Gobain Glass | SGG PARSOL BRONZE 10mm | 9082282 |  | 256 | 1510862485 | 0 | 0.324899 | 0.342171 | 0
21030 | PARSOL BRONZE 3mm.SGG | IGDB v48.0 | 1 | 0 | 3 | 0.67825 | 0.063962 | 0.063954 | 0.670285 | 0.064381 | 0.064117 | 0 | 0.84 | 0.84 | 1 |  | Saint-Gobain Glass | SGG PARSOL BRONZE 3mm | 13554909 |  | 256 | 1510862485 | 0 | 0.670285 | 0.67825 | 0
21031 | PARSOL BRONZE 4mm.SGG | IGDB v100.0 | 1 | 0 | 4 | 0.614151 | 0.060236 | 0.059345 | 0.604135 | 0.060544 | 0.059716 | 0 | 0.84 | 0.84 | 1 |  | Saint-Gobain Glass | SGG PARSOL BRONZE 4mm | 12831189 | # | 256 | 1739489593 | 0 | 0.604135 | 0.614151 | 0
21032 | PARSOL BRONZE 5mm.SGG | IGDB v48.0 | 1 | 0 | 5 | 0.555606 | 0.056225 | 0.056141 | 0.544287 | 0.056674 | 0.056601 | 0 | 0.84 | 0.84 | 1 |  | Saint-Gobain Glass | SGG PARSOL BRONZE 5mm | 12107725 |  | 256 | 1510862486 | 0 | 0.544287 | 0.555606 | 0
21033 | PARSOL BRONZE 6mm.SGG | IGDB v100.0 | 1 | 0 | 6 | 0.504854 | 0.054292 | 0.054673 | 0.491154 | 0.054405 | 0.05471 | 0 | 0.84 | 0.84 | 1 |  | Saint-Gobain Glass | SGG PARSOL BRONZE 6mm | 11450054 | # | 256 | 1739489593 | 0 | 0.491154 | 0.504854 | 0
21034 | PARSOL BRONZE 8mm.SGG | IGDB v47.0 | 1 | 0 | 8 | 0.415044 | 0.04978 | 0.049886 | 0.399087 | 0.05018 | 0.050253 | 0 | 0.84 | 0.84 | 1 |  | Saint-Gobain Glass | SGG PARSOL BRONZE 8mm | 10200504 |  | 256 | 1510862486 | 0 | 0.399087 | 0.415044 | 0
17166 | PARSOL BRONZE_4.SGI | IGDB v33.0 | 1 | 0 | 3.895 | 0.602139 | 0.056098 | 0.058115 | 0.606902 | 0.056702 | 0.05846 | 0 | 0.84 | 0.84 | 1 |  | Saint Gobain Glass India | Parsol Bronze | 12831445 |  | 256 | 1510862546 | 0 | 0.606902 | 0.602139 | 0
17169 | PARSOL DARK BLUE_3.5.SGI | IGDB v33.0 | 1 | 0 | 3.44 | 0.49491 | 0.053418 | 0.055735 | 0.469583 | 0.049286 | 0.051327 | 0 | 0.84 | 0.84 | 1 |  | Saint Gobain Glass India | Parsol Dark Blue | 14794134 |  | 256 | 1510862547 | 0 | 0.469583 | 0.49491 | 0
17170 | PARSOL DARK BLUE_4.SGI | IGDB v33.0 | 1 | 0 | 3.872 | 0.456439 | 0.047692 | 0.052978 | 0.428991 | 0.04252 | 0.049588 | 0 | 0.84 | 0.84 | 1 |  | Saint Gobain Glass India | Parsol Dark Blue | 14661258 |  | 256 | 1510862547 | 0 | 0.428991 | 0.456439 | 0
21037 | PARSOL DARK GREY 4mm.SGG | IGDB v48.0 | 1 | 0 | 4 | 0.394423 | 0.050212 | 0.050481 | 0.255994 | 0.04612 | 0.046329 | 0 | 0.84 | 0.84 | 1 |  | Saint-Gobain Glass | SGG PARSOL DARK GREY 4mm | 9342083 |  | 256 | 1510862486 | 0 | 0.255994 | 0.394423 | 0
21038 | PARSOL DARK GREY 5mm.SGG | IGDB v48.0 | 1 | 0 | 5 | 0.323889 | 0.04713 | 0.047221 | 0.186054 | 0.044287 | 0.044236 | 0 | 0.84 | 0.84 | 1 |  | Saint-Gobain Glass | SGG PARSOL DARK GREY 5mm | 8157807 |  | 256 | 1510862486 | 0 | 0.186054 | 0.323889 | 0
21039 | PARSOL DARK GREY 6mm.SGG | IGDB v48.0 | 1 | 0 | 6 | 0.267816 | 0.045472 | 0.046403 | 0.135491 | 0.043377 | 0.043949 | 0 | 0.84 | 0.84 | 1 |  | Saint-Gobain Glass | SGG PARSOL DARK GREY 6mm | 7170398 |  | 256 | 1510862486 | 0 | 0.135491 | 0.267816 | 0
17167 | PARSOL DARK GREY_4.SGI | IGDB v33.0 | 1 | 0 | 3.906 | 0.408042 | 0.047995 | 0.04896 | 0.263193 | 0.04111 | 0.04236 | 0 | 0.84 | 0.84 | 1 |  | Saint Gobain Glass India | Parsol Dark Grey | 9473669 |  | 256 | 1510862547 | 0 | 0.263193 | 0.408042 | 0
17168 | PARSOL DARK GREY_5.SGI | IGDB v33.0 | 1 | 0 | 4.932 | 0.338279 | 0.045473 | 0.045264 | 0.194787 | 0.040054 | 0.040519 | 0 | 0.84 | 0.84 | 1 |  | Saint Gobain Glass India | Parsol Dark Grey | 8289394 |  | 256 | 1510862547 | 0 | 0.194787 | 0.338279 | 0
20993 | PARSOL GREY 10mm.SGG | IGDB v73.0 | 1 | 0 | 10 | 0.301215 | 0.046719 | 0.046854 | 0.262397 | 0.046494 | 0.046703 | 0 | 0.84 | 0.84 | 1 |  | Saint-Gobain Glass | SGG PARSOL GREY 10mm | 9407372 |  | 256 | 1595272273 | 0 | 0.262397 | 0.301215 | 0
20989 | PARSOL GREY 4mm.SGG | IGDB v100.0 | 1 | 0 | 4 | 0.581478 | 0.057993 | 0.058023 | 0.554628 | 0.057663 | 0.057864 | 0 | 0.84 | 0.84 | 1 |  | Saint-Gobain Glass | SGG PARSOL GREY 4mm | 12960965 | # | 256 | 1739489592 | 0 | 0.554628 | 0.581478 | 0
20990 | PARSOL GREY 5mm.SGG | IGDB v73.0 | 1 | 0 | 5 | 0.520241 | 0.05504 | 0.05493 | 0.489427 | 0.054792 | 0.054367 | 0 | 0.84 | 0.84 | 1 |  | Saint-Gobain Glass | SGG PARSOL GREY 5mm | 12302778 |  | 256 | 1595272272 | 0 | 0.489427 | 0.520241 | 0
20991 | PARSOL GREY 6mm.SGG | IGDB v100.0 | 1 | 0 | 6 | 0.465658 | 0.052598 | 0.052529 | 0.431865 | 0.052116 | 0.052088 | 0 | 0.84 | 0.84 | 1 |  | Saint-Gobain Glass | SGG PARSOL GREY 6mm | 11710384 | # | 256 | 1739489592 | 0 | 0.431865 | 0.465658 | 0
20992 | PARSOL GREY 8mm.SGG | IGDB v73.0 | 1 | 0 | 8 | 0.374097 | 0.049073 | 0.048941 | 0.336786 | 0.048663 | 0.048694 | 0 | 0.84 | 0.84 | 1 |  | Saint-Gobain Glass | SGG PARSOL GREY 8mm | 10525853 |  | 256 | 1595272273 | 0 | 0.336786 | 0.374097 | 0
21044 | PARSOL H-GREEN 4mm.SGG | IGDB v100.0 | 1 | 0 | 4 | 0.576971 | 0.058453 | 0.059405 | 0.792717 | 0.072189 | 0.072831 | 0 | 0.84 | 0.84 | 1 |  | Saint-Gobain Glass | SGG PARSOL H-GREEN 4mm | 15002076 | # | 256 | 1739489593 | 0 | 0.792717 | 0.576971 | 0
21045 | PARSOL H-GREEN 5mm.SGG | IGDB v45.0 | 1 | 0 | 5 | 0.522412 | 0.056814 | 0.057042 | 0.765457 | 0.07073 | 0.070935 | 0 | 0.84 | 0.84 | 1 |  | Saint-Gobain Glass | SGG PARSOL H-GREEN 5mm | 14739414 |  | 256 | 1510862476 | 0 | 0.765457 | 0.522412 | 0
21046 | PARSOL H-GREEN 6mm.SGG | IGDB v100.0 | 1 | 0 | 6 | 0.474652 | 0.054875 | 0.055112 | 0.738388 | 0.068934 | 0.068995 | 0 | 0.84 | 0.84 | 1 |  | Saint-Gobain Glass | SGG PARSOL H-GREEN 6mm | 14542033 | # | 256 | 1739489593 | 0 | 0.738388 | 0.474652 | 0
21047 | PARSOL H-GREEN 8mm.SGG | IGDB v45.0 | 1 | 0 | 8 | 0.397074 | 0.052275 | 0.052337 | 0.687669 | 0.065692 | 0.06549 | 0 | 0.84 | 0.84 | 1 |  | Saint-Gobain Glass | SGG PARSOL H-GREEN 8mm | 14016197 |  | 256 | 1510862487 | 0 | 0.687669 | 0.397074 | 0
17171 | PARSOL HGREEN_3.5.SGI | IGDB v33.0 | 1 | 0 | 3.467 | 0.600847 | 0.063879 | 0.066038 | 0.802791 | 0.073841 | 0.074807 | 0 | 0.84 | 0.84 | 1 |  | Saint Gobain Glass India | Parsol HGreen | 15067871 |  | 256 | 1510862548 | 0 | 0.802791 | 0.600847 | 0
17172 | PARSOL HGREEN_4.SGI | IGDB v33.0 | 1 | 0 | 3.913 | 0.570952 | 0.061076 | 0.062876 | 0.791262 | 0.072534 | 0.073406 | 0 | 0.84 | 0.84 | 1 |  | Saint Gobain Glass India | Parsol HGreen | 15002076 |  | 256 | 1510862548 | 0 | 0.791262 | 0.570952 | 0
17173 | PARSOL HGREEN_5.SGI | IGDB v33.0 | 1 | 0 | 4.951 | 0.508708 | 0.056069 | 0.054559 | 0.757258 | 0.069264 | 0.068467 | 0 | 0.84 | 0.84 | 1 |  | Saint Gobain Glass India | Parsol HGreen | 14673621 |  | 256 | 1510862548 | 0 | 0.757258 | 0.508708 | 0
17174 | PARSOL HGREEN_6.SGI | IGDB v33.0 | 1 | 0 | 5.905 | 0.471165 | 0.05186 | 0.053344 | 0.735445 | 0.067249 | 0.068154 | 0 | 0.84 | 0.84 | 1 |  | Saint Gobain Glass India | Parsol HGreen | 14476240 |  | 256 | 1510862548 | 0 | 0.735445 | 0.471165 | 0
17175 | PARSOL HGREEN_8.SGI | IGDB v33.0 | 1 | 0 | 7.953 | 0.385746 | 0.04688 | 0.048732 | 0.677997 | 0.06234 | 0.063574 | 0 | 0.84 | 0.84 | 1 |  | Saint Gobain Glass India | Parsol HGreen | 14015939 |  | 256 | 1510862548 | 0 | 0.677997 | 0.385746 | 0
20998 | PARSOL LIGHT GREY 10mm.SGG | IGDB v73.0 | 1 | 0 | 10 | 0.51564 | 0.055029 | 0.055029 | 0.54622 | 0.057282 | 0.057282 | 0 | 0.84 | 0.84 | 1 |  | Saint-Gobain Glass | SGG PARSOL LIGHT GREY 10mm | 13551034 |  | 256 | 1595272273 | 0 | 0.54622 | 0.51564 | 0
20996 | PARSOL LIGHT GREY 6mm.SGG | IGDB v73.0 | 1 | 0 | 6 | 0.64576 | 0.061905 | 0.061905 | 0.669872 | 0.06443 | 0.06443 | 0 | 0.84 | 0.84 | 1 |  | Saint-Gobain Glass | SGG PARSOL LIGHT GREY 6mm | 14473168 |  | 256 | 1595272273 | 0 | 0.669872 | 0.64576 | 0
20997 | PARSOL LIGHT GREY 8mm.SGG | IGDB v73.0 | 1 | 0 | 8 | 0.576672 | 0.058088 | 0.058088 | 0.604947 | 0.060579 | 0.060579 | 0 | 0.84 | 0.84 | 1 |  | Saint-Gobain Glass | SGG PARSOL LIGHT GREY 8mm | 14012101 |  | 256 | 1595272273 | 0 | 0.604947 | 0.576672 | 0
21049 | PARSOL SAPPHIRE BLUE 4mm.SGG | IGDB v47.0 | 1 | 0 | 4 | 0.519138 | 0.056204 | 0.05587 | 0.663207 | 0.063801 | 0.063889 | 0 | 0.84 | 0.84 | 1 |  | Saint-Gobain Glass | SGG PARSOL SAPPHIRE BLUE 4mm | 14801602 |  | 256 | 1510862487 | 0 | 0.663207 | 0.519138 | 0
21050 | PARSOL SAPPHIRE BLUE 5mm.SGG | IGDB v45.0 | 1 | 0 | 5 | 0.455894 | 0.053524 | 0.053287 | 0.612273 | 0.061137 | 0.060989 | 0 | 0.84 | 0.84 | 1 |  | Saint-Gobain Glass | SGG PARSOL SAPPHIRE BLUE 5mm | 14537655 |  | 256 | 1510862487 | 0 | 0.612273 | 0.455894 | 0
21051 | PARSOL SAPPHIRE BLUE 6mm.SGG | IGDB v45.0 | 1 | 0 | 6 | 0.402736 | 0.051565 | 0.051236 | 0.565828 | 0.058397 | 0.058258 | 0 | 0.84 | 0.84 | 1 |  | Saint-Gobain Glass | SGG PARSOL SAPPHIRE BLUE 6mm | 14273964 |  | 256 | 1510862495 | 0 | 0.565828 | 0.402736 | 0
21052 | PARSOL SAPPHIRE BLUE 8mm.SGG | IGDB v45.0 | 1 | 0 | 8 | 0.317944 | 0.048468 | 0.048696 | 0.483589 | 0.054464 | 0.054612 | 0 | 0.84 | 0.84 | 1 |  | Saint-Gobain Glass | SGG PARSOL SAPPHIRE BLUE 8mm | 13746583 | # | 256 | 1510862491 | 0 | 0.483589 | 0.317944 | 0
17183 | PARSOL SAPPHIRE BLUE_4.SGI | IGDB v33.0 | 1 | 0 | 3.934 | 0.543865 | 0.055251 | 0.053549 | 0.671611 | 0.064078 | 0.062335 | 0 | 0.84 | 0.84 | 1 |  | Saint Gobain Glass India | Parsol Sapphire blue | 14867396 |  | 256 | 1510862549 | 0 | 0.671611 | 0.543865 | 0
17184 | PARSOL SAPPHIRE BLUE_5.SGI | IGDB v33.0 | 1 | 0 | 4.878 | 0.480989 | 0.04967 | 0.051282 | 0.622608 | 0.058237 | 0.059528 | 0 | 0.84 | 0.84 | 1 |  | Saint Gobain Glass India | Parsol Sapphire blue | 14603449 |  | 256 | 1510862549 | 0 | 0.622608 | 0.480989 | 0
17185 | PARSOL SAPPHIRE BLUE_6.SGI | IGDB v33.0 | 1 | 0 | 5.885 | 0.426358 | 0.048775 | 0.047149 | 0.576803 | 0.057004 | 0.055322 | 0 | 0.84 | 0.84 | 1 |  | Saint Gobain Glass India | Parsol Sapphire blue | 14339758 |  | 256 | 1510862549 | 0 | 0.576803 | 0.426358 | 0
17186 | PARSOL SAPPHIRE BLUE_8.SGI | IGDB v33.0 | 1 | 0 | 8.041 | 0.338357 | 0.04363 | 0.045209 | 0.490721 | 0.050556 | 0.052174 | 0 | 0.84 | 0.84 | 1 |  | Saint Gobain Glass India | Parsol Sapphire blue | 13877913 |  | 256 | 1510862549 | 0 | 0.490721 | 0.338357 | 0
21041 | PARSOL ULTRA GREY 4mm.SGG | IGDB v48.0 | 1 | 0 | 4 | 0.08077 | 0.043015 | 0.04275 | 0.096149 | 0.043418 | 0.043386 | 0 | 0.84 | 0.84 | 1 |  | Saint-Gobain Glass | SGG PARSOL ULTRA GREY 4mm | 5593426 |  | 256 | 1510862539 | 0 | 0.096149 | 0.08077 | 0
21042 | PARSOL ULTRA GREY 6mm.SGG | IGDB v48.0 | 1 | 0 | 6 | 0.027292 | 0.041927 | 0.041603 | 0.031541 | 0.042593 | 0.04257 | 0 | 0.84 | 0.84 | 1 |  | Saint-Gobain Glass | SGG PARSOL ULTRA GREY 6mm | 3093293 |  | 256 | 1510862539 | 0 | 0.031541 | 0.027292 | 0
4874 | PD40.jwf | IGDB v72.0 | 1 | 0 | 2.868 | 0.247915 | 0.236585 | 0.128202 | 0.384962 | 0.223646 | 0.156048 | 0 | 0.84 | 0.731662 | 0.974 |  | Johnson Laminating & Coating, Inc. | Palisade 40% on 3mm Clear | 11578265 | # | 256 | 1589237625 | 0 | 0.384962 | 0.247915 | 0
4876 | PD45.jwf | IGDB v72.0 | 1 | 0 | 2.871 | 0.304639 | 0.160999 | 0.100268 | 0.456556 | 0.152489 | 0.118298 | 0 | 0.84 | 0.779805 | 0.972 |  | Johnson Laminating & Coating, Inc. | Palisade 45% on 3mm Clear | 12236969 | # | 256 | 1589237631 | 0 | 0.456556 | 0.304639 | 0
4873 | PD50.jwf | IGDB v72.0 | 1 | 0 | 2.872 | 0.347631 | 0.089741 | 0.072418 | 0.487114 | 0.090567 | 0.081267 | 0 | 0.84 | 0.842791 | 0.971 |  | Johnson Laminating & Coating, Inc. | Palisade 50% on 3mm Clear | 12303537 | # | 256 | 1589237625 | 0 | 0.487114 | 0.347631 | 0
4890 | PD75EXT.jwf | IGDB v77.0 | 1 | 0 | 3.05 | 0.445505 | 0.07005 | 0.071902 | 0.766956 | 0.092413 | 0.093414 | 0 | 0.898079 | 0.84 | 0.963 |  | Johnson Laminating & Coating, Inc. | Palisade 75% on 3mm Clear-Exterior | 14869980 | # | 256 | 1614645709 | 0 | 0.766956 | 0.445505 | 0
8232 | PG20_5.syp | IGDB v110.0 | 1 | 0 | 5 | 0.103376 | 0.041496 | 0.045878 | 0.131224 | 0.042595 | 0.048271 | 0 | 0.84 | 0.84 | 1 |  | SYP GLASS GROUP CO.,LTD | Privacy Gray Float Glass | 6121058 |  | 256 | 1773376766 | 0 | 0.131224 | 0.103376
8233 | PG20_6.syp | IGDB v110.0 | 1 | 0 | 6 | 0.057768 | 0.041136 | 0.046075 | 0.089721 | 0.042243 | 0.048398 | 0 | 0.84 | 0.84 | 1 |  | SYP GLASS GROUP CO.,LTD | Privacy Gray Float Glass | 5002832 |  | 256 | 1773376766 | 0 | 0.089721 | 0.057768
4269 | Planibel bronze 6.gvb | IGDB v81.0 | 1 | 0 | 5.85 | 0.511584 | 0.054088 | 0.054088 | 0.506543 | 0.054602 | 0.054602 | 0 | 0.84 | 0.84 | 1 |  | AGC Glass Europe | Planibel Bronze 6 mm | 11581896 | # | 256 | 1675888636 | 0 | 0.506543 | 0.511584 | 0
4267 | planibel gray 6.gvb | IGDB v81.0 | 1 | 0 | 5.85 | 0.447566 | 0.051188 | 0.051188 | 0.428196 | 0.051166 | 0.051166 | 0 | 0.84 | 0.84 | 1 |  | AGC Glass Europe | Planibel Grey 6 mm | 11710382 | # | 256 | 1675888636 | 0 | 0.428196 | 0.447566 | 0
4280 | Planibel green 6.gvb | IGDB v81.0 | 1 | 0 | 5.85 | 0.427411 | 0.052698 | 0.052698 | 0.731964 | 0.067688 | 0.067688 | 0 | 0.84 | 0.84 | 1 |  | AGC Glass Europe | Planibel Green 6 mm | 14345166 | # | 256 | 1675888637 | 0 | 0.731964 | 0.427411 | 0
4566 | planibelg_4.gvb | IGDB v53.0 | 1 | 0 | 3.85 | 0.733667 | 0.114797 | 0.107774 | 0.826039 | 0.107043 | 0.100099 | 0 | 0.16773 | 0.84 | 1 |  | AGC Glass Europe | Planibel G 4 mm | 14936814 | # | 256 | 1510863056 | 0 | 0.826039 | 0.733667 | 0
4567 | planibelg_6.gvb | IGDB v53.0 | 1 | 0 | 5.85 | 0.714061 | 0.113501 | 0.104213 | 0.818647 | 0.106457 | 0.099117 | 0 | 0.16773 | 0.84 | 1 |  | AGC Glass Europe | Planibel G 6 mm | 14871020 | # | 256 | 1510863057 | 0 | 0.818647 | 0.714061 | 0
4568 | planibelgfast_4.gvb | IGDB v53.0 | 1 | 0 | 3.85 | 0.733576 | 0.116768 | 0.10877 | 0.82788 | 0.108437 | 0.099839 | 0 | 0.175234 | 0.84 | 1 |  | AGC Glass Europe | Planibel G fasT 4 mm | 15002349 | # | 256 | 1510863057 | 0 | 0.82788 | 0.733576 | 0
4569 | planibelgfast_6.gvb | IGDB v53.0 | 1 | 0 | 5.85 | 0.714017 | 0.115453 | 0.105062 | 0.820501 | 0.107865 | 0.09884 | 0 | 0.175234 | 0.84 | 1 |  | AGC Glass Europe | Planibel G fasT 6 mm | 14936812 | # | 256 | 1510863057 | 0 | 0.820501 | 0.714017 | 0
21015 | PLANICLEAR 10mm.SGG | IGDB v47.0 | 1 | 0 | 10 | 0.807331 | 0.073016 | 0.073051 | 0.888202 | 0.080357 | 0.08014 | 0 | 0.84 | 0.84 | 1 |  | Saint-Gobain Glass | SGG PLANICLEAR 10mm | 15725551 | # | 256 | 1510862564 | 0 | 0.888202 | 0.807331 | 0
21016 | PLANICLEAR 12mm.SGG | IGDB v44.0 | 1 | 0 | 12 | 0.787691 | 0.07171 | 0.070874 | 0.882431 | 0.079882 | 0.079165 | 0 | 0.84 | 0.84 | 1 |  | Saint-Gobain Glass | SGG PLANICLEAR 12mm | 15725550 |  | 256 | 1510862567 | 0 | 0.882431 | 0.787691 | 0
21017 | PLANICLEAR 15mm.SGG | IGDB v44.0 | 1 | 0 | 15 | 0.758709 | 0.068914 | 0.06889 | 0.873651 | 0.078586 | 0.078545 | 0 | 0.84 | 0.84 | 1 |  | Saint-Gobain Glass | SGG PLANICLEAR 15mm | 15659756 |  | 256 | 1510862568 | 0 | 0.873651 | 0.758709 | 0
21018 | PLANICLEAR 19mm.SGG | IGDB v44.0 | 1 | 0 | 19 | 0.723386 | 0.067325 | 0.067608 | 0.862481 | 0.078139 | 0.078287 | 0 | 0.84 | 0.84 | 1 |  | Saint-Gobain Glass | SGG PLANICLEAR 19mm | 15528426 |  | 256 | 1510862567 | 0 | 0.862481 | 0.723386 | 0
21010 | PLANICLEAR 3mm.SGG | IGDB v92.0 | 1 | 0 | 3 | 0.882793 | 0.078667 | 0.078328 | 0.908272 | 0.081843 | 0.081836 | 0 | 0.84 | 0.84 | 1 |  | Saint-Gobain Glass | SGG PLANICLEAR 3mm | 15922676 | # | 256 | 1686340949 | 0 | 0.908272 | 0.882793 | 0
21011 | PLANICLEAR 4mm.SGG | IGDB v47.0 | 1 | 0 | 4 | 0.871393 | 0.077793 | 0.077461 | 0.90538 | 0.081646 | 0.081575 | 0 | 0.84 | 0.84 | 1 |  | Saint-Gobain Glass | SGG PLANICLEAR 4mm | 15922675 | # | 256 | 1510862564 | 0 | 0.90538 | 0.871393 | 0
21012 | PLANICLEAR 5mm.SGG | IGDB v51.0 | 1 | 0 | 5 | 0.860196 | 0.076565 | 0.076805 | 0.902511 | 0.081436 | 0.081528 | 0 | 0.84 | 0.84 | 1 |  | Saint-Gobain Glass | SGG PLANICLEAR 5mm | 15856882 | # | 256 | 1510862564 | 0 | 0.902511 | 0.860196 | 0
21013 | PLANICLEAR 6mm.SGG | IGDB v47.0 | 1 | 0 | 6 | 0.849358 | 0.075226 | 0.07492 | 0.899677 | 0.080584 | 0.080735 | 0 | 0.84 | 0.84 | 1 |  | Saint-Gobain Glass | SGG PLANICLEAR 6mm | 15856882 | # | 256 | 1510862564 | 0 | 0.899677 | 0.849358 | 0
21014 | PLANICLEAR 8mm.SGG | IGDB v47.0 | 1 | 0 | 8 | 0.827163 | 0.073603 | 0.073336 | 0.893336 | 0.080201 | 0.080151 | 0 | 0.84 | 0.84 | 1 |  | Saint-Gobain Glass | SGG PLANICLEAR 8mm | 15791344 | # | 256 | 1510862565 | 0 | 0.893336 | 0.827163 | 0
21025 | PLANILUX 10mm.SGG | IGDB v45.0 | 1 | 0 | 10 | 0.749161 | 0.069147 | 0.068938 | 0.876124 | 0.079181 | 0.079195 | 0 | 0.84 | 0.84 | 1 |  | Saint-Gobain Glass | SGG PLANILUX 10mm | 15659756 | # | 256 | 1510862476 | 0 | 0.876124 | 0.749161 | 0
21026 | PLANILUX 12mm.SGG | IGDB v47.0 | 1 | 0 | 12 | 0.713346 | 0.067025 | 0.06626 | 0.86555 | 0.078513 | 0.077799 | 0 | 0.84 | 0.84 | 1 |  | Saint-Gobain Glass | SGG PLANILUX 12mm | 15593962 |  | 256 | 1510862487 | 0 | 0.86555 | 0.713346 | 0
21027 | PLANILUX 15mm.SGG | IGDB v47.0 | 1 | 0 | 15 | 0.677241 | 0.06412 | 0.064085 | 0.854935 | 0.077203 | 0.076969 | 0 | 0.84 | 0.84 | 1 |  | Saint-Gobain Glass | SGG PLANILUX 15mm | 15528167 |  | 256 | 1510862487 | 0 | 0.854935 | 0.677241 | 0
21028 | PLANILUX 19mm.SGG | IGDB v47.0 | 1 | 0 | 19 | 0.601751 | 0.060857 | 0.061069 | 0.831644 | 0.075845 | 0.07588 | 0 | 0.84 | 0.84 | 1 |  | Saint-Gobain Glass | SGG PLANILUX 19mm | 15331041 |  | 256 | 1510862514 | 0 | 0.831644 | 0.601751 | 0
21020 | PLANILUX 3mm.SGG | IGDB v92.0 | 1 | 0 | 3 | 0.865224 | 0.077203 | 0.077292 | 0.904546 | 0.081637 | 0.081561 | 0 | 0.84 | 0.84 | 1 |  | Saint-Gobain Glass | SGG PLANILUX 3mm | 15922675 | # | 256 | 1686340949 | 0 | 0.904546 | 0.865224 | 0
21021 | PLANILUX 4mm.SGG | IGDB v47.0 | 1 | 0 | 4 | 0.848932 | 0.07571 | 0.076045 | 0.900321 | 0.081218 | 0.081445 | 0 | 0.84 | 0.84 | 1 |  | Saint-Gobain Glass | SGG PLANILUX 4mm | 15856882 | # | 256 | 1510862476 | 0 | 0.900321 | 0.848932 | 0
21022 | PLANILUX 5mm.SGG | IGDB v47.0 | 1 | 0 | 5 | 0.832517 | 0.074803 | 0.07479 | 0.896409 | 0.081105 | 0.080738 | 0 | 0.84 | 0.84 | 1 |  | Saint-Gobain Glass | SGG PLANILUX 5mm | 15856881 | # | 256 | 1510862476 | 0 | 0.896409 | 0.832517 | 0
21023 | PLANILUX 6mm.SGG | IGDB v47.0 | 1 | 0 | 6 | 0.816995 | 0.073762 | 0.073729 | 0.892284 | 0.080691 | 0.080501 | 0 | 0.84 | 0.84 | 1 |  | Saint-Gobain Glass | SGG PLANILUX 6mm | 15791088 | # | 256 | 1510862476 | 0 | 0.892284 | 0.816995 | 0
21024 | PLANILUX 8mm.SGG | IGDB v45.0 | 1 | 0 | 8 | 0.787186 | 0.071628 | 0.07137 | 0.884165 | 0.080053 | 0.080001 | 0 | 0.84 | 0.84 | 1 |  | Saint-Gobain Glass | SGG PLANILUX 8mm | 15725551 | # | 256 | 1510862477 | 0 | 0.884165 | 0.787186 | 0
17181 | PLANILUX_10.SGI | IGDB v33.0 | 1 | 0 | 9.916 | 0.741687 | 0.066716 | 0.066075 | 0.868012 | 0.078073 | 0.077302 | 0 | 0.84 | 0.84 | 1 |  | Saint Gobain Glass India | Planilux | 15528427 |  | 256 | 1510862549 | 0 | 0.868012 | 0.741687 | 0
17182 | PLANILUX_12.SGI | IGDB v33.0 | 1 | 0 | 11.886 | 0.706551 | 0.063343 | 0.06397 | 0.857638 | 0.07626 | 0.07642 | 0 | 0.84 | 0.84 | 1 |  | Saint Gobain Glass India | Planilux | 15462633 |  | 256 | 1510862549 | 0 | 0.857638 | 0.706551 | 0
17176 | PLANILUX_3.5.SGI | IGDB v33.0 | 1 | 0 | 3.483 | 0.847004 | 0.077172 | 0.078146 | 0.898603 | 0.080854 | 0.080981 | 0 | 0.84 | 0.84 | 1 |  | Saint Gobain Glass India | Planilux | 15856882 |  | 256 | 1510862550 | 0 | 0.898603 | 0.847004 | 0
17177 | PLANILUX_4.SGI | IGDB v33.0 | 1 | 0 | 3.956 | 0.837213 | 0.077038 | 0.078112 | 0.895191 | 0.08086 | 0.08103 | 0 | 0.84 | 0.84 | 1 |  | Saint Gobain Glass India | Planilux | 15791345 |  | 256 | 1510862550 | 0 | 0.895191 | 0.837213 | 0
17178 | PLANILUX_5.SGI | IGDB v33.0 | 1 | 0 | 4.931 | 0.819997 | 0.074673 | 0.0735 | 0.891062 | 0.080233 | 0.080682 | 0 | 0.84 | 0.84 | 1 |  | Saint Gobain Glass India | Planilux | 15791088 |  | 256 | 1510862550 | 0 | 0.891062 | 0.819997 | 0
17179 | PLANILUX_6.SGI | IGDB v33.0 | 1 | 0 | 5.948 | 0.805849 | 0.071743 | 0.071381 | 0.886749 | 0.079705 | 0.079531 | 0 | 0.84 | 0.84 | 1 |  | Saint Gobain Glass India | Planilux | 15725551 |  | 256 | 1510862550 | 0 | 0.886749 | 0.805849 | 0
17180 | PLANILUX_8.SGI | IGDB v33.0 | 1 | 0 | 7.91 | 0.771531 | 0.068671 | 0.068218 | 0.878098 | 0.078043 | 0.077973 | 0 | 0.84 | 0.84 | 1 |  | Saint Gobain Glass India | Planilux | 15659757 |  | 256 | 1510862550 | 0 | 0.878098 | 0.771531 | 0
21404 | PLANISTAR SUN 3mm.SGG | IGDB v44.0 | 1 | 0 | 3 | 0.35243 | 0.500145 | 0.406837 | 0.791886 | 0.082507 | 0.088802 | 0 | 0.026592 | 0.84 | 1 |  | Saint-Gobain Glass | SGG PLANISTAR SUN 3mm | 14739681 | # | 256 | 1510862873 | 0 | 0.791886 | 0.35243 | 0
21405 | PLANISTAR SUN 4mm.SGG | IGDB v44.0 | 1 | 0 | 4 | 0.349626 | 0.499238 | 0.392626 | 0.788884 | 0.081931 | 0.088006 | 0 | 0.026447 | 0.84 | 1 |  | Saint-Gobain Glass | SGG PLANISTAR SUN 4mm | 14739680 | # | 256 | 1510862873 | 0 | 0.788884 | 0.349626 | 0
21406 | PLANISTAR SUN 6mm.SGG | IGDB v44.0 | 1 | 0 | 6 | 0.345301 | 0.498922 | 0.368288 | 0.783871 | 0.081412 | 0.087871 | 0 | 0.026633 | 0.84 | 1 |  | Saint-Gobain Glass | SGG PLANISTAR SUN 6mm | 14673887 |  | 256 | 1510862894 | 0 | 0.783871 | 0.345301 | 0
21128 | PLANISTAR SUN PLUS 6mm.SGG | IGDB v110.0 | 1 | 0 | 6 | 0.342229 | 0.39861 | 0.49482 | 0.767826 | 0.081312 | 0.082438 | 0 | 0.84 | 0.027012 | 1 |  | Saint-Gobain Glass | SGG PLANISTAR SUN PLUS 6mm | 14411230 | # | 256 | 1773376795 | 0 | 0.767826 | 0.342229
20867 | PLANITHERM 1.3 T 10mm.SGG | IGDB v72.0 | 1 | 0 | 10 | 0.531655 | 0.22959 | 0.144566 | 0.825125 | 0.048832 | 0.059488 | 0 | 0.087299 | 0.84 | 1 |  | Saint-Gobain Glass | SGG PLANITHERM 1.3 T 10mm | 15133925 |  | 256 | 1589237629 | 0 | 0.825125 | 0.531655 | 0
20863 | PLANITHERM 1.3 T 4mm.SGG | IGDB v72.0 | 1 | 0 | 4 | 0.582855 | 0.232006 | 0.181991 | 0.847507 | 0.050747 | 0.060196 | 0 | 0.087677 | 0.84 | 1 |  | Saint-Gobain Glass | SGG PLANITHERM 1.3 T 4mm | 15331050 |  | 256 | 1589237628 | 0 | 0.847507 | 0.582855 | 0
20864 | PLANITHERM 1.3 T 5mm.SGG | IGDB v72.0 | 1 | 0 | 5 | 0.573732 | 0.23163 | 0.174829 | 0.843735 | 0.050187 | 0.060065 | 0 | 0.087091 | 0.84 | 1 |  | Saint-Gobain Glass | SGG PLANITHERM 1.3 T 5mm | 15331049 |  | 256 | 1589237626 | 0 | 0.843735 | 0.573732 | 0
20865 | PLANITHERM 1.3 T 6mm.SGG | IGDB v58.0 | 1 | 0 | 6 | 0.564792 | 0.230979 | 0.167868 | 0.839927 | 0.050116 | 0.059961 | 0 | 0.087494 | 0.84 | 1 |  | Saint-Gobain Glass | SGG PLANITHERM 1.3 T 6mm | 15265512 |  | 256 | 1513283429 | 0 | 0.839927 | 0.564792 | 0
20866 | PLANITHERM 1.3 T 8mm.SGG | IGDB v58.0 | 1 | 0 | 8 | 0.547834 | 0.230209 | 0.155418 | 0.832598 | 0.049334 | 0.059697 | 0 | 0.087329 | 0.84 | 1 |  | Saint-Gobain Glass | SGG PLANITHERM 1.3 T 8mm | 15199719 |  | 256 | 1513283429 | 0 | 0.832598 | 0.547834 | 0
20836 | PLANITHERM 1.3T BLUE 6mm.SGG | IGDB v91.0 | 1 | 0 | 6 | 0.298408 | 0.219436 | 0.067527 | 0.533192 | 0.030469 | 0.0507 | 0 | 0.091689 | 0.84 | 1 |  | Saint-Gobain Glass | SGG PLANITHERM 1.3 T on Parsol Sapphire Blue 6mm | 13813926 |  | 256 | 1686338348 | 0 | 0.533192 | 0.298408 | 0
20835 | PLANITHERM 1.3T GREEN 6mm.SGG | IGDB v91.0 | 1 | 0 | 6 | 0.356838 | 0.222192 | 0.073509 | 0.69553 | 0.039663 | 0.055051 | 0 | 0.092929 | 0.84 | 1 |  | Saint-Gobain Glass | SGG PLANITHERM 1.3 T on Parsol H-Green 6mm | 14016202 |  | 256 | 1686338348 | 0 | 0.69553 | 0.356838 | 0
21407 | PLANITHERM 4S 3mm.SGG | IGDB v45.0 | 1 | 0 | 3 | 0.419476 | 0.483895 | 0.458167 | 0.717134 | 0.190306 | 0.230912 | 0 | 0.022414 | 0.84 | 1 |  | Saint-Gobain Glass | SGG PLANITHERM 4S 3mm | 13819356 | # | 256 | 1510862721 | 0 | 0.717134 | 0.419476 | 0
21408 | PLANITHERM 4S 4mm.SGG | IGDB v45.0 | 1 | 0 | 4 | 0.415606 | 0.48377 | 0.444391 | 0.714777 | 0.190063 | 0.229985 | 0 | 0.022268 | 0.84 | 1 |  | Saint-Gobain Glass | SGG PLANITHERM 4S 4mm | 13753564 | # | 256 | 1510862660 | 0 | 0.714777 | 0.415606 | 0
20876 | PLANITHERM 4S EVO 3mm.SGG | IGDB v91.0 | 1 | 0 | 3 | 0.378356 | 0.50814 | 0.415227 | 0.662106 | 0.215285 | 0.189025 | 0 | 0.022219 | 0.84 | 1 |  | Saint-Gobain Glass | SGG PLANITHERM 4S EVOLUTION 3mm | 12965334 |  | 256 | 1686338350 | 0 | 0.662106 | 0.378356 | 0
20877 | PLANITHERM 4S EVO 4mm.SGG | IGDB v91.0 | 1 | 0 | 4 | 0.374933 | 0.507987 | 0.402827 | 0.659947 | 0.215128 | 0.187988 | 0 | 0.022294 | 0.84 | 1 |  | Saint-Gobain Glass | SGG PLANITHERM 4S EVO 4mm | 12965333 |  | 256 | 1686338350 | 0 | 0.659947 | 0.374933 | 0
20879 | PLANITHERM 4S EVO 5mm.SGG | IGDB v91.0 | 1 | 0 | 5 | 0.371502 | 0.508056 | 0.390781 | 0.657874 | 0.215029 | 0.187057 | 0 | 0.022508 | 0.84 | 1 |  | Saint-Gobain Glass | SGG PLANITHERM 4S EVOLUTION 5mm | 12965333 |  | 256 | 1686338350 | 0 | 0.657874 | 0.371502 | 0
20878 | PLANITHERM 4S EVO 6mm.SGG | IGDB v91.0 | 1 | 0 | 6 | 0.368314 | 0.507802 | 0.379343 | 0.65569 | 0.215048 | 0.186168 | 0 | 0.022147 | 0.84 | 1 |  | Saint-Gobain Glass | SGG PLANITHERM 4S EVO 6mm | 12899540 |  | 256 | 1686338350 | 0 | 0.65569 | 0.368314 | 0
21445 | PLANITHERM HN 3mm.SGG | IGDB v44.0 | 1 | 0 | 3 | 0.58197 | 0.22807 | 0.19383 | 0.771627 | 0.049429 | 0.080016 | 0 | 0.145081 | 0.84 | 1 |  | Saint-Gobain Glass | SGG PLANITHERM HN 3mm | 15066590 | # | 256 | 1510862873 | 0 | 0.771627 | 0.58197 | 0
21446 | PLANITHERM HN 4mm.SGG | IGDB v44.0 | 1 | 0 | 4 | 0.576285 | 0.228959 | 0.188644 | 0.769986 | 0.049707 | 0.079846 | 0 | 0.144962 | 0.84 | 1 |  | Saint-Gobain Glass | SGG PLANITHERM HN 4mm | 15001054 | # | 256 | 1510862872 | 0 | 0.769986 | 0.576285 | 0
21447 | PLANITHERM HN 5mm.SGG | IGDB v44.0 | 1 | 0 | 5 | 0.569905 | 0.227836 | 0.182741 | 0.767468 | 0.048979 | 0.079172 | 0 | 0.145114 | 0.84 | 1 |  | Saint-Gobain Glass | SGG PLANITHERM HN 5mm | 15001053 |  | 256 | 1510862873 | 0 | 0.767468 | 0.569905 | 0
21448 | PLANITHERM HN 6mm.SGG | IGDB v44.0 | 1 | 0 | 6 | 0.5626 | 0.227358 | 0.177883 | 0.764459 | 0.048944 | 0.078808 | 0 | 0.145016 | 0.84 | 1 |  | Saint-Gobain Glass | SGG PLANITHERM HN 6mm | 14935261 |  | 256 | 1510862873 | 0 | 0.764459 | 0.5626 | 0
20861 | PLANITHERM HN TEMPERED 4mm.SGG | IGDB v91.0 | 1 | 0 | 4 | 0.592745 | 0.230348 | 0.192368 | 0.830041 | 0.055048 | 0.060249 | 0 | 0.123693 | 0.84 | 1 |  | Saint-Gobain Glass | SGG PLANITHERM HN TEMPERED 4mm | 15396071 |  | 256 | 1686338350 | 0 | 0.830041 | 0.592745 | 0
20862 | PLANITHERM HN TEMPERED 6mm.SGG | IGDB v58.0 | 1 | 0 | 6 | 0.580014 | 0.229637 | 0.181709 | 0.824675 | 0.05449 | 0.05989 | 0 | 0.123888 | 0.84 | 1 |  | Saint-Gobain Glass | SGG PLANITHERM HN TEMPERED 6mm | 15330533 | # | 256 | 1513283430 | 0 | 0.824675 | 0.580014 | 0
21478 | PLANITHERM INOX 10mm.SGG | IGDB v81.0 | 1 | 0 | 10 | 0.552629 | 0.319734 | 0.226449 | 0.866439 | 0.048567 | 0.059442 | 0 | 0.053925 | 0.84 | 1 |  | Saint-Gobain Glass | SGG PLANITHERM INOX 10mm | 15397355 | # | 256 | 1675888732 | 0 | 0.866439 | 0.552629 | 0
21481 | PLANITHERM INOX 3mm.SGG | IGDB v81.0 | 1 | 0 | 3 | 0.592615 | 0.321844 | 0.281553 | 0.885776 | 0.050334 | 0.060102 | 0 | 0.054777 | 0.84 | 1 |  | Saint-Gobain Glass | SGG PLANITHERM INOX 3mm | 15594480 | # | 256 | 1675888732 | 0 | 0.885776 | 0.592615 | 0
21475 | PLANITHERM INOX 4mm.SGG | IGDB v81.0 | 1 | 0 | 4 | 0.586623 | 0.321523 | 0.27266 | 0.882997 | 0.050048 | 0.060083 | 0 | 0.055862 | 0.84 | 1 |  | Saint-Gobain Glass | SGG PLANITHERM INOX 4mm | 15528943 | # | 256 | 1675888732 | 0 | 0.882997 | 0.586623 | 0
21482 | PLANITHERM INOX 5mm.SGG | IGDB v81.0 | 1 | 0 | 5 | 0.58081 | 0.321276 | 0.264127 | 0.880355 | 0.049641 | 0.059935 | 0 | 0.055509 | 0.84 | 1 |  | Saint-Gobain Glass | SGG PLANITHERM INOX 5mm | 15528686 | # | 256 | 1675888731 | 0 | 0.880355 | 0.58081 | 0
21476 | PLANITHERM INOX 6mm.SGG | IGDB v81.0 | 1 | 0 | 6 | 0.574978 | 0.320943 | 0.255995 | 0.877574 | 0.049557 | 0.059829 | 0 | 0.053569 | 0.84 | 1 |  | Saint-Gobain Glass | SGG PLANITHERM INOX 6mm | 15528686 | # | 256 | 1675888732 | 0 | 0.877574 | 0.574978 | 0
21477 | PLANITHERM INOX 8mm.SGG | IGDB v81.0 | 1 | 0 | 8 | 0.563473 | 0.320396 | 0.240718 | 0.871968 | 0.04917 | 0.059781 | 0 | 0.054218 | 0.84 | 1 |  | Saint-Gobain Glass | SGG PLANITHERM INOX 8mm | 15463149 | # | 256 | 1675888731 | 0 | 0.871968 | 0.563473 | 0
21450 | PLANITHERM LUX 3mm.SGG | IGDB v77.0 | 1 | 0 | 3 | 0.713519 | 0.145399 | 0.144887 | 0.874374 | 0.055029 | 0.070747 | 0 | 0.081536 | 0.845514 | 1 |  | Saint-Gobain Glass | SGG PLANITHERM LUX 3mm | 15528431 | # | 256 | 1614645749 | 0 | 0.874374 | 0.713519 | 0
21451 | PLANITHERM LUX 4mm.SGG | IGDB v77.0 | 1 | 0 | 4 | 0.696361 | 0.144219 | 0.138662 | 0.868084 | 0.054553 | 0.070318 | 0 | 0.081271 | 0.845514 | 1 |  | Saint-Gobain Glass | SGG PLANITHERM LUX 4mm | 15462638 | # | 256 | 1614645749 | 0 | 0.868084 | 0.696361 | 0
21452 | PLANITHERM LUX 5mm.SGG | IGDB v77.0 | 1 | 0 | 5 | 0.679763 | 0.143142 | 0.133136 | 0.861852 | 0.053908 | 0.069995 | 0 | 0.081721 | 0.845514 | 1 |  | Saint-Gobain Glass | SGG PLANITHERM LUX 5mm | 15397101 | # | 256 | 1614645750 | 0 | 0.861852 | 0.679763 | 0
21453 | PLANITHERM LUX 6mm.SGG | IGDB v77.0 | 1 | 0 | 6 | 0.663903 | 0.14224 | 0.127841 | 0.855861 | 0.053397 | 0.069576 | 0 | 0.080698 | 0.845514 | 1 |  | Saint-Gobain Glass | SGG PLANITHERM LUX 6mm | 15331308 | # | 256 | 1614645750 | 0 | 0.855861 | 0.663903 | 0
21455 | PLANITHERM LUX II 3mm.SGG | IGDB v47.0 | 1 | 0 | 3 | 0.741682 | 0.16791 | 0.146817 | 0.895751 | 0.056203 | 0.066007 | 0 | 0.086732 | 0.84 | 1 |  | Saint-Gobain Glass | SGG PLANITHERM LUX II 3mm | 15660019 | # | 256 | 1510862944 | 0 | 0.895751 | 0.741682 | 0
21456 | PLANITHERM LUX II 4mm.SGG | IGDB v47.0 | 1 | 0 | 4 | 0.73274 | 0.167468 | 0.142544 | 0.892731 | 0.056043 | 0.065395 | 0 | 0.086413 | 0.84 | 1 |  | Saint-Gobain Glass | SGG PLANITHERM LUX II 4mm | 15660018 | # | 256 | 1510862944 | 0 | 0.892731 | 0.73274 | 0
21457 | PLANITHERM LUX II 6mm.SGG | IGDB v47.0 | 1 | 0 | 6 | 0.714679 | 0.16534 | 0.135774 | 0.886617 | 0.054971 | 0.064985 | 0 | 0.086218 | 0.84 | 1 |  | Saint-Gobain Glass | SGG PLANITHERM LUX II 6mm | 15594481 | # | 256 | 1510862945 | 0 | 0.886617 | 0.714679 | 0
21417 | PLANITHERM ONE 10mm.SGG | IGDB v86.0 | 1 | 0 | 10 | 0.442802 | 0.45203 | 0.331965 | 0.756756 | 0.165025 | 0.175351 | 0 | 0.02809 | 0.84 | 1 |  | Saint-Gobain Glass | SGG PLANITHERM ONE 10mm | 14083039 | # | 256 | 1675888695 | 0 | 0.756756 | 0.442802 | 0
21413 | PLANITHERM ONE 3mm.SGG | IGDB v86.0 | 1 | 0 | 3 | 0.472435 | 0.453317 | 0.407217 | 0.773698 | 0.166334 | 0.181658 | 0 | 0.028766 | 0.84 | 1 |  | Saint-Gobain Glass | SGG PLANITHERM ONE 3mm | 14279908 | # | 256 | 1675888694 | 0 | 0.773698 | 0.472435 | 0
21414 | PLANITHERM ONE 4mm.SGG | IGDB v86.0 | 1 | 0 | 4 | 0.468037 | 0.453196 | 0.395055 | 0.771152 | 0.166179 | 0.180745 | 0 | 0.030179 | 0.84 | 1 |  | Saint-Gobain Glass | SGG PLANITHERM ONE 4mm | 14279907 | # | 256 | 1675888694 | 0 | 0.771152 | 0.468037 | 0
21415 | PLANITHERM ONE 6mm.SGG | IGDB v86.0 | 1 | 0 | 6 | 0.459291 | 0.452986 | 0.37225 | 0.766241 | 0.165928 | 0.178854 | 0 | 0.029628 | 0.84 | 1 |  | Saint-Gobain Glass | SGG PLANITHERM ONE 6mm | 14214370 | # | 256 | 1675888694 | 0 | 0.766241 | 0.459291 | 0
21416 | PLANITHERM ONE 8mm.SGG | IGDB v86.0 | 1 | 0 | 8 | 0.450674 | 0.452386 | 0.351331 | 0.761337 | 0.165342 | 0.177074 | 0 | 0.028345 | 0.84 | 1 |  | Saint-Gobain Glass | SGG PLANITHERM ONE 8mm | 14148577 | # | 256 | 1675888695 | 0 | 0.761337 | 0.450674 | 0
21418 | PLANITHERM ONE II 10mm.SGG | IGDB v86.0 | 1 | 0 | 10 | 0.459373 | 0.439115 | 0.321492 | 0.756431 | 0.165133 | 0.175625 | 0 | 0.048479 | 0.84 | 1 |  | Saint-Gobain Glass | SGG PLANITHERM ONE II 10mm | 14083039 | # | 256 | 1675888695 | 0 | 0.756431 | 0.459373 | 0
21409 | PLANITHERM ONE II 3mm.SGG | IGDB v86.0 | 1 | 0 | 3 | 0.492022 | 0.440507 | 0.393422 | 0.773701 | 0.166305 | 0.181546 | 0 | 0.048388 | 0.84 | 1 |  | Saint-Gobain Glass | SGG PLANITHERM ONE II 3mm | 14279907 | # | 256 | 1675888694 | 0 | 0.773701 | 0.492022 | 0
21410 | PLANITHERM ONE II 4mm.SGG | IGDB v86.0 | 1 | 0 | 4 | 0.487005 | 0.440487 | 0.381804 | 0.771192 | 0.1663 | 0.180517 | 0 | 0.048347 | 0.84 | 1 |  | Saint-Gobain Glass | SGG PLANITHERM ONE II 4mm | 14279907 | # | 256 | 1675888694 | 0 | 0.771192 | 0.487005 | 0
21411 | PLANITHERM ONE II 6mm.SGG | IGDB v86.0 | 1 | 0 | 6 | 0.477488 | 0.439863 | 0.359992 | 0.766258 | 0.165939 | 0.178917 | 0 | 0.048129 | 0.84 | 1 |  | Saint-Gobain Glass | SGG PLANITHERM ONE II 6mm | 14214370 | # | 256 | 1675888694 | 0 | 0.766258 | 0.477488 | 0
21412 | PLANITHERM ONE II 8mm.SGG | IGDB v86.0 | 1 | 0 | 8 | 0.46844 | 0.439546 | 0.339935 | 0.761485 | 0.165445 | 0.177211 | 0 | 0.048509 | 0.84 | 1 |  | Saint-Gobain Glass | SGG PLANITHERM ONE II 8mm | 14148577 | # | 256 | 1675888694 | 0 | 0.761485 | 0.46844 | 0
11460 | PLANITHERM ONE lami33-1.SGG | IGDB v20.0 | 1 | 0 | 6.38 | 0.435516 | 0.468233 | 0.32392 | 0.767861 | 0.17009 | 0.179448 | 0 | 0.013 | 0.837 | 0.653 |  | Saint-Gobain Glass | SGG PLANITHERM ONE lami33-1 | 14345441 | # | 256 | 1510863311 | 0 | 0.767861 | 0.435516 | 0
11461 | PLANITHERM ONE lami44-1.SGG | IGDB v20.0 | 1 | 0 | 8.38 | 0.424376 | 0.467767 | 0.297855 | 0.760867 | 0.169654 | 0.176957 | 0 | 0.013 | 0.837 | 0.708 |  | Saint-Gobain Glass | SGG PLANITHERM ONE lami44-1 | 14279903 | # | 256 | 1510863311 | 0 | 0.760867 | 0.424376 | 0
21483 | PLANITHERM ULTRA N 3mm.SGG | IGDB v64.0 | 1 | 0 | 3 | 0.593017 | 0.32223 | 0.281639 | 0.885683 | 0.050049 | 0.059877 | 0 | 0.046797 | 0.84 | 1 |  | Saint-Gobain Glass | SGG PLANITHERM ULTRA N 3mm | 15594480 | # | 256 | 1586299406 | 0 | 0.885683 | 0.593017 | 0
21484 | PLANITHERM ULTRA N 4mm.SGG | IGDB v53.0 | 1 | 0 | 4 | 0.587046 | 0.321088 | 0.271917 | 0.882958 | 0.049348 | 0.059298 | 0 | 0.046658 | 0.84 | 1 |  | Saint-Gobain Glass | SGG PLANITHERM ULTRA N 4mm | 15528943 | # | 256 | 1510863037 | 0 | 0.882958 | 0.587046 | 0
21485 | PLANITHERM ULTRA N 5mm.SGG | IGDB v64.0 | 1 | 0 | 5 | 0.58018 | 0.320573 | 0.263228 | 0.879565 | 0.048978 | 0.059116 | 0 | 0.046836 | 0.84 | 1 |  | Saint-Gobain Glass | SGG PLANITHERM ULTRA N 5mm | 15528686 | # | 256 | 1586299406 | 0 | 0.879565 | 0.58018 | 0
21486 | PLANITHERM ULTRA N 6mm.SGG | IGDB v53.0 | 1 | 0 | 6 | 0.575012 | 0.321184 | 0.25628 | 0.87724 | 0.049479 | 0.059574 | 0 | 0.046721 | 0.84 | 1 |  | Saint-Gobain Glass | SGG PLANITHERM ULTRA N 6mm | 15528686 | # | 256 | 1510862676 | 0 | 0.87724 | 0.575012 | 0
21487 | PLANITHERM ULTRA N 8mm.SGG | IGDB v53.0 | 1 | 0 | 8 | 0.56373 | 0.320691 | 0.240152 | 0.871583 | 0.049093 | 0.058874 | 0 | 0.04686 | 0.84 | 1 |  | Saint-Gobain Glass | SGG PLANITHERM ULTRA N 8mm | 15462893 |  | 256 | 1510863038 | 0 | 0.871583 | 0.56373 | 0
20848 | PLANITHERM ULTRA N II 10mm.SGG | IGDB v91.0 | 1 | 0 | 10 | 0.539386 | 0.308061 | 0.198208 | 0.854889 | 0.047829 | 0.058897 | 0 | 0.046331 | 0.84 | 1 |  | Saint-Gobain Glass | SGG PLANITHERM ULTRA N II 10mm | 15265771 |  | 256 | 1686338349 | 0 | 0.854889 | 0.539386 | 0
20850 | PLANITHERM ULTRA N II 3mm.SGG | IGDB v91.0 | 1 | 0 | 3 | 0.600101 | 0.31092 | 0.27062 | 0.882132 | 0.050034 | 0.060089 | 0 | 0.046678 | 0.84 | 1 |  | Saint-Gobain Glass | SGG PLANITHERM ULTRA N II 3mm | 15463152 |  | 256 | 1686338349 | 0 | 0.882132 | 0.600101 | 0
20851 | PLANITHERM ULTRA N II 4mm.SGG | IGDB v91.0 | 1 | 0 | 4 | 0.590705 | 0.310559 | 0.258282 | 0.878182 | 0.049859 | 0.059807 | 0 | 0.046469 | 0.84 | 1 |  | Saint-Gobain Glass | SGG PLANITHERM ULTRA N II 4mm | 15463152 |  | 256 | 1686338349 | 0 | 0.878182 | 0.590705 | 0
20852 | PLANITHERM ULTRA N II 5mm.SGG | IGDB v91.0 | 1 | 0 | 5 | 0.58152 | 0.309999 | 0.246662 | 0.874363 | 0.049505 | 0.059645 | 0 | 0.046469 | 0.84 | 1 |  | Saint-Gobain Glass | SGG PLANITHERM ULTRA N II 5mm | 15397359 |  | 256 | 1686338349 | 0 | 0.874363 | 0.58152 | 0
20849 | PLANITHERM ULTRA N II 6mm.SGG | IGDB v91.0 | 1 | 0 | 6 | 0.57275 | 0.309562 | 0.23568 | 0.870335 | 0.049094 | 0.059478 | 0 | 0.046614 | 0.84 | 1 |  | Saint-Gobain Glass | SGG PLANITHERM ULTRA N II 6mm | 15397358 |  | 256 | 1686338349 | 0 | 0.870335 | 0.57275 | 0
20847 | PLANITHERM ULTRA N II 8mm.SGG | IGDB v91.0 | 1 | 0 | 8 | 0.555621 | 0.308736 | 0.215752 | 0.862674 | 0.048352 | 0.059305 | 0 | 0.046697 | 0.84 | 1 |  | Saint-Gobain Glass | SGG PLANITHERM ULTRA N II 8mm | 15331564 |  | 256 | 1686338348 | 0 | 0.862674 | 0.555621 | 0
20844 | PLANITHERM UN II INDIA 4mm.SGG | IGDB v70.0 | 1 | 0 | 4 | 0.59722 | 0.307916 | 0.259759 | 0.882176 | 0.052399 | 0.064487 | 0 | 0.047123 | 0.845514 | 1 |  | Saint-Gobain Glass | SGG PLANITHERM ULTRA N II INDIA 4mm | 15594478 | # | 256 | 1586299496 | 0 | 0.882176 | 0.59722 | 0
20845 | PLANITHERM UN II INDIA 5mm.SGG | IGDB v70.0 | 1 | 0 | 5 | 0.589121 | 0.307441 | 0.250187 | 0.878231 | 0.05215 | 0.064349 | 0 | 0.047297 | 0.845514 | 1 |  | Saint-Gobain Glass | SGG PLANITHERM ULTRA N II INDIA 5mm | 15528685 | # | 256 | 1586299495 | 0 | 0.878231 | 0.589121 | 0
20846 | PLANITHERM UN II INDIA 6mm.SGG | IGDB v70.0 | 1 | 0 | 6 | 0.581406 | 0.307008 | 0.241148 | 0.874469 | 0.051661 | 0.064263 | 0 | 0.047968 | 0.845514 | 1 |  | Saint-Gobain Glass | SGG PLANITHERM ULTRA N II INDIA 6mm | 15528685 | # | 256 | 1586299495 | 0 | 0.874469 | 0.581406 | 0
20840 | PLANITHERM UN INDIA 4mm.SGG | IGDB v91.0 | 1 | 0 | 4 | 0.596355 | 0.333376 | 0.287588 | 0.885304 | 0.059848 | 0.07249 | 0 | 0.046648 | 0.845514 | 1 |  | Saint-Gobain Glass | SGG PLANITHERM ULTRA N INDIA 4mm | 15528943 |  | 256 | 1686338348 | 0 | 0.885304 | 0.596355 | 0
20841 | PLANITHERM UN INDIA 5mm .SGG | IGDB v91.0 | 1 | 0 | 5 | 0.58838 | 0.332875 | 0.276803 | 0.881896 | 0.059717 | 0.072371 | 0 | 0.046656 | 0.845514 | 1 |  | Saint-Gobain Glass | SGG PLANITHERM ULTRA N INDIA 5mm | 15528687 |  | 256 | 1686338348 | 0 | 0.881896 | 0.58838 | 0
20842 | PLANITHERM UN INDIA 6mm .SGG | IGDB v91.0 | 1 | 0 | 6 | 0.580671 | 0.332385 | 0.266563 | 0.877978 | 0.059217 | 0.072139 | 0 | 0.046557 | 0.845514 | 1 |  | Saint-Gobain Glass | SGG PLANITHERM ULTRA N INDIA 6mm | 15463150 |  | 256 | 1686338348 | 0 | 0.877978 | 0.580671 | 0
21438 | PLANITHERM XN 10mm.SGG | IGDB v86.0 | 1 | 0 | 10 | 0.573554 | 0.299034 | 0.207036 | 0.880497 | 0.037331 | 0.050738 | 0 | 0.053867 | 0.84 | 1 |  | Saint-Gobain Glass | SGG PLANITHERM XN 10mm | 15463405 | # | 256 | 1675888701 | 0 | 0.880497 | 0.573554 | 0
21433 | PLANITHERM XN 3mm.SGG | IGDB v86.0 | 1 | 0 | 3 | 0.616514 | 0.301301 | 0.256646 | 0.900182 | 0.038811 | 0.051014 | 0 | 0.053579 | 0.84 | 1 |  | Saint-Gobain Glass | SGG PLANITHERM XN 3mm | 15660274 | # | 256 | 1675888700 | 0 | 0.900182 | 0.616514 | 0
21434 | PLANITHERM XN 4mm.SGG | IGDB v86.0 | 1 | 0 | 4 | 0.610115 | 0.300949 | 0.248473 | 0.897342 | 0.038586 | 0.05082 | 0 | 0.053779 | 0.84 | 1 |  | Saint-Gobain Glass | SGG PLANITHERM XN 4mm | 15660273 | # | 256 | 1675888700 | 0 | 0.897342 | 0.610115 | 0
21435 | PLANITHERM XN 5mm.SGG | IGDB v86.0 | 1 | 0 | 5 | 0.60361 | 0.300827 | 0.240824 | 0.894538 | 0.038491 | 0.050754 | 0 | 0.054001 | 0.84 | 1 |  | Saint-Gobain Glass | SGG PLANITHERM XN 5mm | 15594737 | # | 256 | 1675888701 | 0 | 0.894538 | 0.60361 | 0
21436 | PLANITHERM XN 6mm.SGG | IGDB v86.0 | 1 | 0 | 6 | 0.597396 | 0.300283 | 0.233442 | 0.891576 | 0.038159 | 0.050849 | 0 | 0.054108 | 0.84 | 1 |  | Saint-Gobain Glass | SGG PLANITHERM XN 6mm | 15594736 | # | 256 | 1675888701 | 0 | 0.891576 | 0.597396 | 0
21437 | PLANITHERM XN 8mm.SGG | IGDB v86.0 | 1 | 0 | 8 | 0.585437 | 0.299693 | 0.219638 | 0.886094 | 0.037609 | 0.050639 | 0 | 0.054115 | 0.84 | 1 |  | Saint-Gobain Glass | SGG PLANITHERM XN 8mm | 15528943 | # | 256 | 1675888701 | 0 | 0.886094 | 0.585437 | 0
21443 | PLANITHERM XN DIAM 10mm.SGG | IGDB v86.0 | 1 | 0 | 10 | 0.610523 | 0.300951 | 0.244813 | 0.896088 | 0.038489 | 0.050794 | 0 | 0.054127 | 0.84 | 1 |  | Saint-Gobain Glass | SGG PLANITHERM XN DIAM 10mm | 15660273 | # | 256 | 1675888701 | 0 | 0.896088 | 0.610523 | 0
21440 | PLANITHERM XN DIAM 4mm.SGG | IGDB v86.0 | 1 | 0 | 4 | 0.626237 | 0.301834 | 0.266585 | 0.903674 | 0.039039 | 0.050977 | 0 | 0.05391 | 0.84 | 1 |  | Saint-Gobain Glass | SGG PLANITHERM XN DIAM 4mm | 15726066 | # | 256 | 1675888701 | 0 | 0.903674 | 0.626237 | 0
21441 | PLANITHERM XN DIAM 6mm.SGG | IGDB v86.0 | 1 | 0 | 6 | 0.620825 | 0.301709 | 0.259151 | 0.900998 | 0.039107 | 0.050913 | 0 | 0.054037 | 0.84 | 1 |  | Saint-Gobain Glass | SGG PLANITHERM XN DIAM 6mm | 15725810 | # | 256 | 1675888701 | 0 | 0.900998 | 0.620825 | 0
21442 | PLANITHERM XN DIAM 8mm.SGG | IGDB v86.0 | 1 | 0 | 8 | 0.615611 | 0.301279 | 0.251779 | 0.898421 | 0.038748 | 0.050921 | 0 | 0.054566 | 0.84 | 1 |  | Saint-Gobain Glass | SGG PLANITHERM XN DIAM 8mm | 15725809 | # | 256 | 1675888701 | 0 | 0.898421 | 0.615611 | 0
21426 | PLANITHERM XN II 10mm.SGG | IGDB v86.0 | 1 | 0 | 10 | 0.581124 | 0.297575 | 0.2065 | 0.874496 | 0.041386 | 0.049985 | 0 | 0.052036 | 0.84 | 1 |  | Saint-Gobain Glass | SGG PLANITHERM XN II 10mm | 15397614 | # | 256 | 1675888700 | 0 | 0.874496 | 0.581124 | 0
21421 | PLANITHERM XN II 3mm.SGG | IGDB v86.0 | 1 | 0 | 3 | 0.625478 | 0.299875 | 0.25566 | 0.894142 | 0.043073 | 0.050364 | 0 | 0.052531 | 0.84 | 1 |  | Saint-Gobain Glass | SGG PLANITHERM XN II 3mm | 15594482 | # | 256 | 1675888695 | 0 | 0.894142 | 0.625478 | 0
21422 | PLANITHERM XN II 4mm.SGG | IGDB v86.0 | 1 | 0 | 4 | 0.61872 | 0.299685 | 0.247836 | 0.891328 | 0.042906 | 0.050246 | 0 | 0.051298 | 0.84 | 1 |  | Saint-Gobain Glass | SGG PLANITHERM XN II 4mm | 15528946 | # | 256 | 1675888699 | 0 | 0.891328 | 0.61872 | 0
21423 | PLANITHERM XN II 5mm.SGG | IGDB v86.0 | 1 | 0 | 5 | 0.612053 | 0.299143 | 0.240127 | 0.888443 | 0.042643 | 0.05014 | 0 | 0.050479 | 0.84 | 1 |  | Saint-Gobain Glass | SGG PLANITHERM XN II 5mm | 15528945 | # | 256 | 1675888699 | 0 | 0.888443 | 0.612053 | 0
21424 | PLANITHERM XN II 6mm.SGG | IGDB v86.0 | 1 | 0 | 6 | 0.605818 | 0.298808 | 0.23285 | 0.885837 | 0.042328 | 0.050107 | 0 | 0.05119 | 0.84 | 1 |  | Saint-Gobain Glass | SGG PLANITHERM XN II 6mm | 15528944 | # | 256 | 1675888699 | 0 | 0.885837 | 0.605818 | 0
21425 | PLANITHERM XN II 8mm.SGG | IGDB v86.0 | 1 | 0 | 8 | 0.593065 | 0.298163 | 0.219333 | 0.880142 | 0.041995 | 0.050236 | 0 | 0.051937 | 0.84 | 1 |  | Saint-Gobain Glass | SGG PLANITHERM XN II 8mm | 15463151 | # | 256 | 1675888699 | 0 | 0.880142 | 0.593065 | 0
21431 | PLANITHERM XN II DIAM 10mm.SGG | IGDB v86.0 | 1 | 0 | 10 | 0.61902 | 0.299614 | 0.244009 | 0.889954 | 0.042682 | 0.05018 | 0 | 0.052542 | 0.84 | 1 |  | Saint-Gobain Glass | SGG PLANITHERM XN II DIAMANT 10mm | 15594481 | # | 256 | 1675888700 | 0 | 0.889954 | 0.61902 | 0
21428 | PLANITHERM XN II DIAM 4mm.SGG | IGDB v86.0 | 1 | 0 | 4 | 0.635394 | 0.300471 | 0.265668 | 0.89752 | 0.043352 | 0.050414 | 0 | 0.053563 | 0.84 | 1 |  | Saint-Gobain Glass | SGG PLANITHERM XN II DIAMANT 4mm | 15660275 |  | 256 | 1675888700 | 0 | 0.89752 | 0.635394 | 0
21429 | PLANITHERM XN II DIAM 6mm.SGG | IGDB v86.0 | 1 | 0 | 6 | 0.629727 | 0.300355 | 0.25822 | 0.894967 | 0.043238 | 0.050353 | 0 | 0.052547 | 0.84 | 1 |  | Saint-Gobain Glass | SGG PLANITHERM XN II DIAMANT 6mm | 15660018 | # | 256 | 1675888700 | 0 | 0.894967 | 0.629727 | 0
21430 | PLANITHERM XN II DIAM 8mm.SGG | IGDB v86.0 | 1 | 0 | 8 | 0.624307 | 0.299897 | 0.250965 | 0.892378 | 0.043062 | 0.050222 | 0 | 0.052629 | 0.84 | 1 |  | Saint-Gobain Glass | SGG PLANITHERM XN II DIAMANT 8mm | 15594482 | # | 256 | 1675888700 | 0 | 0.892378 | 0.624307 | 0
21495 | PLANITHERM XN lami33-1.SGG | IGDB v53.0 | 1 | 0 | 6.38 | 0.604087 | 0.297392 | 0.220603 | 0.892985 | 0.038739 | 0.049133 | 0 | 0.050233 | 0.845514 | 0.819 |  | Saint-Gobain Glass | SGG PLANITHERM XN lami33-1 | 15529200 | # | 256 | 1510863499 | 0 | 0.892985 | 0.604087 | 0
21496 | PLANITHERM XN lami44-1.SGG | IGDB v53.0 | 1 | 0 | 8.38 | 0.59222 | 0.298016 | 0.207935 | 0.887227 | 0.038737 | 0.049776 | 0 | 0.050372 | 0.845514 | 0.856 |  | Saint-Gobain Glass | SGG PLANITHERM XN lami44-1 | 15463407 | # | 256 | 1510863499 | 0 | 0.887227 | 0.59222 | 0
17948 | Plati shade 39-1.ASG | IGDB v79.0 | 1 | 0 | 5.87 | 0.223918 | 0.323983 | 0.446007 | 0.473155 | 0.168767 | 0.08725 | 0 | 0.843249 | 0.064273 | 1 |  | ASG Architectural Solutions Glass Pty Ltd | Plati shade 39-1 | 12499881 |  | 256 | 1675888675 | 0 | 0.473155 | 0.223918 | 0
20839 | PLT UN II INDIA 10mm.SGG | IGDB v110.0 | 1 | 0 | 10 | 0.551967 | 0.305525 | 0.207563 | 0.859368 | 0.050433 | 0.063795 | 0 | 0.046777 | 0.84 | 1 |  | Saint-Gobain Glass | SGG PLANITHERM ULTRA N II INDIA 10mm | 15397097 | # | 256 | 1773376792 | 0 | 0.859368 | 0.551967
20838 | PLT UN II INDIA 8mm.SGG | IGDB v110.0 | 1 | 0 | 8 | 0.581428 | 0.307033 | 0.241219 | 0.874486 | 0.051631 | 0.064393 | 0 | 0.046391 | 0.84 | 1 |  | Saint-Gobain Glass | SGG PLANITHERM ULTRA N II INDIA 8mm | 15528685 | # | 256 | 1773376791 | 0 | 0.874486 | 0.581428
26746 | PlusBlue27c6.gri | IGDB v73.0 | 1 | 0 | 5.75056 | 0.144675 | 0.167898 | 0.276709 | 0.273568 | 0.119405 | 0.044873 | 0 | 0.84 | 0.205576 | 1.000345 |  | Guardian India | SunGuard® Solar Plus Blue 27 on 6 mm Clear | 9146760 | # | 256 | 1595272280 | 0 | 0.273568 | 0.144675 | 0
26756 | PlusGreen27c6.gri | IGDB v73.0 | 1 | 0 | 5.75056 | 0.138808 | 0.150898 | 0.268585 | 0.267692 | 0.1317 | 0.042865 | 0 | 0.84 | 0.191161 | 1.000345 |  | Guardian India | SunGuard® Solar Plus Green 27 on 6 mm Clear | 9802112 | # | 256 | 1595272280 | 0 | 0.267692 | 0.138808 | 0
26766 | PlusGrey27c6.gri | IGDB v73.0 | 1 | 0 | 5.75056 | 0.145658 | 0.176148 | 0.280357 | 0.274416 | 0.108601 | 0.035806 | 0 | 0.84 | 0.207663 | 1.000345 |  | Guardian India | SunGuard® Solar Plus Grey 27 on 6 mm Clear | 9015690 | # | 256 | 1595272279 | 0 | 0.274416 | 0.145658 | 0
26776 | PlusNU27c6.gri | IGDB v73.0 | 1 | 0 | 5.75056 | 0.148448 | 0.19236 | 0.302566 | 0.272933 | 0.140119 | 0.089463 | 0 | 0.84 | 0.198309 | 1.000345 |  | Guardian India | SunGuard® Solar Plus Neutral 27 on 6 mm Clear | 8687756 | # | 256 | 1595272279 | 0 | 0.272933 | 0.148448 | 0
1322 | PNAS2_40FL.amg | IGDB v71.0 | 1 | 0 | 3.87 | 0.589579 | 0.319404 | 0.259826 | 0.870988 | 0.077805 | 0.089128 | 0 | 0.032089 | 0.84 | 1 |  | Asahimas | Planibel AS2 Clear 4.0mm | 15200752 | # | 256 | 1586299506 | 0 | 0.870988 | 0.589579 | 0
1323 | PNAS2_50FL.amg | IGDB v71.0 | 1 | 0 | 4.85 | 0.589926 | 0.30137 | 0.230569 | 0.871599 | 0.071918 | 0.08299 | 0 | 0.032783 | 0.84 | 1 |  | Asahimas | Planibel AS2 Clear 5.0mm | 15200751 | # | 256 | 1586299506 | 0 | 0.871599 | 0.589926 | 0
1324 | PNAS2_60FL.amg | IGDB v90.0 | 1 | 0 | 5.87 | 0.574551 | 0.30778 | 0.223706 | 0.869954 | 0.070332 | 0.080718 | 0 | 0.042969 | 0.84 | 1 |  | Asahimas | Planibel AS2 Clear 6.0mm | 15200750 | # | 256 | 1675888628 | 0 | 0.869954 | 0.574551 | 0
1325 | PNAS2_80FL.amg | IGDB v90.0 | 1 | 0 | 7.82 | 0.552135 | 0.309579 | 0.204421 | 0.857241 | 0.074198 | 0.084529 | 0 | 0.041369 | 0.84 | 1 |  | Asahimas | Planibel AS2 Clear 8.0mm | 15069164 | # | 256 | 1675888628 | 0 | 0.857241 | 0.552135 | 0
1321 | PNAS3_100FL.amg | IGDB v90.0 | 1 | 0 | 9.88 | 0.505986 | 0.348907 | 0.206066 | 0.842983 | 0.076396 | 0.08543 | 0 | 0.038945 | 0.84 | 1 |  | Asahimas | Planibel AS3 Clear 10.0mm | 15069159 | # | 256 | 1675888757 | 0 | 0.842983 | 0.505986 | 0
1317 | PNAS3_40FL.amg | IGDB v87.0 | 1 | 0 | 3.88 | 0.559983 | 0.351373 | 0.286127 | 0.861068 | 0.081389 | 0.094228 | 0 | 0.04373 | 0.84 | 1 |  | Asahimas | Planibel AS3 Clear 4.0mm | 15134957 | # | 256 | 1675888746 | 0 | 0.861068 | 0.559983 | 0
1318 | PNAS3_50FL.amg | IGDB v87.0 | 1 | 0 | 4.91 | 0.558139 | 0.348248 | 0.27367 | 0.867107 | 0.07831 | 0.089768 | 0 | 0.042087 | 0.84 | 1 |  | Asahimas | Planibel AS3 Clear 5.0mm | 15266285 | # | 256 | 1675888747 | 0 | 0.867107 | 0.558139 | 0
1319 | PNAS3_60FL.amg | IGDB v87.0 | 1 | 0 | 5.86 | 0.546929 | 0.346536 | 0.256006 | 0.860342 | 0.076 | 0.087754 | 0 | 0.042044 | 0.84 | 1 |  | Asahimas | Planibel AS3 Clear 6.0mm | 15200492 | # | 256 | 1675888747 | 0 | 0.860342 | 0.546929 | 0
1320 | PNAS3_80FL.amg | IGDB v90.0 | 1 | 0 | 7.82 | 0.525835 | 0.345206 | 0.225462 | 0.852143 | 0.076693 | 0.085743 | 0 | 0.044938 | 0.84 | 1 |  | Asahimas | Planibel AS3 Clear 8.0mm | 15134697 | # | 256 | 1675888757 | 0 | 0.852143 | 0.525835 | 0
1297 | PNASFL_100.amg | IGDB v81.0 | 1 | 0 | 9.78 | 0.574774 | 0.264303 | 0.16328 | 0.876648 | 0.047477 | 0.05601 | 0 | 0.060829 | 0.84 | 1 |  | Asahimas | Planibel AS 10.0mm | 15463148 | # | 256 | 1675888730 | 0 | 0.876648 | 0.574774 | 0
1293 | PNASFL_40.amg | IGDB v66.0 | 1 | 0 | 3.93 | 0.630009 | 0.261294 | 0.20219 | 0.898572 | 0.049852 | 0.058061 | 0 | 0.0526 | 0.84 | 1 |  | Asahimas | Planibel AS 4.0mm | 15594738 | # | 256 | 1586299460 | 0 | 0.898572 | 0.630009 | 0
1294 | PNASFL_50.amg | IGDB v66.0 | 1 | 0 | 4.86 | 0.617119 | 0.264883 | 0.197741 | 0.893102 | 0.049943 | 0.058881 | 0 | 0.053949 | 0.84 | 1 |  | Asahimas | Planibel AS 5.0mm | 15529201 | # | 256 | 1586299460 | 0 | 0.893102 | 0.617119 | 0
1295 | PNASFL_60.amg | IGDB v66.0 | 1 | 0 | 5.91 | 0.604571 | 0.258329 | 0.178467 | 0.887815 | 0.048921 | 0.057502 | 0 | 0.056499 | 0.84 | 1 |  | Asahimas | Planibel AS 6.0 | 15528943 | # | 256 | 1586299459 | 0 | 0.887815 | 0.604571 | 0
1296 | PNASFL_80.amg | IGDB v66.0 | 1 | 0 | 7.81 | 0.574117 | 0.26068 | 0.160589 | 0.87798 | 0.048705 | 0.056962 | 0 | 0.05078 | 0.84 | 1 |  | Asahimas | Planibel AS 8.0mm | 15463405 | # | 256 | 1586299459 | 0 | 0.87798 | 0.574117 | 0
1298 | PNASGT_40.amg | IGDB v110.0 | 1 | 0 | 3.9 | 0.342808 | 0.399561 | 0.200105 | 0.548862 | 0.118287 | 0.068781 | 0 | 0.049091 | 0.84 | 1 |  | Asahimas | Planibel AS Grey T 4.0mm | 12502715 | # | 256 | 1773376704 | 0 | 0.548862 | 0.342808
1299 | PNASGT_50.amg | IGDB v110.0 | 1 | 0 | 4.87 | 0.336758 | 0.400346 | 0.190829 | 0.544191 | 0.118908 | 0.068678 | 0 | 0.047382 | 0.84 | 1 |  | Asahimas | Planibel AS Grey T 5.0mm | 12568249 | # | 256 | 1773376705 | 0 | 0.544191 | 0.336758
1300 | PNASGT_60.amg | IGDB v110.0 | 1 | 0 | 5.88 | 0.328498 | 0.404517 | 0.179273 | 0.540998 | 0.122509 | 0.065723 | 0 | 0.044704 | 0.84 | 1 |  | Asahimas | Planibel AS Grey T 6.0mm | 12568248 | # | 256 | 1773376705 | 0 | 0.540998 | 0.328498
1256 | PNGFL_100.amg | IGDB v63.0 | 1 | 0 | 9.93 | 0.60551 | 0.112519 | 0.091075 | 0.79728 | 0.114457 | 0.104203 | 0 | 0.183924 | 0.84 | 1 |  | Asahimas | Planibel G 10.0mm | 14739685 |  | 256 | 1541470878 | 0 | 0.79728 | 0.60551 | 0
1251 | PNGFL_32.amg | IGDB v63.0 | 1 | 0 | 3.08 | 0.697665 | 0.113611 | 0.105441 | 0.822268 | 0.112962 | 0.104919 | 0 | 0.184161 | 0.84 | 1 |  | Asahimas | Planibel G 3.2mm | 15067883 |  | 256 | 1541470875 | 0 | 0.822268 | 0.697665 | 0
1252 | PNGFL_40.amg | IGDB v63.0 | 1 | 0 | 3.85 | 0.692214 | 0.112049 | 0.102514 | 0.824296 | 0.117181 | 0.109061 | 0 | 0.193662 | 0.84 | 1 |  | Asahimas | Planibel G 4.0mm | 15067883 |  | 256 | 1541470876 | 0 | 0.824296 | 0.692214 | 0
1253 | PNGFL_50.amg | IGDB v63.0 | 1 | 0 | 4.85 | 0.669967 | 0.11531 | 0.103078 | 0.816285 | 0.112404 | 0.104525 | 0 | 0.185328 | 0.84 | 1 |  | Asahimas | Planibel G 5.0mm | 14936554 |  | 256 | 1541470876 | 0 | 0.816285 | 0.669967 | 0
1254 | PNGFL_60.amg | IGDB v63.0 | 1 | 0 | 5.82 | 0.651704 | 0.115726 | 0.100527 | 0.808689 | 0.112257 | 0.102828 | 0 | 0.17616 | 0.84 | 1 |  | Asahimas | Planibel G 6.0mm | 14871015 |  | 256 | 1541470876 | 0 | 0.808689 | 0.651704 | 0
1255 | PNGFL_80.amg | IGDB v63.0 | 1 | 0 | 7.75 | 0.635989 | 0.111655 | 0.093343 | 0.807839 | 0.112396 | 0.102934 | 0 | 0.185347 | 0.84 | 1 |  | Asahimas | Planibel G 8.0mm | 14805479 |  | 256 | 1541470878 | 0 | 0.807839 | 0.635989 | 0
1247 | PNGGE_40.amg | IGDB v67.0 | 1 | 0 | 3.87 | 0.467352 | 0.104421 | 0.075731 | 0.509405 | 0.095756 | 0.069394 | 0 | 0.177019 | 0.84 | 1 |  | Asahimas | Planibel G Euro Grey 4.0mm | 12238015 | # | 256 | 1586299471 | 0 | 0.509405 | 0.467352 | 0
1248 | PNGGE_50.amg | IGDB v67.0 | 1 | 0 | 4.86 | 0.414173 | 0.102512 | 0.069493 | 0.448356 | 0.091537 | 0.062675 | 0 | 0.172449 | 0.84 | 1 |  | Asahimas | Planibel G Euro Grey 5.0mm | 11580084 | # | 256 | 1586299471 | 0 | 0.448356 | 0.414173 | 0
1249 | PNGGE_60.amg | IGDB v67.0 | 1 | 0 | 5.88 | 0.361078 | 0.102121 | 0.065284 | 0.390291 | 0.087161 | 0.05784 | 0 | 0.171799 | 0.84 | 1 |  | Asahimas | Planibel G Euro Grey 6.0mm | 10921898 | # | 256 | 1586299470 | 0 | 0.390291 | 0.361078 | 0
140 | polycarbonate_1.dat | IGDB v71.0 | 1 | 0 | 1 | 0.848296 | 0.084595 | 0.084595 | 0.893424 | 0.090017 | 0.090017 | 0 | 0.9 | 0.9 | 0.2 |  | Generic | Generic Polycarbonate 1 | 15725555 | # | 256 | 1586299429 | 0 | 0.893424 | 0.848296 | 0
147 | polycarbonate_10.dat | IGDB v71.0 | 1 | 0 | 10 | 0.735237 | 0.077188 | 0.077188 | 0.768475 | 0.079111 | 0.079111 | 0 | 0.9 | 0.9 | 0.2 |  | Generic | Generic Polycarbonate 10 | 14673121 | # | 256 | 1586299430 | 0 | 0.768475 | 0.735237 | 0
148 | polycarbonate_12.dat | IGDB v71.0 | 1 | 0 | 12 | 0.719749 | 0.076105 | 0.076105 | 0.74326 | 0.077106 | 0.077106 | 0 | 0.9 | 0.9 | 0.2 |  | Generic | Generic Polycarbonate 12 | 14475741 | # | 256 | 1586299430 | 0 | 0.74326 | 0.719749 | 0
149 | polycarbonate_18.dat | IGDB v71.0 | 1 | 0 | 18 | 0.678985 | 0.073283 | 0.073283 | 0.672616 | 0.071866 | 0.071866 | 0 | 0.9 | 0.9 | 0.2 |  | Generic | Generic Polycarbonate 18 | 13883602 | # | 256 | 1586299430 | 0 | 0.672616 | 0.678985 | 0
141 | polycarbonate_2.dat | IGDB v71.0 | 1 | 0 | 2 | 0.824485 | 0.083167 | 0.083167 | 0.878547 | 0.088625 | 0.088625 | 0 | 0.9 | 0.9 | 0.2 |  | Generic | Generic Polycarbonate 2 | 15593968 | # | 256 | 1586299430 | 0 | 0.878547 | 0.824485 | 0
142 | polycarbonate_3.dat | IGDB v71.0 | 1 | 0 | 3 | 0.807465 | 0.082114 | 0.082114 | 0.86392 | 0.087285 | 0.087285 | 0 | 0.9 | 0.9 | 0.2 |  | Generic | Generic Polycarbonate 3 | 15462638 | # | 256 | 1586299430 | 0 | 0.86392 | 0.807465 | 0
143 | polycarbonate_4.dat | IGDB v71.0 | 1 | 0 | 4 | 0.793733 | 0.08122 | 0.08122 | 0.849571 | 0.086002 | 0.086002 | 0 | 0.9 | 0.9 | 0.2 |  | Generic | Generic Polycarbonate 4 | 15331052 | # | 256 | 1586299430 | 0 | 0.849571 | 0.793733 | 0
144 | polycarbonate_5.dat | IGDB v71.0 | 1 | 0 | 5 | 0.781863 | 0.08041 | 0.08041 | 0.835466 | 0.084728 | 0.084728 | 0 | 0.9 | 0.9 | 0.2 |  | Generic | Generic Polycarbonate 5 | 15265002 | # | 256 | 1586299431 | 0 | 0.835466 | 0.781863 | 0
145 | polycarbonate_6.dat | IGDB v71.0 | 1 | 0 | 6 | 0.771182 | 0.079685 | 0.079685 | 0.821594 | 0.08354 | 0.08354 | 0 | 0.9 | 0.9 | 0.2 |  | Generic | Generic Polycarbonate 6 | 15133672 | # | 256 | 1586299431 | 0 | 0.821594 | 0.771182 | 0
146 | polycarbonate_8.dat | IGDB v71.0 | 1 | 0 | 8 | 0.752166 | 0.078376 | 0.078376 | 0.794583 | 0.08126 | 0.08126 | 0 | 0.9 | 0.9 | 0.2 |  | Generic | Generic Polycarbonate 8 | 14870756 | # | 256 | 1586299431 | 0 | 0.794583 | 0.752166 | 0
16870 | Power-soft_CL5.LGH | IGDB v40.0 | 1 | 0 | 5 | 0.551603 | 0.211061 | 0.166252 | 0.788859 | 0.034991 | 0.06822 | 0 | 0.097213 | 0.845104 | 1 |  | LG Hausys | Power-soft on Clear 5mm | 15132895 |  | 256 | 1510862839 | 0 | 0.788859 | 0.551603 | 0
16871 | Power-soft_CL6.LGH | IGDB v40.0 | 1 | 0 | 6 | 0.538772 | 0.218543 | 0.167853 | 0.784422 | 0.0343 | 0.068055 | 0 | 0.096338 | 0.845169 | 1 |  | LG Hausys | Power-soft on Clear 6mm | 15132638 |  | 256 | 1510862839 | 0 | 0.784422 | 0.538772 | 0
2796 | PR 20.mmm | IGDB v54.0 | 1 | 0 | 3.24 | 0.190333 | 0.236885 | 0.07725 | 0.214527 | 0.061076 | 0.046382 | 0 | 0.84 | 0.836587 | 1 |  | 3M Corporation | Prestige 20 | 7110533 | # | 256 | 1510863245 | 0 | 0.214527 | 0.190333 | 0
2811 | PR20EXT.mmm | IGDB v85.0 | 1 | 0 | 3.26 | 0.182934 | 0.253612 | 0.077003 | 0.210832 | 0.057783 | 0.05084 | 0 | 0.869324 | 0.84 | 1 |  | 3M Corporation | Prestige Exterior | 7110274 | # | 256 | 1675888629 | 0 | 0.210832 | 0.182934 | 0
2747 | PR40.mmm | IGDB v16.0 | 1 | 0 | 5.7162 | 0.218937 | 0.146564 | 0.078629 | 0.394685 | 0.06605 | 0.065564 | 0 | 0.84 | 0.78 | 0.982923 |  | 3M Corporation | Prestige | 10267050 | # | 256 | 1510863135 | 0 | 0.394685 | 0.218937 | 0
2705 | PR40EXT.mmm | IGDB v18.1 | 1 | 0 | 3.3 | 0.254453 | 0.240477 | 0.073058 | 0.431601 | 0.056872 | 0.053021 | 0 | 0.87 | 0.84 | 0.96 |  | 3M Corporation | Prestige Exterior | 10530739 | # | 256 | 1510863166 | 0 | 0.431601 | 0.254453 | 0
2748 | PR50.mmm | IGDB v16.0 | 1 | 0 | 5.7162 | 0.273051 | 0.15387 | 0.093016 | 0.499597 | 0.081684 | 0.0709 | 0 | 0.84 | 0.78 | 0.982923 |  | 3M Corporation | Prestige | 11713723 | # | 256 | 1510863135 | 0 | 0.499597 | 0.273051 | 0
2749 | PR60.mmm | IGDB v16.0 | 1 | 0 | 5.7142 | 0.321071 | 0.153085 | 0.106215 | 0.603461 | 0.079376 | 0.07811 | 0 | 0.84 | 0.78 | 0.982923 |  | 3M Corporation | Prestige | 13094599 | # | 256 | 1510863136 | 0 | 0.603461 | 0.321071 | 0
2750 | PR70.mmm | IGDB v16.0 | 1 | 0 | 5.7162 | 0.364645 | 0.153121 | 0.11695 | 0.693046 | 0.08573 | 0.087511 | 0 | 0.84 | 0.78 | 0.982923 |  | 3M Corporation | Prestige | 14146514 | # | 256 | 1510863136 | 0 | 0.693046 | 0.364645 | 0
2706 | PR70EXT.mmm | IGDB v18.1 | 1 | 0 | 3.3 | 0.3982 | 0.245883 | 0.095772 | 0.728574 | 0.073812 | 0.069989 | 0 | 0.87 | 0.84 | 0.96 |  | 3M Corporation | Prestige Exterior | 14475481 | # | 256 | 1510863166 | 0 | 0.728574 | 0.3982 | 0
2707 | PR90EXT.mmm | IGDB v59.0 | 1 | 0 | 3.3 | 0.683625 | 0.266562 | 0.255825 | 0.904955 | 0.090093 | 0.09002 | 0 | 0.89 | 0.84 | 0.96 |  | 3M Corporation | Prestige Exterior | 15660277 | # | 256 | 1538271440 | 0 | 0.904955 | 0.683625 | 0
12028 | Premium2S10c.grm | IGDB v97.0 | 1 | 0 | 9.7536 | 0.541194 | 0.195504 | 0.311428 | 0.864234 | 0.066715 | 0.053919 | 0 | 0.84 | 0.042382 | 1.000345 |  | Guardian Middle East | ClimaGuardÂ® Premium 2S on 10 mm Clear | 15331818 | # | 256 | 1739489588 | 0 | 0.864234 | 0.541194 | 0
12024 | Premium2S4c.grm | IGDB v97.0 | 1 | 0 | 3.7592 | 0.59635 | 0.259739 | 0.314356 | 0.887193 | 0.067753 | 0.055964 | 0 | 0.84 | 0.042382 | 1.000345 |  | Guardian Middle East | ClimaGuardÂ® Premium 2S on 4 mm Clear | 15528944 | # | 256 | 1739489587 | 0 | 0.887193 | 0.59635 | 0
12025 | Premium2S5c.grm | IGDB v97.0 | 1 | 0 | 4.7498 | 0.586496 | 0.247204 | 0.313832 | 0.883349 | 0.067577 | 0.055616 | 0 | 0.84 | 0.042382 | 1.000345 |  | Guardian Middle East | ClimaGuardÂ® Premium 2S on 5 mm Clear | 15463407 | # | 256 | 1739489587 | 0 | 0.883349 | 0.586496 | 0
12026 | Premium2S6c.grm | IGDB v97.0 | 1 | 0 | 5.7404 | 0.576963 | 0.23553 | 0.313295 | 0.879523 | 0.067402 | 0.055276 | 0 | 0.84 | 0.042382 | 1.000345 |  | Guardian Middle East | ClimaGuardÂ® Premium 2S on 6 mm Clear | 15463150 | # | 256 | 1739489588 | 0 | 0.879523 | 0.576963 | 0
12027 | Premium2S8c.grm | IGDB v97.0 | 1 | 0 | 7.6962 | 0.559012 | 0.214654 | 0.312365 | 0.872028 | 0.067064 | 0.054609 | 0 | 0.84 | 0.042382 | 1.000345 |  | Guardian Middle East | ClimaGuardÂ® Premium 2S on 8 mm Clear | 15397612 | # | 256 | 1739489588 | 0 | 0.872028 | 0.559012 | 0
19749 | Privacy Black.EMN | IGDB v44.0 | 1 | 0 | 3.2 | 0.156567 | 0.059647 | 0.055609 | 0.058341 | 0.059836 | 0.054955 | 0 | 0.84 | 0.956 | 0.863 |  | Eastman Chemical Company | Gila Privacy Black | 3425097 | # | 256 | 1510863219 | 0 | 0.058341 | 0.156567 | 0
19748 | Privacy Mirror.EMN | IGDB v44.0 | 1 | 0 | 2.98 | 0.133031 | 0.518541 | 0.625658 | 0.178405 | 0.561017 | 0.588982 | 0 | 0.84 | 0.371 | 0.98 |  | Eastman Chemical Company | Gila Privacy Mirror | 8812648 | # | 256 | 1510863210 | 0 | 0.178405 | 0.133031 | 0
8654 | Purelite 40.mwf | IGDB v33.0 | 1 | 0 | 3.17754 | 0.312115 | 0.167129 | 0.119958 | 0.391346 | 0.15601 | 0.115552 | 0 | 0.84 | 0.834413 | 1.000345 |  | Madico Inc. | Purelite 40 | 11119265 | # | 256 | 1510863196 | 0 | 0.391346 | 0.312115 | 0
8624 | Purelite 60.mwf | IGDB v27.0 | 1 | 0 | 3.17754 | 0.425334 | 0.091416 | 0.092096 | 0.602818 | 0.099844 | 0.111293 | 0 | 0.84 | 0.846585 | 1.000345 |  | Madico Inc. | Purelite 60 | 13487814 | # | 256 | 1510863184 | 0 | 0.602818 | 0.425334 | 0
878 | PureVision-10.CIG | IGDB v89.0 | 1 | 0 | 9.5 | 0.816012 | 0.077132 | 0.077132 | 0.897976 | 0.082199 | 0.082199 | 0 | 0.84 | 0.84 | 1 |  | Cardinal Glass Industries | PureVision - 10mm | 15856881 | # | 256 | 1675888718 | 0 | 0.897976 | 0.816012 | 0
879 | PureVision-12.CIG | IGDB v89.0 | 1 | 0 | 12.1 | 0.791772 | 0.075343 | 0.075343 | 0.892993 | 0.081769 | 0.081769 | 0 | 0.84 | 0.84 | 1 |  | Cardinal Glass Industries | PureVision - 12mm | 15856879 | # | 256 | 1675888718 | 0 | 0.892993 | 0.791772 | 0
872 | PureVision-2.CIG | IGDB v89.0 | 1 | 0 | 2.2 | 0.888966 | 0.083427 | 0.083427 | 0.911251 | 0.083845 | 0.083845 | 0 | 0.84 | 0.84 | 1 |  | Cardinal Glass Industries | PureVision - 2.2mm | 15988212 | # | 256 | 1675888617 | 0 | 0.911251 | 0.888966 | 0
873 | PureVision-3.CIG | IGDB v89.0 | 1 | 0 | 3.1 | 0.880131 | 0.082678 | 0.082494 | 0.909627 | 0.083695 | 0.083749 | 0 | 0.84 | 0.84 | 1 |  | Cardinal Glass Industries | PureVision - 3mm | 15988212 | # | 256 | 1675888622 | 0 | 0.909627 | 0.880131 | 0
874 | PureVision-4.CIG | IGDB v89.0 | 1 | 0 | 3.9 | 0.87179 | 0.081916 | 0.081635 | 0.908171 | 0.083523 | 0.083448 | 0 | 0.84 | 0.84 | 1 |  | Cardinal Glass Industries | PureVision - 4mm | 15922675 | # | 256 | 1675888622 | 0 | 0.908171 | 0.87179 | 0
875 | PureVision-5.CIG | IGDB v89.0 | 1 | 0 | 4.7 | 0.863025 | 0.081193 | 0.081193 | 0.906514 | 0.083377 | 0.083377 | 0 | 0.84 | 0.84 | 1 |  | Cardinal Glass Industries | PureVision - 5mm | 15922675 | # | 256 | 1675888622 | 0 | 0.906514 | 0.863025 | 0
876 | PureVision-6.CIG | IGDB v89.0 | 1 | 0 | 5.7 | 0.853537 | 0.080047 | 0.079698 | 0.905303 | 0.082818 | 0.082776 | 0 | 0.84 | 0.84 | 1 |  | Cardinal Glass Industries | PureVision - 6mm | 15922675 | # | 256 | 1675888622 | 0 | 0.905303 | 0.853537 | 0
877 | PureVision-8.CIG | IGDB v89.0 | 1 | 0 | 7.9 | 0.831568 | 0.078319 | 0.078319 | 0.901073 | 0.082455 | 0.082455 | 0 | 0.84 | 0.84 | 1 |  | Cardinal Glass Industries | PureVision - 8mm | 15922417 | # | 256 | 1675888718 | 0 | 0.901073 | 0.831568 | 0
4160 | Pyrodur30-203.nsg | IGDB v59.0 | 1 | 0 | 11.45 | 0.665677 | 0.071784 | 0.071889 | 0.876033 | 0.086522 | 0.086537 | 0 | 0.84 | 0.84 | 0.5627 |  | Pilkington | Pyrodur® 30-203 | 15594222 | # | 256 | 1538271447 | 0 | 0.876033 | 0.665677 | 0
4161 | Pyrodur60-20.nsg | IGDB v59.0 | 1 | 0 | 13.28 | 0.633621 | 0.069747 | 0.069816 | 0.869458 | 0.086278 | 0.086284 | 0 | 0.84 | 0.84 | 0.618 |  | Pilkington | Pyrodur® 60-20 | 15397356 | # | 256 | 1538271447 | 0 | 0.869458 | 0.633621 | 0
451 | Pyrosol_Clear6.vto | IGDB v70.0 | 1 | 0 | 5.775 | 0.439977 | 0.276602 | 0.362427 | 0.334618 | 0.453036 | 0.519942 | 0 | 0.84 | 0.850046 | 1 |  | Vitro | Pyrosol®¦ Clear | 8100013 | # | 256 | 1586299494 | 0 | 0.334618 | 0.439977 | 0
4164 | Pyrostop120-202.nsg | IGDB v63.0 | 1 | 0 | 39.43 | 0.588019 | 0.073229 | 0.072895 | 0.836176 | 0.091981 | 0.091428 | 0 | 0.84 | 0.84 | 0.5259 |  | Pilkington | Pyrostop® 120-202 | 15134185 | # | 256 | 1541470916 | 0 | 0.836176 | 0.588019 | 0
4162 | Pyrostop45-200.nsg | IGDB v63.0 | 1 | 0 | 19.23 | 0.657786 | 0.075513 | 0.074692 | 0.866358 | 0.090742 | 0.090357 | 0 | 0.84 | 0.84 | 0.537 |  | Pilkington | Pyrostop® 45-200 | 15462638 | # | 256 | 1541470916 | 0 | 0.866358 | 0.657786 | 0
4163 | Pyrostop60-201.nsg | IGDB v63.0 | 1 | 0 | 26.030001 | 0.655211 | 0.079673 | 0.079512 | 0.861443 | 0.096366 | 0.096393 | 0 | 0.84 | 0.84 | 0.5692 |  | Pilkington | Pyrostop® 60-201 | 15397101 | # | 256 | 1541470917 | 0 | 0.861443 | 0.655211 | 0
240 | QSQ10_3.sgf | IGDB v91.0 | 1 | 0 | 3.2512 | 0.074277 | 0.220657 | 0.289703 | 0.095825 | 0.22212 | 0.253267 | 0 | 0.84 | 0.91 | 0.965 |  | Saint-Gobain Solar Gard LLC | Quantum/Silver/Quantum 10 | 6248784 | # | 256 | 1686338331 | 0 | 0.095825 | 0.074277 | 0
239 | QSQ20_3.sgf | IGDB v91.0 | 1 | 0 | 3.2512 | 0.216802 | 0.105215 | 0.127223 | 0.235052 | 0.10182 | 0.124989 | 0 | 0.84 | 0.913 | 0.965 |  | Saint-Gobain Solar Gard LLC | Quantum/Silver/Quantum 20 | 8553862 | # | 256 | 1686338331 | 0 | 0.235052 | 0.216802 | 0
9226 | R Silver 20 4Mil.avd | IGDB v87.0 | 1 | 0 | 3.095 | 0.137911 | 0.533154 | 0.634642 | 0.185678 | 0.599584 | 0.607196 | 0 | 0.84 | 0.74 | 1 |  | Avery Dennison Corp. | R Silver 20 4Mil | 9009770 | # | 256 | 1675888660 | 0 | 0.185678 | 0.137911 | 0
9234 | R Silver 20 XTRM.avd | IGDB v87.0 | 1 | 0 | 2.944 | 0.123192 | 0.601748 | 0.51791 | 0.167617 | 0.589273 | 0.578792 | 0 | 0.79572 | 0.84 | 1 |  | Avery Dennison Corp. | R Silver 20 XTRM | 8484197 | # | 256 | 1675888661 | 0 | 0.167617 | 0.123192 | 0
9209 | R Silver 20i.avd | IGDB v87.0 | 1 | 0 | 2.983 | 0.131306 | 0.549271 | 0.645192 | 0.178923 | 0.612788 | 0.615579 | 0 | 0.84 | 0.71 | 1 |  | Avery Dennison Corp. | R Silver 20i | 8878185 | # | 256 | 1675888660 | 0 | 0.178923 | 0.131306 | 0
9210 | R Silver 20X.avd | IGDB v87.0 | 1 | 0 | 2.983 | 0.121587 | 0.632987 | 0.550514 | 0.168782 | 0.618404 | 0.618424 | 0 | 0.8 | 0.84 | 1 |  | Avery Dennison Corp. | R Silver 20X | 8549733 | # | 256 | 1675888660 | 0 | 0.168782 | 0.121587 | 0
9235 | R Silver 35 XTRM.avd | IGDB v87.0 | 1 | 0 | 2.944 | 0.243533 | 0.425759 | 0.379291 | 0.325907 | 0.392322 | 0.397186 | 0 | 0.806828 | 0.84 | 1 |  | Avery Dennison Corp. | R Silver 35 XTRM | 11050638 | # | 256 | 1675888661 | 0 | 0.325907 | 0.243533 | 0
9212 | R Silver 35X.avd | IGDB v87.0 | 1 | 0 | 2.983 | 0.253196 | 0.391786 | 0.448519 | 0.334916 | 0.414617 | 0.408544 | 0 | 0.84 | 0.72 | 1 |  | Avery Dennison Corp. | R Silver 35i | 11378831 | # | 256 | 1675888660 | 0 | 0.334916 | 0.253196 | 0
19855 | R15BL SR PS.EMN | IGDB v94.0 | 1 | 0 | 3.0861 | 0.091558 | 0.404692 | 0.634651 | 0.096765 | 0.257895 | 0.608542 | 0 | 0.84 | 0.6525 | 0.938039 |  | Eastman Chemical Company | LLumar R15BL | 8019005 | # | 256 | 1696555420 | 0 | 0.096765 | 0.091558 | 0
19854 | R15G SR CDF.EMN | IGDB v94.0 | 1 | 0 | 3.0861 | 0.073855 | 0.347826 | 0.628099 | 0.058392 | 0.129341 | 0.607097 | 0 | 0.84 | 0.647785 | 0.938039 |  | Eastman Chemical Company | LLumar R15G | 5457723 | # | 256 | 1696555420 | 0 | 0.058392 | 0.073855 | 0
19856 | R15GO SR PS.EMN | IGDB v94.0 | 1 | 0 | 3.0861 | 0.103143 | 0.512977 | 0.642458 | 0.132678 | 0.49614 | 0.618122 | 0 | 0.84 | 0.659301 | 0.938039 |  | Eastman Chemical Company | LLumar R15GO | 6580320 | # | 256 | 1696555420 | 0 | 0.132678 | 0.103143 | 0
19713 | R20.EMN | IGDB v87.0 | 1 | 0 | 3.0861 | 0.110507 | 0.572843 | 0.65866 | 0.149716 | 0.629461 | 0.636596 | 0 | 0.84 | 0.520121 | 0.938039 |  | Eastman Chemical Company | LLumar R20 | 8154975 | # | 256 | 1675888682 | 0 | 0.149716 | 0.110507 | 0
19722 | R35 SR CDF.EMN | IGDB v78.0 | 1 | 0 | 3.0861 | 0.213449 | 0.433767 | 0.487341 | 0.291321 | 0.454087 | 0.452013 | 0 | 0.84 | 0.559341 | 0.938039 |  | Eastman Chemical Company | LLumar R35 | 10786437 | # | 256 | 1675888683 | 0 | 0.291321 | 0.213449 | 0
18804 | R36_23ABL_060PVB_CL_6.TEG | IGDB v56.0 | 1 | 0 | 13.31722 | 0.088926 | 0.131061 | 0.336655 | 0.197413 | 0.207259 | 0.27384 | 0 | 0.84 | 0.84 | 0.696261 |  | TECNOGLASS SA | 6mm R36/23(2) Arctic Blue?_060PVB_6mmClear | 9208413 | # | 256 | 1510863544 | 0 | 0.197413 | 0.088926 | 0
18805 | R36_23ATL_060PVB_CL_6.TEG | IGDB v56.0 | 1 | 0 | 12.9413 | 0.104378 | 0.152294 | 0.326977 | 0.258041 | 0.308222 | 0.26441 | 0 | 0.84 | 0.84 | 0.690203 |  | TECNOGLASS SA | 6mm R36/23(2) Atlantica®_060PVB_6mmClear | 9212277 | # | 256 | 1510863542 | 0 | 0.258041 | 0.104378 | 0
18806 | R36_23AZR_060PVB_CL_6.TEG | IGDB v56.0 | 1 | 0 | 13.04036 | 0.101798 | 0.150368 | 0.332827 | 0.255698 | 0.316737 | 0.272761 | 0 | 0.84 | 0.84 | 0.691761 |  | TECNOGLASS SA | 6mm R36/23(2) Azuria®_060PVB_6mmClear | 9998956 | # | 256 | 1510863543 | 0 | 0.255698 | 0.101798 | 0
18807 | R36_23BGR_060PVB_CL_6.TEG | IGDB v56.0 | 1 | 0 | 13.41374 | 0.122024 | 0.222674 | 0.309129 | 0.270463 | 0.365345 | 0.265821 | 0 | 0.84 | 0.84 | 0.697818 |  | TECNOGLASS SA | 6mm R36/23(2) Blue-Green_060PVB_6mmClear | 9802873 | # | 256 | 1510863542 | 0 | 0.270463 | 0.122024 | 0
18808 | R36_23BNZ_060PVB_CL_6.TEG | IGDB v56.0 | 1 | 0 | 13.15974 | 0.112469 | 0.218194 | 0.324036 | 0.205687 | 0.199993 | 0.261432 | 0 | 0.84 | 0.84 | 0.693665 |  | TECNOGLASS SA | 6mm R36/23(2) Bronze_060PVB_6mmClear | 8093307 | # | 256 | 1510863542 | 0 | 0.205687 | 0.112469 | 0
18948 | R36_23CL_060PVB_BNZ_6.TEG | IGDB v96.0 | 1 | 0 | 12.87526 | 0.109292 | 0.501837 | 0.153818 | 0.192077 | 0.46503 | 0.128244 | 0 | 0.84 | 0.84 | 0.689054 |  | TECNOGLASS SA | 6mm R36/23(2) Clear_060PVB_6mmBronze | 7698809 | # | 256 | 1739489643 | 0 | 0.192077 | 0.109292 | 0
18800 | R36_23CL_060PVB_CL_3.TEG | IGDB v55.0 | 1 | 0 | 7.80796 | 0.216898 | 0.535077 | 0.345934 | 0.36961 | 0.466384 | 0.248989 | 0 | 0.84 | 0.84 | 0.572862 |  | TECNOGLASS SA | 3mm R36/23(2) Clear_060PVB_3mmClear | 11052954 | # | 256 | 1510863534 | 0 | 0.36961 | 0.216898 | 0
18802 | R36_23CL_060PVB_CL_5.TEG | IGDB v55.0 | 1 | 0 | 11.10234 | 0.204228 | 0.504298 | 0.327035 | 0.359897 | 0.468799 | 0.252388 | 0 | 0.84 | 0.84 | 0.655935 |  | TECNOGLASS SA | 5mm R36/23(2) Clear_060PVB_5mmClear | 10986903 | # | 256 | 1510863535 | 0 | 0.359897 | 0.204228 | 0
18935 | R36_23CL_060PVB_CL_6.TEG | IGDB v54.0 | 1 | 0 | 13.131801 | 0.189592 | 0.498758 | 0.327405 | 0.344583 | 0.483534 | 0.263128 | 0 | 0.84 | 0.84 | 0.694011 |  | TECNOGLASS SA | 6mm R36/23(2) Clear_060PVB_6mmClear | 10723986 | # | 256 | 1510863525 | 0 | 0.344583 | 0.189592 | 0
18930 | R36_23CL_060PVB_GRY_6.TEG | IGDB v95.0 | 1 | 0 | 12.94384 | 0.097381 | 0.506832 | 0.130638 | 0.160334 | 0.474811 | 0.097715 | 0 | 0.84 | 0.84 | 0.690192 |  | TECNOGLASS SA | 6mm R36/23(2) Clear_060PVB_6mmGray | 7827816 | # | 256 | 1739404354 | 0 | 0.160334 | 0.097381 | 0
18944 | R36_23CL_060PVB_SLX_6.TEG | IGDB v96.0 | 1 | 0 | 13.04036 | 0.108962 | 0.510742 | 0.115512 | 0.262813 | 0.477878 | 0.212869 | 0 | 0.84 | 0.84 | 0.691779 |  | TECNOGLASS SA | 6mm R36/23(2) Clear_060PVB_6mmSolexia | 9409143 | # | 256 | 1739489644 | 0 | 0.262813 | 0.108962 | 0
18962 | R36_23CL_090PVB_SB70CL_6.TEG | IGDB v95.0 | 1 | 0 | 13.72108 | 0.085939 | 0.528951 | 0.469866 | 0.227951 | 0.491126 | 0.256442 | 0 | 0.84 | 0.84 | 0.611504 |  | TECNOGLASS SA | 6mm R36/23(2) Clear_090PVB_6mmSolarban®70(3) Clear | 8816249 | # | 256 | 1739404351 | 0 | 0.227951 | 0.085939 | 0
18809 | R36_23EGR_060PVB_CL_6.TEG | IGDB v56.0 | 1 | 0 | 13.3223 | 0.093413 | 0.135356 | 0.297534 | 0.239231 | 0.279739 | 0.255701 | 0 | 0.84 | 0.84 | 0.696261 |  | TECNOGLASS SA | 6mm R36/23(2) Evergreen?_060PVB_6mmClear | 8621425 | # | 256 | 1510863544 | 0 | 0.239231 | 0.093413 | 0
18810 | R36_23GRY_060PVB_CL_6.TEG | IGDB v56.0 | 1 | 0 | 13.246099 | 0.093715 | 0.160215 | 0.314596 | 0.164627 | 0.146175 | 0.255201 | 0 | 0.84 | 0.84 | 0.695049 |  | TECNOGLASS SA | 6mm R36/23(2) Gray_060PVB_6mmClear | 7893865 | # | 256 | 1510863544 | 0 | 0.164627 | 0.093715 | 0
18811 | R36_23OBL_060PVB_CL_6.TEG | IGDB v56.0 | 1 | 0 | 12.90574 | 0.141566 | 0.325861 | 0.322188 | 0.243411 | 0.281674 | 0.265122 | 0 | 0.84 | 0.84 | 0.689511 |  | TECNOGLASS SA | 6mm R36/23(2) Optiblue®_060PVB_6mmClear | 9800569 | # | 256 | 1510863540 | 0 | 0.243411 | 0.141566 | 0
18812 | R36_23OGR_060PVB_CL_6.TEG | IGDB v55.0 | 1 | 0 | 12.870179 | 0.13194 | 0.233409 | 0.31896 | 0.254529 | 0.259752 | 0.251412 | 0 | 0.84 | 0.84 | 0.688819 |  | TECNOGLASS SA | 6mm R36/23(2) Optigray®_060PVB_6mmClear | 9342335 | # | 256 | 1510863534 | 0 | 0.254529 | 0.13194 | 0
18813 | R36_23OWT_060PVB_CL_6.TEG | IGDB v56.0 | 1 | 0 | 13.27658 | 0.209964 | 0.598479 | 0.322514 | 0.366916 | 0.482675 | 0.257689 | 0 | 0.84 | 0.84 | 0.695568 |  | TECNOGLASS SA | 6mm R36/23(2) Optiwhite?_060PVB_6mmClear | 11052696 | # | 256 | 1510863540 | 0 | 0.366916 | 0.209964 | 0
18942 | R36_23PAC_060PVB_CL_6.TEG | IGDB v54.0 | 1 | 0 | 12.80668 | 0.074744 | 0.103343 | 0.333763 | 0.15899 | 0.146922 | 0.267563 | 0 | 0.84 | 0.84 | 0.688819 |  | TECNOGLASS SA | 6mm R36/23(2) Pacifica®_060PVB_6mmClear | 8943181 | # | 256 | 1510863526 | 0 | 0.15899 | 0.074744 | 0
18815 | R36_23SBL_060PVB_CL_6.TEG | IGDB v56.0 | 1 | 0 | 13.0302 | 0.108277 | 0.185935 | 0.327512 | 0.208109 | 0.207936 | 0.261442 | 0 | 0.84 | 0.84 | 0.691588 |  | TECNOGLASS SA | 6mm R36/23(2) Solarblue®_060PVB_6mmClear | 9470823 | # | 256 | 1510863539 | 0 | 0.208109 | 0.108277 | 0
18816 | R36_23SLX_060PVB_CL_6.TEG | IGDB v55.0 | 1 | 0 | 12.9921 | 0.133551 | 0.218166 | 0.330566 | 0.304512 | 0.3766 | 0.264019 | 0 | 0.84 | 0.84 | 0.690549 |  | TECNOGLASS SA | 6mm R36/23(2) Solexia®_060PVB_6mmClear | 10132610 | # | 256 | 1510863533 | 0 | 0.304512 | 0.133551 | 0
18817 | R36_23STR_060PVB_CL_6.TEG | IGDB v55.0 | 1 | 0 | 13.15212 | 0.186377 | 0.621041 | 0.308625 | 0.333598 | 0.509339 | 0.267812 | 0 | 0.84 | 0.84 | 0.694011 |  | TECNOGLASS SA | 6mm R36/23(2) Starphire®_060PVB_6mmClear | 10657936 | # | 256 | 1510863535 | 0 | 0.333598 | 0.186377 | 0
18824 | R43_28ABL_060PVB_CL_6.TEG | IGDB v56.0 | 1 | 0 | 13.20292 | 0.117885 | 0.105256 | 0.24837 | 0.255474 | 0.151328 | 0.161705 | 0 | 0.84 | 0.84 | 0.694357 |  | TECNOGLASS SA | 6mm R43/28(2) Arctic Blue?_060PVB_6mmClear | 10392170 | # | 256 | 1510863540 | 0 | 0.255474 | 0.117885 | 0
18825 | R43_28ATL_060PVB_CL_6.TEG | IGDB v56.0 | 1 | 0 | 12.951459 | 0.130679 | 0.126461 | 0.273705 | 0.321727 | 0.236502 | 0.188611 | 0 | 0.84 | 0.84 | 0.690376 |  | TECNOGLASS SA | 6mm R43/28(2) Atlantica®_060PVB_6mmClear | 10264961 | # | 256 | 1510863543 | 0 | 0.321727 | 0.130679 | 0
18826 | R43_28AZR_060PVB_CL_6.TEG | IGDB v56.0 | 1 | 0 | 12.86002 | 0.126632 | 0.115058 | 0.246258 | 0.317041 | 0.226045 | 0.161462 | 0 | 0.84 | 0.84 | 0.688819 |  | TECNOGLASS SA | 6mm R43/28(2) Azuria®_060PVB_6mmClear | 10985848 | # | 256 | 1510863543 | 0 | 0.317041 | 0.126632 | 0
18827 | R43_28BGR_060PVB_CL_6.TEG | IGDB v56.0 | 1 | 0 | 13.31214 | 0.163775 | 0.179399 | 0.273979 | 0.353678 | 0.269094 | 0.188802 | 0 | 0.84 | 0.84 | 0.696088 |  | TECNOGLASS SA | 6mm R43/28(2) Blue-Green_060PVB_6mmClear | 11118474 | # | 256 | 1510863544 | 0 | 0.353678 | 0.163775 | 0
18828 | R43_28BNZ_060PVB_CL_6.TEG | IGDB v56.0 | 1 | 0 | 13.31468 | 0.123756 | 0.197388 | 0.269381 | 0.219584 | 0.170817 | 0.185953 | 0 | 0.84 | 0.84 | 0.696261 |  | TECNOGLASS SA | 6mm R43/28(2) Bronze_060PVB_6mmClear | 8356223 | # | 256 | 1510863545 | 0 | 0.219584 | 0.123756 | 0
18906 | R43_28CL_030PVB_CL_6.TEG | IGDB v54.0 | 1 | 0 | 12.2682 | 0.229975 | 0.420918 | 0.279396 | 0.400605 | 0.372422 | 0.184703 | 0 | 0.84 | 0.84 | 0.808237 |  | TECNOGLASS SA | 6mm R43/28(2) Clear_030PVB_6mmClear | 11644316 | # | 256 | 1510863526 | 0 | 0.400605 | 0.229975 | 0
18890 | R43_28CL_060_CL_6_5.TEG | IGDB v101.0 | 1 | 0 | 11.7983 | 0.217666 | 0.431559 | 0.290857 | 0.381003 | 0.373708 | 0.2026 | 0 | 0.84 | 0.84 | 0.670022 |  | TECNOGLASS SA | 6mm R43/28(2) Clear_060PVB_5mmClear | 11315865 | # | 256 | 1739489654 | 0 | 0.381003 | 0.217666 | 0
18949 | R43_28CL_060PVB_BNZ_6.TEG | IGDB v96.0 | 1 | 0 | 12.913361 | 0.135964 | 0.426653 | 0.124747 | 0.245132 | 0.353091 | 0.100863 | 0 | 0.84 | 0.84 | 0.689687 |  | TECNOGLASS SA | 6mm R43/28(2) Clear_060PVB_6mmBronze | 8685701 | # | 256 | 1739489644 | 0 | 0.245132 | 0.135964 | 0
18823 | R43_28CL_060PVB_CL_6.TEG | IGDB v55.0 | 1 | 0 | 13.200379 | 0.23015 | 0.416002 | 0.255359 | 0.403156 | 0.364592 | 0.174392 | 0 | 0.84 | 0.84 | 0.694011 |  | TECNOGLASS SA | 6mm R43/28(2) Clear_060PVB_6mmClear | 11579038 | # | 256 | 1510863535 | 0 | 0.403156 | 0.23015 | 0
18838 | R43_28CL_060PVB_EnAdvLE_6.TEG | IGDB v104.0 | 1 | 0 | 13.10894 | 0.158784 | 0.439895 | 0.339895 | 0.279917 | 0.404576 | 0.359971 | 0 | 0.842308 | 0.246029 | 0.692897 |  | TECNOGLASS SA | 6mm R43/28(2)Clear_060PVB_6mmEnergyAdvantage(4)CLR | 9737096 | # | 256 | 1745346860 | 0 | 0.279917 | 0.158784 | 0
18931 | R43_28CL_060PVB_GRY_6.TEG | IGDB v95.0 | 1 | 0 | 13.0302 | 0.122397 | 0.430304 | 0.119853 | 0.202069 | 0.363443 | 0.086199 | 0 | 0.84 | 0.84 | 0.691613 |  | TECNOGLASS SA | 6mm R43/28(2) Clear_060PVB_6mmGray | 8617588 | # | 256 | 1739404353 | 0 | 0.202069 | 0.122397 | 0
18953 | R43_28CL_060PVB_OGR_6.TEG | IGDB v107.0 | 1 | 0 | 12.827 | 0.140273 | 0.411445 | 0.138741 | 0.257964 | 0.3607 | 0.124494 | 0 | 0.84 | 0.84 | 0.688248 |  | TECNOGLASS SA | 6mm R43/28(2) Clear_060PVB_6mmOptigray | 9473664 | # | 256 | 1754504765 | 0 | 0.257964 | 0.140273 | 0
18945 | R43_28CL_060PVB_SLX_6.TEG | IGDB v96.0 | 1 | 0 | 13.00988 | 0.162348 | 0.424523 | 0.113567 | 0.359924 | 0.352165 | 0.163356 | 0 | 0.84 | 0.84 | 0.69128 |  | TECNOGLASS SA | 6mm R43/28(2) Clear_060PVB_6mmSolexia | 10790798 | # | 256 | 1739489644 | 0 | 0.359924 | 0.162348 | 0
18959 | R43_28CL_090_CL_6.TEG | IGDB v101.0 | 1 | 0 | 13.59408 | 0.21175 | 0.432139 | 0.270866 | 0.376579 | 0.375919 | 0.202275 | 0 | 0.84 | 0.84 | 0.609291 |  | TECNOGLASS SA | 6mm R43/28(2) Clear_090PVB_6mmClear | 11184536 | # | 256 | 1739489654 | 0 | 0.376579 | 0.21175 | 0
18960 | R43_28CL_090PVB_PAC_6.TEG | IGDB v95.0 | 1 | 0 | 13.7414 | 0.086752 | 0.43241 | 0.063602 | 0.181913 | 0.362635 | 0.07844 | 0 | 0.84 | 0.84 | 0.611856 |  | TECNOGLASS SA | 6mm R43/28(2) Clear_090PVB_6mmPacifica® | 9338451 | # | 256 | 1739404342 | 0 | 0.181913 | 0.086752 | 0
18963 | R43_28CL_090PVB_SB70CL_6.TEG | IGDB v95.0 | 1 | 0 | 13.589001 | 0.099283 | 0.460204 | 0.46259 | 0.26856 | 0.380478 | 0.213545 | 0 | 0.84 | 0.84 | 0.609203 |  | TECNOGLASS SA | 6mm R43/28(2) Clear_090PVB_6mmSolarban®70(3) Clear | 9474434 | # | 256 | 1739404341 | 0 | 0.26856 | 0.099283 | 0
18961 | R43_28CL_090PVB_SBL_6.TEG | IGDB v95.0 | 1 | 0 | 13.716001 | 0.129583 | 0.42973 | 0.107939 | 0.240518 | 0.359627 | 0.108533 | 0 | 0.84 | 0.84 | 0.611416 |  | TECNOGLASS SA | 6mm R43/28(2) Clear_090PVB_6mmSolarblue® | 10062959 | # | 256 | 1739404354 | 0 | 0.240518 | 0.129583 | 0
18829 | R43_28EGR_060PVB_CL_6.TEG | IGDB v56.0 | 1 | 0 | 13.28674 | 0.122668 | 0.110068 | 0.24915 | 0.305813 | 0.206892 | 0.166221 | 0 | 0.84 | 0.84 | 0.695741 |  | TECNOGLASS SA | 6mm R43/28(2) Evergreen?_060PVB_6mmClear | 9739647 | # | 256 | 1510863539 | 0 | 0.305813 | 0.122668 | 0
18830 | R43_28GRY_060PVB_CL_6.TEG | IGDB v56.0 | 1 | 0 | 13.2207 | 0.103999 | 0.146927 | 0.268558 | 0.179106 | 0.12698 | 0.182425 | 0 | 0.84 | 0.84 | 0.694703 |  | TECNOGLASS SA | 6mm R43/28(2) Gray_060PVB_6mmClear | 8288364 | # | 256 | 1510863537 | 0 | 0.179106 | 0.103999 | 0
18831 | R43_28OBL_060PVB_CL_6.TEG | IGDB v56.0 | 1 | 0 | 12.9286 | 0.183682 | 0.291881 | 0.253781 | 0.297792 | 0.214541 | 0.17161 | 0 | 0.84 | 0.84 | 0.689857 |  | TECNOGLASS SA | 6mm R43/28(2) Optiblue®_060PVB_6mmClear | 10786948 | # | 256 | 1510863538 | 0 | 0.297792 | 0.183682 | 0
18832 | R43_28OGR_060PVB_CL_6.TEG | IGDB v56.0 | 1 | 0 | 13.04036 | 0.155724 | 0.200217 | 0.252529 | 0.292628 | 0.208583 | 0.169398 | 0 | 0.84 | 0.84 | 0.691761 |  | TECNOGLASS SA | 6mm R43/28(2) Optigray®_060PVB_6mmClear | 10065798 | # | 256 | 1510863537 | 0 | 0.292628 | 0.155724 | 0
18833 | R43_28OWT_060PVB_CL_6.TEG | IGDB v56.0 | 1 | 0 | 13.23848 | 0.254925 | 0.498679 | 0.248598 | 0.419948 | 0.365666 | 0.165987 | 0 | 0.84 | 0.84 | 0.695049 |  | TECNOGLASS SA | 6mm R43/28(2) Optiwhite?_060PVB_6mmClear | 11841954 | # | 256 | 1510863537 | 0 | 0.419948 | 0.254925 | 0
18943 | R43_28PAC_060PVB_CL_6.TEG | IGDB v54.0 | 1 | 0 | 12.7762 | 0.093656 | 0.089367 | 0.251717 | 0.193483 | 0.119263 | 0.167427 | 0 | 0.84 | 0.84 | 0.687088 |  | TECNOGLASS SA | 6mm R43/28(2) Pacifica®_060PVB_6mmClear | 9798229 | # | 256 | 1510863526 | 0 | 0.193483 | 0.093656 | 0
18835 | R43_28SBL_060PVB_CL_6.TEG | IGDB v56.0 | 1 | 0 | 13.103861 | 0.134927 | 0.160086 | 0.235655 | 0.25168 | 0.171925 | 0.168037 | 0 | 0.84 | 0.84 | 0.692799 |  | TECNOGLASS SA | 6mm R43/28(2) Solarblue®_060PVB_6mmClear | 10391409 | # | 256 | 1510863539 | 0 | 0.25168 | 0.134927 | 0
18836 | R43_28SLX_060PVB_CL_6.TEG | IGDB v56.0 | 1 | 0 | 12.94384 | 0.161578 | 0.178179 | 0.246729 | 0.350955 | 0.288089 | 0.164631 | 0 | 0.84 | 0.84 | 0.690203 |  | TECNOGLASS SA | 6mm R43/28(2) Solexia®_060PVB_6mmClear | 10856076 | # | 256 | 1510863539 | 0 | 0.350955 | 0.161578 | 0
18837 | R43_28STR_060PVB_CL_6.TEG | IGDB v56.0 | 1 | 0 | 13.16736 | 0.250772 | 0.516342 | 0.272664 | 0.4248 | 0.375347 | 0.190703 | 0 | 0.84 | 0.84 | 0.693838 |  | TECNOGLASS SA | 6mm R43/28(2) Starphire®_060PVB_6mmClear | 11973282 | # | 256 | 1510863538 | 0 | 0.4248 | 0.250772 | 0
18883 | R44_21CL_060_CL_6.TEG | IGDB v101.0 | 1 | 0 | 12.82192 | 0.166865 | 0.460634 | 0.372645 | 0.472652 | 0.231653 | 0.198738 | 0 | 0.84 | 0.84 | 0.688163 |  | TECNOGLASS SA | 6mm R44/21(2) Clear_060PVB_6mmClear | 10598581 | # | 256 | 1739489654 | 0 | 0.472652 | 0.166865 | 0
18885 | R44_21PAC_060PVB_CL_6.TEG | IGDB v108.0 | 1 | 0 | 12.67714 | 0.073658 | 0.088093 | 0.377007 | 0.206264 | 0.093823 | 0.19281 | 0 | 0.84 | 0.84 | 0.685719 |  | TECNOGLASS SA | 6mm R44/21(2) Pacifica_060PVB_6mmClear | 8750181 | # | 256 | 1764629605 | 0 | 0.206264 | 0.073658 | 0
18884 | R44_21PAC_060PVB_STR_6.TEG | IGDB v108.0 | 1 | 0 | 12.52728 | 0.075012 | 0.088487 | 0.448497 | 0.20839 | 0.094181 | 0.199483 | 0 | 0.84 | 0.84 | 0.683149 |  | TECNOGLASS SA | 6mm R44/21(2) Pacifica_060PVB_6mmStarphire | 8815718 | # | 256 | 1764629606 | 0 | 0.20839 | 0.075012 | 0
18844 | R47_31ABL_060PVB_CL_6.TEG | IGDB v56.0 | 1 | 0 | 13.21816 | 0.126839 | 0.104649 | 0.273533 | 0.275994 | 0.148067 | 0.182932 | 0 | 0.84 | 0.84 | 0.694703 |  | TECNOGLASS SA | 6mm R47/31(2) Arctic Blue?_060PVB_6mmClear | 10721134 | # | 256 | 1510863538 | 0 | 0.275994 | 0.126839 | 0
18846 | R47_31AZR_060PVB_CL_6.TEG | IGDB v56.0 | 1 | 0 | 12.959081 | 0.140322 | 0.110518 | 0.275568 | 0.352014 | 0.213427 | 0.186888 | 0 | 0.84 | 0.84 | 0.690376 |  | TECNOGLASS SA | 6mm R47/31(2) Azuria®_060PVB_6mmClear | 11512190 | # | 256 | 1510863549 | 0 | 0.352014 | 0.140322 | 0
18847 | R47_31BGR_060PVB_CL_6.TEG | IGDB v56.0 | 1 | 0 | 13.253719 | 0.179585 | 0.178437 | 0.299757 | 0.39046 | 0.264772 | 0.226207 | 0 | 0.84 | 0.84 | 0.695222 |  | TECNOGLASS SA | 6mm R47/31(2) Blue-Green_060PVB_6mmClear | 11513489 | # | 256 | 1510863550 | 0 | 0.39046 | 0.179585 | 0
18848 | R47_31BNZ_060PVB_CL_6.TEG | IGDB v56.0 | 1 | 0 | 13.23848 | 0.154882 | 0.189706 | 0.296075 | 0.277446 | 0.15427 | 0.221024 | 0 | 0.84 | 0.84 | 0.695049 |  | TECNOGLASS SA | 6mm R47/31(2) Bronze_060PVB_6mmClear | 9277583 | # | 256 | 1510863550 | 0 | 0.277446 | 0.154882 | 0
18950 | R47_31CL_060PVB_BNZ_6.TEG | IGDB v96.0 | 1 | 0 | 12.8651 | 0.139143 | 0.462827 | 0.14918 | 0.249289 | 0.394333 | 0.116745 | 0 | 0.84 | 0.84 | 0.688884 |  | TECNOGLASS SA | 6mm R47/31(2) Clear_060PVB_6mmBronze | 8685959 | # | 256 | 1739489644 | 0 | 0.249289 | 0.139143 | 0
18843 | R47_31CL_060PVB_CL_6.TEG | IGDB v55.0 | 1 | 0 | 13.09116 | 0.264502 | 0.40139 | 0.275045 | 0.471152 | 0.326125 | 0.187599 | 0 | 0.84 | 0.84 | 0.69228 |  | TECNOGLASS SA | 6mm R47/31(2) Clear_060PVB_6mmClear | 12368554 | # | 256 | 1510863536 | 0 | 0.471152 | 0.264502 | 0
18858 | R47_31CL_060PVB_EnAdvLE_6.TEG | IGDB v104.0 | 1 | 0 | 13.06576 | 0.180055 | 0.447499 | 0.363354 | 0.322495 | 0.415798 | 0.389474 | 0 | 0.841582 | 0.252208 | 0.692193 |  | TECNOGLASS SA | 6mm R47/31(2)Clear_060PVB_6mmEnergyAdvantage(4)CLR | 10329234 | # | 256 | 1745346860 | 0 | 0.322495 | 0.180055 | 0
18932 | R47_31CL_060PVB_GRY_6.TEG | IGDB v95.0 | 1 | 0 | 13.058141 | 0.118638 | 0.426714 | 0.111513 | 0.19383 | 0.356063 | 0.076931 | 0 | 0.84 | 0.84 | 0.69207 |  | TECNOGLASS SA | 6mm R47/31(2) Clear_060PVB_6mmGray | 8486001 | # | 256 | 1739404353 | 0 | 0.19383 | 0.118638 | 0
18934 | R47_31CL_060PVB_SBL_6.TEG | IGDB v98.0 | 1 | 0 | 13.11148 | 0.136103 | 0.441105 | 0.117592 | 0.261013 | 0.372099 | 0.124164 | 0 | 0.84 | 0.84 | 0.692939 |  | TECNOGLASS SA | 6mm R47/31(2) Clear_060PVB_6mmSolarblue® | 10392179 | # | 256 | 1739489647 | 0 | 0.261013 | 0.136103 | 0
18946 | R47_31CL_060PVB_SLX_6.TEG | IGDB v96.0 | 1 | 0 | 13.04798 | 0.15085 | 0.454536 | 0.102639 | 0.357862 | 0.384528 | 0.171791 | 0 | 0.84 | 0.84 | 0.691904 |  | TECNOGLASS SA | 6mm R47/31(2) Clear_060PVB_6mmSolexia | 10856585 | # | 256 | 1739489644 | 0 | 0.357862 | 0.15085 | 0
18966 | R47_31CL_090PVB_BGR_6.TEG | IGDB v97.0 | 1 | 0 | 14.14272 | 0.163353 | 0.446519 | 0.128018 | 0.357671 | 0.375209 | 0.189383 | 0 | 0.84 | 0.84 | 0.618674 |  | TECNOGLASS SA | 6mm R47/31(2) Clear_090PVB_6mmBlue-Green | 10987404 | # | 256 | 1739489645 | 0 | 0.357671 | 0.163353 | 0
18964 | R47_31CL_090PVB_SB70CL_6.TEG | IGDB v95.0 | 1 | 0 | 13.545819 | 0.103553 | 0.469152 | 0.46785 | 0.280031 | 0.392221 | 0.231295 | 0 | 0.84 | 0.84 | 0.608444 |  | TECNOGLASS SA | 6mm R47/31(2) Clear_090PVB_6mmSolarban®70(3) Clear | 9606277 | # | 256 | 1739404353 | 0 | 0.280031 | 0.103553 | 0
18850 | R47_31GRY_060PVB_CL_6.TEG | IGDB v56.0 | 1 | 0 | 13.29182 | 0.130623 | 0.136707 | 0.263699 | 0.226954 | 0.109774 | 0.174751 | 0 | 0.84 | 0.84 | 0.695914 |  | TECNOGLASS SA | 6mm R47/31(2) Gray_060PVB_6mmClear | 9143674 | # | 256 | 1510863550 | 0 | 0.226954 | 0.130623 | 0
18851 | R47_31OBL_060PVB_CL_6.TEG | IGDB v56.0 | 1 | 0 | 13.004801 | 0.202166 | 0.290272 | 0.272422 | 0.336894 | 0.200686 | 0.186118 | 0 | 0.84 | 0.84 | 0.691242 |  | TECNOGLASS SA | 6mm R47/31(2) Optiblue®_060PVB_6mmClear | 11313549 | # | 256 | 1510863549 | 0 | 0.336894 | 0.202166 | 0
18852 | R47_31OGR_060PVB_CL_6.TEG | IGDB v56.0 | 1 | 0 | 12.95654 | 0.175724 | 0.19627 | 0.271141 | 0.333741 | 0.194667 | 0.18286 | 0 | 0.84 | 0.84 | 0.690376 |  | TECNOGLASS SA | 6mm R47/31(2) Optigray®_060PVB_6mmClear | 10657935 | # | 256 | 1510863548 | 0 | 0.333741 | 0.175724 | 0
18855 | R47_31SBL_060PVB_CL_6.TEG | IGDB v56.0 | 1 | 0 | 13.004801 | 0.15898 | 0.153044 | 0.265944 | 0.2977 | 0.155327 | 0.177662 | 0 | 0.84 | 0.84 | 0.691242 |  | TECNOGLASS SA | 6mm R47/31(2) Solarblue®_060PVB_6mmClear | 11115131 | # | 256 | 1510863548 | 0 | 0.2977 | 0.15898 | 0
18856 | R47_31SLX_060PVB_CL_6.TEG | IGDB v56.0 | 1 | 0 | 13.078461 | 0.183109 | 0.16883 | 0.266772 | 0.40565 | 0.261055 | 0.183187 | 0 | 0.84 | 0.84 | 0.692453 |  | TECNOGLASS SA | 6mm R47/31(2) Solexia®_060PVB_6mmClear | 11514262 | # | 256 | 1510863549 | 0 | 0.40565 | 0.183109 | 0
18857 | R47_31STR_060PVB_CL_6.TEG | IGDB v56.0 | 1 | 0 | 13.11148 | 0.280476 | 0.515466 | 0.298579 | 0.483423 | 0.357123 | 0.224309 | 0 | 0.84 | 0.84 | 0.692972 |  | TECNOGLASS SA | 6mm R47/31(2) Starphire®_060PVB_6mmClear | 12565676 | # | 256 | 1510863548 | 0 | 0.483423 | 0.280476 | 0
19707 | R50 SR CDF.EMN | IGDB v78.0 | 1 | 0 | 3.0861 | 0.377848 | 0.284787 | 0.301105 | 0.521623 | 0.273157 | 0.26191 | 0 | 0.84 | 0.649967 | 0.938039 |  | Eastman Chemical Company | LLumar R50 | 12763577 | # | 256 | 1675888682 | 0 | 0.521623 | 0.377848 | 0
18135 | R500-10.CIG | IGDB v82.0 | 1 | 0 | 9.4 | 0.628807 | 0.12142 | 0.145889 | 0.754902 | 0.186226 | 0.198692 | 0 | 0.844413 | 0.841023 | 1 |  | Cardinal Glass Industries | R500 on 10mm Clear | 14410718 | # | 256 | 1675888681 | 0 | 0.754902 | 0.628807 | 0
18136 | R500-12.CIG | IGDB v82.0 | 1 | 0 | 12 | 0.574276 | 0.112808 | 0.142716 | 0.740649 | 0.180129 | 0.196835 | 0 | 0.844413 | 0.841023 | 1 |  | Cardinal Glass Industries | R500 on 12mm Clear | 14279131 | # | 256 | 1675888681 | 0 | 0.740649 | 0.574276 | 0
18131 | R500-4.CIG | IGDB v82.0 | 1 | 0 | 3.9 | 0.750307 | 0.141181 | 0.152218 | 0.782216 | 0.193688 | 0.198941 | 0 | 0.844413 | 0.841023 | 1 |  | Cardinal Glass Industries | R500 on 4mm Clear | 14607846 | # | 256 | 1675888680 | 0 | 0.782216 | 0.750307 | 0
18132 | R500-5.CIG | IGDB v82.0 | 1 | 0 | 4.7 | 0.738207 | 0.138213 | 0.151124 | 0.778111 | 0.191506 | 0.198165 | 0 | 0.844413 | 0.841023 | 1 |  | Cardinal Glass Industries | R500 on 5mm Clear | 14607845 | # | 256 | 1675888680 | 0 | 0.778111 | 0.738207 | 0
18133 | R500-6.CIG | IGDB v82.0 | 1 | 0 | 5.7 | 0.714743 | 0.134163 | 0.14984 | 0.773056 | 0.190144 | 0.198158 | 0 | 0.844413 | 0.841023 | 1 |  | Cardinal Glass Industries | R500 on 6mm Clear | 14542051 | # | 256 | 1675888680 | 0 | 0.773056 | 0.714743 | 0
18134 | R500-8.CIG | IGDB v82.0 | 1 | 0 | 7.8 | 0.682049 | 0.128132 | 0.147994 | 0.764098 | 0.188551 | 0.198687 | 0 | 0.844413 | 0.841023 | 1 |  | Cardinal Glass Industries | R500 on 8mm Clear | 14476257 | # | 256 | 1675888681 | 0 | 0.764098 | 0.682049 | 0
18864 | R53_33ABL_060PVB_CL_6.TEG | IGDB v56.0 | 1 | 0 | 13.28166 | 0.13769 | 0.106964 | 0.329195 | 0.311237 | 0.149105 | 0.25307 | 0 | 0.84 | 0.84 | 0.695741 |  | TECNOGLASS SA | 6mm R53/33(2) Arctic Blue?_060PVB_6mmClear | 11116660 | # | 256 | 1510863547 | 0 | 0.311237 | 0.13769 | 0
18865 | R53_33ATL_060PVB_CL_6.TEG | IGDB v56.0 | 1 | 0 | 12.91844 | 0.162855 | 0.119639 | 0.325381 | 0.411294 | 0.211228 | 0.24713 | 0 | 0.84 | 0.84 | 0.689857 |  | TECNOGLASS SA | 6mm R53/33(2) Atlantica®_060PVB_6mmClear | 11121554 | # | 256 | 1510863547 | 0 | 0.411294 | 0.162855 | 0
18866 | R53_33AZR_060PVB_CL_6.TEG | IGDB v55.0 | 1 | 0 | 12.91082 | 0.160043 | 0.113726 | 0.324571 | 0.410413 | 0.215916 | 0.247244 | 0 | 0.84 | 0.84 | 0.688819 |  | TECNOGLASS SA | 6mm R53/33(2) Azuria®_060PVB_6mmClear | 12039560 | # | 256 | 1510863535 | 0 | 0.410413 | 0.160043 | 0
18867 | R53_33BGR_060PVB_CL_6.TEG | IGDB v56.0 | 1 | 0 | 13.426439 | 0.191935 | 0.175638 | 0.301634 | 0.440797 | 0.244717 | 0.246646 | 0 | 0.84 | 0.84 | 0.697991 |  | TECNOGLASS SA | 6mm R53/33(2) Blue-Green_060PVB_6mmClear | 11843737 | # | 256 | 1510863547 | 0 | 0.440797 | 0.191935 | 0
18868 | R53_33BNZ_060PVB_CL_6.TEG | IGDB v56.0 | 1 | 0 | 13.21054 | 0.162584 | 0.193087 | 0.326701 | 0.30652 | 0.149529 | 0.252871 | 0 | 0.84 | 0.84 | 0.69453 |  | TECNOGLASS SA | 6mm R53/33(2) Bronze_060PVB_6mmClear | 9475989 | # | 256 | 1510863546 | 0 | 0.30652 | 0.162584 | 0
18951 | R53_33CL_060PVB_BNZ_6.TEG | IGDB v96.0 | 1 | 0 | 12.75334 | 0.151166 | 0.443667 | 0.163705 | 0.273192 | 0.347865 | 0.132677 | 0 | 0.84 | 0.84 | 0.68701 |  | TECNOGLASS SA | 6mm R53/33(2) Clear_060PVB_6mmBronze | 9015181 | # | 256 | 1739489644 | 0 | 0.273192 | 0.151166 | 0
18863 | R53_33CL_060PVB_CL_6.TEG | IGDB v55.0 | 1 | 0 | 13.33754 | 0.29096 | 0.415263 | 0.314191 | 0.536941 | 0.323377 | 0.241715 | 0 | 0.84 | 0.84 | 0.695741 |  | TECNOGLASS SA | 6mm R53/33(2) Clear_060PVB_6mmClear | 12830133 | # | 256 | 1510863534 | 0 | 0.536941 | 0.29096 | 0
18933 | R53_33CL_060PVB_GRY_6.TEG | IGDB v95.0 | 1 | 0 | 12.9286 | 0.143183 | 0.441107 | 0.129401 | 0.248483 | 0.344278 | 0.091472 | 0 | 0.84 | 0.84 | 0.68994 |  | TECNOGLASS SA | 6mm R53/33(2) Clear_060PVB_6mmGray | 9341824 | # | 256 | 1739404353 | 0 | 0.248483 | 0.143183 | 0
18947 | R53_33CL_060PVB_SLX_6.TEG | IGDB v96.0 | 1 | 0 | 13.02258 | 0.159357 | 0.447167 | 0.115733 | 0.380989 | 0.35313 | 0.207975 | 0 | 0.84 | 0.84 | 0.691488 |  | TECNOGLASS SA | 6mm R53/33(2) Clear_060PVB_6mmSolexia | 11054478 | # | 256 | 1739489644 | 0 | 0.380989 | 0.159357 | 0
18965 | R53_33CL_090PVB_SB70CL_6.TEG | IGDB v95.0 | 1 | 0 | 13.55598 | 0.12483 | 0.493744 | 0.467107 | 0.340028 | 0.390184 | 0.233867 | 0 | 0.84 | 0.84 | 0.608623 |  | TECNOGLASS SA | 6mm R53/33(2) Clear_090PVB_6mmSolarban®70(3) Clear | 10330769 | # | 256 | 1739404353 | 0 | 0.340028 | 0.12483 | 0
18972 | R53_33CL_090PVB_SBL_6.TEG | IGDB v54.0 | 1 | 0 | 13.7668 | 0.168383 | 0.42133 | 0.115732 | 0.330838 | 0.327514 | 0.12124 | 0 | 0.84 | 0.84 | 0.612668 |  | TECNOGLASS SA | 6mm R53/33(2) Clear_090PVB_6mmSolarblue® | 11379330 | # | 256 | 1510863526 | 0 | 0.330838 | 0.168383 | 0
18869 | R53_33EGR_060PVB_CL_6.TEG | IGDB v56.0 | 1 | 0 | 13.40612 | 0.142704 | 0.108788 | 0.305248 | 0.374653 | 0.197736 | 0.248674 | 0 | 0.84 | 0.84 | 0.697645 |  | TECNOGLASS SA | 6mm R53/33(2) Evergreen_060PVB_6mmClear | 10333323 | # | 256 | 1510863542 | 0 | 0.374653 | 0.142704 | 0
18870 | R53_33GRY_060PVB_CL_6.TEG | IGDB v56.0 | 1 | 0 | 13.365479 | 0.133415 | 0.142929 | 0.301091 | 0.24896 | 0.11215 | 0.24372 | 0 | 0.84 | 0.84 | 0.696953 |  | TECNOGLASS SA | 6mm R53/33(2) Gray_060PVB_6mmClear | 9341823 | # | 256 | 1510863541 | 0 | 0.24896 | 0.133415 | 0
18871 | R53_33OBL_060PVB_CL_6.TEG | IGDB v56.0 | 1 | 0 | 12.88034 | 0.214093 | 0.306908 | 0.327652 | 0.379034 | 0.203341 | 0.255559 | 0 | 0.84 | 0.84 | 0.689165 |  | TECNOGLASS SA | 6mm R53/33(2) Optiblue®_060PVB_6mmClear | 11709076 | # | 256 | 1510863541 | 0 | 0.379034 | 0.214093 | 0
18872 | R53_33OGR_060PVB_CL_6.TEG | IGDB v56.0 | 1 | 0 | 12.92098 | 0.193596 | 0.201692 | 0.321089 | 0.384348 | 0.18995 | 0.246206 | 0 | 0.84 | 0.84 | 0.689857 |  | TECNOGLASS SA | 6mm R53/33(2) Optigray®_060PVB_6mmClear | 10988186 | # | 256 | 1510863541 | 0 | 0.384348 | 0.193596 | 0
18873 | R53_33OWT_060PVB_CL_6.TEG | IGDB v56.0 | 1 | 0 | 13.230861 | 0.293103 | 0.527454 | 0.328723 | 0.535139 | 0.341242 | 0.255883 | 0 | 0.84 | 0.84 | 0.694876 |  | TECNOGLASS SA | 6mm R53/33(2) Optiwhite?_060PVB_6mmClear | 12830133 | # | 256 | 1510863537 | 0 | 0.535139 | 0.293103 | 0
18875 | R53_33SBL_060PVB_CL_6.TEG | IGDB v56.0 | 1 | 0 | 13.004801 | 0.168945 | 0.160705 | 0.326714 | 0.332414 | 0.158298 | 0.250157 | 0 | 0.84 | 0.84 | 0.691242 |  | TECNOGLASS SA | 6mm R53/33(2) Solarblue®_060PVB_6mmClear | 11445122 | # | 256 | 1510863536 | 0 | 0.332414 | 0.168945 | 0
18876 | R53_33SLX_060PVB_CL_6.TEG | IGDB v55.0 | 1 | 0 | 12.94384 | 0.198831 | 0.175266 | 0.332859 | 0.460398 | 0.263512 | 0.255973 | 0 | 0.84 | 0.84 | 0.690549 |  | TECNOGLASS SA | 6mm R53/33(2) Solexia®_060PVB_6mmClear | 11975582 | # | 256 | 1510863533 | 0 | 0.460398 | 0.198831 | 0
18877 | R53_33STR_060PVB_CL_6.TEG | IGDB v56.0 | 1 | 0 | 13.10132 | 0.281201 | 0.530185 | 0.306404 | 0.520846 | 0.347508 | 0.253949 | 0 | 0.84 | 0.84 | 0.692799 |  | TECNOGLASS SA | 6mm R53/33(2) Starphire®_060PVB_6mmClear | 12764081 | # | 256 | 1510863536 | 0 | 0.520846 | 0.281201 | 0
20517 | RA Bronze 25.gwf | IGDB v98.0 | 1 | 0 | 3.978 | 0.258887 | 0.352018 | 0.322831 | 0.294999 | 0.329803 | 0.21482 | 0 | 0.84 | 0.715749 | 0.966 |  | Global Window Films | RA Bronze 25 | 10000011 | # | 256 | 1739489641 | 0 | 0.294999 | 0.258887 | 0
20508 | RA Charcoal 10.GWF | IGDB v81.0 | 1 | 0 | 3.975 | 0.18931 | 0.350508 | 0.262291 | 0.095122 | 0.32406 | 0.06816 | 0 | 0.84 | 0.721063 | 0.97 |  | Global Window Films | RA Charcoal 10 | 6314320 | # | 256 | 1675888693 | 0 | 0.095122 | 0.18931 | 0
20509 | RA Charcoal 20.GWF | IGDB v81.0 | 1 | 0 | 3.92 | 0.209364 | 0.367175 | 0.287337 | 0.158563 | 0.343872 | 0.10564 | 0 | 0.84 | 0.716268 | 0.968 |  | Global Window Films | RA Charcoal 20 | 7827815 | # | 256 | 1675888693 | 0 | 0.158563 | 0.209364 | 0
20518 | RA Grey 15.gwf | IGDB v98.0 | 1 | 0 | 3.926 | 0.203687 | 0.301961 | 0.227463 | 0.101688 | 0.274554 | 0.062656 | 0 | 0.84 | 0.72703 | 0.992 |  | Global Window Films | RA Grey 15 | 7167562 | # | 256 | 1739489642 | 0 | 0.101688 | 0.203687 | 0
20519 | RA Grey 20.gwf | IGDB v98.0 | 1 | 0 | 3.945 | 0.22296 | 0.320253 | 0.256293 | 0.164878 | 0.295143 | 0.092053 | 0 | 0.84 | 0.720763 | 0.982 |  | Global Window Films | RA Grey 20 | 8746591 | # | 256 | 1739489642 | 0 | 0.164878 | 0.22296 | 0
12132 | RB20c6.grm | IGDB v17.3 | 1 | 0 | 5.7404 | 0.186281 | 0.177728 | 0.378879 | 0.226813 | 0.200626 | 0.300958 | 0 | 0.84 | 0.556962 | 1.000345 |  | Guardian Middle East | SunGuard® S Royal Blue 20 | 8356993 | # | 256 | 1510862665 | 0 | 0.226813 | 0.186281 | 0
12133 | RB20c8.grm | IGDB v17.3 | 1 | 0 | 7.6962 | 0.179388 | 0.16929 | 0.378765 | 0.224854 | 0.198197 | 0.300915 | 0 | 0.84 | 0.556962 | 1.000345 |  | Guardian Middle East | SunGuard® S Royal Blue 20 | 8291200 | # | 256 | 1510862666 | 0 | 0.224854 | 0.179388 | 0
26562 | RB20gn6.gri | IGDB v61.0 | 1 | 0 | 5.7404 | 0.098968 | 0.101807 | 0.387981 | 0.184052 | 0.159488 | 0.311779 | 0 | 0.84 | 0.525523 | 1.000345 |  | Guardian India | SunGuard® Solar Aquamarine 20 on 6 mm | 7502446 | # | 256 | 1538271420 | 0 | 0.184052 | 0.098968 | 0
26563 | RB20gn8.gri | IGDB v61.0 | 1 | 0 | 7.5946 | 0.083711 | 0.091002 | 0.387849 | 0.172679 | 0.147007 | 0.311574 | 0 | 0.84 | 0.525523 | 1.000345 |  | Guardian India | SunGuard® Solar Aquamarine 20 on 8 mm | 7305064 | # | 256 | 1538271407 | 0 | 0.172679 | 0.083711 | 0
12071 | RB40c5.grm | IGDB v17.3 | 1 | 0 | 4.7498 | 0.269087 | 0.292901 | 0.417385 | 0.424504 | 0.23635 | 0.178191 | 0 | 0.84 | 0.078743 | 1.000345 |  | Guardian Middle East | SunGuard® HP Royal Blue 40 | 10530987 | # | 256 | 1510862671 | 0 | 0.424504 | 0.269087 | 0
12072 | RB40c6.grm | IGDB v17.3 | 1 | 0 | 5.7404 | 0.264692 | 0.282382 | 0.41728 | 0.422657 | 0.234805 | 0.178112 | 0 | 0.84 | 0.078743 | 1.000345 |  | Guardian Middle East | SunGuard® HP Royal Blue 40 | 10530986 | # | 256 | 1510862673 | 0 | 0.422657 | 0.264692 | 0
12073 | RB40c8.grm | IGDB v17.3 | 1 | 0 | 7.6962 | 0.256398 | 0.263441 | 0.417075 | 0.419011 | 0.231795 | 0.177947 | 0 | 0.84 | 0.078743 | 1.000345 |  | Guardian Middle East | SunGuard® HP Royal Blue 40 | 10465193 | # | 256 | 1510862672 | 0 | 0.419011 | 0.256398 | 0
26618 | RB40gn6.gri | IGDB v61.0 | 1 | 0 | 5.7404 | 0.168348 | 0.129152 | 0.429362 | 0.377857 | 0.191807 | 0.188961 | 0 | 0.84 | 0.059288 | 1.000345 |  | Guardian India | SunGuard® HP Aquamarine 40 on 6 mm | 10398611 | # | 256 | 1538271398 | 0 | 0.377857 | 0.168348 | 0
26619 | RB40gn8.gri | IGDB v61.0 | 1 | 0 | 7.5946 | 0.147086 | 0.109277 | 0.428953 | 0.354681 | 0.175331 | 0.188104 | 0 | 0.84 | 0.059288 | 1.000345 |  | Guardian India | SunGuard® HP Aquamarine 40 on 8 mm | 10069899 | # | 256 | 1538271398 | 0 | 0.354681 | 0.147086 | 0
26636 | RB40grn10.gri | IGDB v63.0 | 1 | 0 | 9.6012 | 0.129245 | 0.095572 | 0.428612 | 0.331404 | 0.159816 | 0.187296 | 0 | 0.84 | 0.059288 | 1.000345 |  | Guardian India | SunGuard® HP Aquamarine 40 on 10 mm | 9741187 | # | 256 | 1541470903 | 0 | 0.331404 | 0.129245 | 0
26637 | RB40grn12.gri | IGDB v63.0 | 1 | 0 | 11.4046 | 0.11639 | 0.087043 | 0.428366 | 0.311959 | 0.147638 | 0.186661 | 0 | 0.84 | 0.059288 | 1.000345 |  | Guardian India | SunGuard® HP Aquamarine 40 on 12 mm | 9478268 | # | 256 | 1541470903 | 0 | 0.311959 | 0.11639 | 0
26634 | RB40grn6.gri | IGDB v63.0 | 1 | 0 | 5.7404 | 0.168348 | 0.129152 | 0.429362 | 0.377857 | 0.191807 | 0.188961 | 0 | 0.84 | 0.059288 | 1.000345 |  | Guardian India | SunGuard® HP Aquamarine 40 on 6 mm | 10398611 | # | 256 | 1541470905 | 0 | 0.377857 | 0.168348 | 0
26635 | RB40grn8.gri | IGDB v63.0 | 1 | 0 | 7.5946 | 0.147086 | 0.109277 | 0.428953 | 0.354681 | 0.175331 | 0.188104 | 0 | 0.84 | 0.059288 | 1.000345 |  | Guardian India | SunGuard® HP Aquamarine 40 on 8 mm | 10069899 | # | 256 | 1541470906 | 0 | 0.354681 | 0.147086 | 0
2712 | RE20NEAR.MMM | IGDB v16.2 | 1 | 0 | 3.15 | 0.124351 | 0.194806 | 0.194025 | 0.156221 | 0.20984 | 0.186224 | 0 | 0.84 | 0.78 | 0.95 |  | 3M Corporation | Neutral 20 | 7565416 | # | 256 | 1510863131 | 0 | 0.156221 | 0.124351 | 0
2716 | RE35NEAR.MMM | IGDB v16.2 | 1 | 0 | 3.13 | 0.306936 | 0.187169 | 0.194952 | 0.362282 | 0.199595 | 0.179056 | 0 | 0.84 | 0.77 | 0.95 |  | 3M Corporation | Neutral 35 | 10855581 | # | 256 | 1510863131 | 0 | 0.362282 | 0.306936 | 0
2719 | RE50NEAR.MMM | IGDB v16.2 | 1 | 0 | 3.14 | 0.460893 | 0.116961 | 0.110781 | 0.528601 | 0.124622 | 0.108511 | 0 | 0.84 | 0.85 | 0.95 |  | 3M Corporation | Neutral 50 | 12632509 | # | 256 | 1510863132 | 0 | 0.528601 | 0.460893 | 0
2721 | RE70NEAR.MMM | IGDB v16.2 | 1 | 0 | 3.14 | 0.637911 | 0.085412 | 0.076112 | 0.704926 | 0.094658 | 0.082981 | 0 | 0.84 | 0.85 | 0.95 |  | 3M Corporation | Neutral 70 | 14080985 | # | 256 | 1510863132 | 0 | 0.704926 | 0.637911 | 0
21394 | REFLECTASOL 10mm.SGG | IGDB v44.0 | 1 | 0 | 10 | 0.496765 | 0.373916 | 0.306698 | 0.316366 | 0.535071 | 0.456261 | 0 | 0.845631 | 0.84 | 1 |  | Saint-Gobain Glass | SGG REFLECTASOL 10mm | 7443374 |  | 256 | 1510862648 | 0 | 0.316366 | 0.496765 | 0
21392 | REFLECTASOL 6mm.SGG | IGDB v44.0 | 1 | 0 | 6 | 0.529762 | 0.376044 | 0.328986 | 0.321372 | 0.535345 | 0.466264 | 0 | 0.845601 | 0.84 | 1 |  | Saint-Gobain Glass | SGG REFLECTASOL 6mm | 7508912 |  | 256 | 1510862648 | 0 | 0.321372 | 0.529762 | 0
21393 | REFLECTASOL 8mm.SGG | IGDB v44.0 | 1 | 0 | 8 | 0.512577 | 0.374126 | 0.316935 | 0.318601 | 0.534622 | 0.460888 | 0 | 0.84554 | 0.84 | 1 |  | Saint-Gobain Glass | SGG REFLECTASOL 8mm | 7508911 |  | 256 | 1510862648 | 0 | 0.318601 | 0.512577 | 0
21398 | REFLECTASOL BLUE 6mm.SGG | IGDB v50.0 | 1 | 0 | 6 | 0.218275 | 0.362781 | 0.126109 | 0.195341 | 0.531706 | 0.212316 | 0 | 0.845514 | 0.84 | 1 |  | Saint-Gobain Glass | SGG REFLECTASOL BLUE 6mm | 6781566 |  | 256 | 1510863023 | 0 | 0.195341 | 0.218275 | 0
21395 | REFLECTASOL BRONZE 6mm.SGG | IGDB v50.0 | 1 | 0 | 6 | 0.325608 | 0.366344 | 0.137706 | 0.175194 | 0.531267 | 0.168116 | 0 | 0.845514 | 0.84 | 1 |  | Saint-Gobain Glass | SGG REFLECTASOL BRONZE 6mm | 5205132 |  | 256 | 1510863024 | 0 | 0.175194 | 0.325608 | 0
21396 | REFLECTASOL GREEN 6mm.SGG | IGDB v50.0 | 1 | 0 | 6 | 0.254664 | 0.364443 | 0.163934 | 0.25938 | 0.533456 | 0.329298 | 0 | 0.845514 | 0.84 | 1 |  | Saint-Gobain Glass | SGG REFLECTASOL GREEN 6mm | 6850968 |  | 256 | 1510863024 | 0 | 0.25938 | 0.254664 | 0
21397 | REFLECTASOL GREY 6mm.SGG | IGDB v50.0 | 1 | 0 | 6 | 0.300516 | 0.366125 | 0.124843 | 0.152267 | 0.531284 | 0.14018 | 0 | 0.845514 | 0.837 | 1 |  | Saint-Gobain Glass | SGG REFLECTASOL GREY 6mm | 5335165 |  | 256 | 1510863024 | 0 | 0.152267 | 0.300516 | 0
460 | ReflectasolAB10_Clear.vto | IGDB v79.0 | 1 | 0 | 5.671 | 0.090903 | 0.256893 | 0.457566 | 0.113462 | 0.298683 | 0.411599 | 0 | 0.84 | 0.47877 | 1 |  | Vitro | Reflectasol® AB10 on Clear | 6119515 | # | 256 | 1675888727 | 0 | 0.113462 | 0.090903 | 0
16566 | Reflection 20.ERN | IGDB v94.0 | 1 | 0 | 3.252 | 0.128376 | 0.649303 | 0.697679 | 0.163108 | 0.66933 | 0.692572 | 0 | 0.84 | 0.661809 | 0.977 |  | Erickson International LLC | REFLECTION 20 | 8549220 | # | 256 | 1696555403 | 0 | 0.163108 | 0.128376 | 0
16567 | Reflection 35.ERN | IGDB v94.0 | 1 | 0 | 3.246 | 0.293921 | 0.405751 | 0.45619 | 0.37154 | 0.387812 | 0.415375 | 0 | 0.84 | 0.648452 | 0.98 |  | Erickson International LLC | REFLECTION 35 | 11773849 | # | 256 | 1696555403 | 0 | 0.37154 | 0.293921 | 0
16568 | Reflection 50.ERN | IGDB v94.0 | 1 | 0 | 3.25 | 0.369866 | 0.325419 | 0.371403 | 0.464973 | 0.305297 | 0.331169 | 0 | 0.84 | 0.683526 | 0.978 |  | Erickson International LLC | REFLECTION 50 | 12892330 | # | 256 | 1696555403 | 0 | 0.464973 | 0.369866 | 0
20520 | Reflective Blue 15.gwf | IGDB v98.0 | 1 | 0 | 3.97 | 0.155415 | 0.398841 | 0.527603 | 0.168256 | 0.25714 | 0.4947 | 0 | 0.84 | 0.662455 | 0.97 |  | Global Window Films | Reflective Blue 15 | 9795666 | # | 256 | 1739489641 | 0 | 0.168256 | 0.155415 | 0
20521 | Reflective Bronze 10.gwf | IGDB v98.0 | 1 | 0 | 3.932 | 0.128231 | 0.393034 | 0.562517 | 0.122325 | 0.207305 | 0.528319 | 0 | 0.84 | 0.651193 | 0.989 |  | Global Window Films | Reflective Bronze 10 | 7037791 | # | 256 | 1739489641 | 0 | 0.122325 | 0.128231 | 0
20522 | Reflective Green 10.gwf | IGDB v98.0 | 1 | 0 | 3.934 | 0.11948 | 0.387053 | 0.559386 | 0.122307 | 0.214628 | 0.52656 | 0 | 0.84 | 0.655782 | 0.988 |  | Global Window Films | Reflective Green 10 | 6907979 | # | 256 | 1739489641 | 0 | 0.122307 | 0.11948 | 0
20523 | Reflective Silver 15-Ext.gwf | IGDB v98.0 | 1 | 0 | 3.976 | 0.122085 | 0.641758 | 0.587616 | 0.158942 | 0.629172 | 0.603243 | 0 | 0.697811 | 0.84 | 0.967 |  | Global Window Films | Reflective Silver 15-Ext | 8417891 | # | 256 | 1739489641 | 0 | 0.158942 | 0.122085 | 0
20505 | Reflective Silver 20.GWF | IGDB v81.0 | 1 | 0 | 3.974 | 0.162356 | 0.605522 | 0.621434 | 0.206696 | 0.614455 | 0.598699 | 0 | 0.84 | 0.655825 | 0.971 |  | Global Window Films | Reflective Silver 20 | 9404529 | # | 256 | 1675888692 | 0 | 0.206696 | 0.162356 | 0
20524 | Reflective Silver 20-Ext.gwf | IGDB v98.0 | 1 | 0 | 3.963 | 0.130579 | 0.62458 | 0.575919 | 0.170515 | 0.60927 | 0.587205 | 0 | 0.676755 | 0.84 | 0.974 |  | Global Window Films | Reflective Silver 20-Ext | 8680807 | # | 256 | 1739489642 | 0 | 0.170515 | 0.130579 | 0
20506 | Reflective Silver 35.GWF | IGDB v81.0 | 1 | 0 | 3.916 | 0.30392 | 0.391812 | 0.43408 | 0.381017 | 0.375919 | 0.402262 | 0 | 0.84 | 0.732004 | 0.97 |  | Global Window Films | Reflective Silver 35 | 11905434 | # | 256 | 1675888693 | 0 | 0.381017 | 0.30392 | 0
20507 | Reflective Silver 50.GWF | IGDB v81.0 | 1 | 0 | 3.919 | 0.470089 | 0.24599 | 0.232351 | 0.563224 | 0.226548 | 0.204815 | 0 | 0.84 | 0.763587 | 0.969 |  | Global Window Films | Reflective Silver 50 | 13682878 | # | 256 | 1675888693 | 0 | 0.563224 | 0.470089 | 0
9991 | RefliteArBl6.lof | IGDB v38.0 | 1 | 0 | 5.83 | 0.152553 | 0.362883 | 0.107797 | 0.169059 | 0.529887 | 0.189714 | 0 | 0.853125 | 0.84 | 1 |  | Pilkington North America | Reflite? Arctic Blue | 6452082 | # | 256 | 1510862824 | 0 | 0.169059 | 0.152553 | 0
9992 | RefliteBlGn6.lof | IGDB v38.0 | 1 | 0 | 5.88 | 0.243878 | 0.352088 | 0.162946 | 0.25911 | 0.509265 | 0.324208 | 0 | 0.853125 | 0.84 | 1 |  | Pilkington North America | Reflite? Blue-Green | 7178645 | # | 256 | 1510862824 | 0 | 0.25911 | 0.243878 | 0
9993 | RefliteBrnz6.lof | IGDB v38.0 | 1 | 0 | 5.85 | 0.288273 | 0.368488 | 0.140048 | 0.179122 | 0.526286 | 0.191908 | 0 | 0.853125 | 0.84 | 1 |  | Pilkington North America | Reflite? Bronze | 5402507 | # | 256 | 1510862825 | 0 | 0.179122 | 0.288273 | 0
9994 | RefliteClr6.lof | IGDB v38.0 | 1 | 0 | 5.83 | 0.422797 | 0.390097 | 0.302031 | 0.275993 | 0.547921 | 0.472893 | 0 | 0.853125 | 0.84 | 1 |  | Pilkington North America | Reflite? Clear | 7047843 | # | 256 | 1510862825 | 0 | 0.275993 | 0.422797 | 0
9995 | RefliteGrey6.lof | IGDB v67.0 | 1 | 0 | 5.92 | 0.221214 | 0.355246 | 0.100829 | 0.146331 | 0.512926 | 0.133581 | 0 | 0.853125 | 0.84 | 1 |  | Pilkington North America | Reflite? Grey | 5400441 | # | 256 | 1586299466 | 0 | 0.146331 | 0.221214 | 0
19830 | RHE20 ER HPR.EMN | IGDB v78.0 | 1 | 0 | 3.302 | 0.112393 | 0.642762 | 0.551555 | 0.152554 | 0.631931 | 0.602903 | 0 | 0.757006 | 0.84 | 0.882657 |  | Eastman Chemical Company | LLumar RHE20 | 8286304 | # | 256 | 1675888759 | 0 | 0.152554 | 0.112393 | 0
19847 | RHE35.EMN | IGDB v92.0 | 1 | 0 | 3.1242 | 0.200071 | 0.515461 | 0.436875 | 0.273378 | 0.481966 | 0.456783 | 0 | 0.84 | 0.844777 | 0.882657 |  | Eastman Chemical Company | LLumar RHE35 | 10457729 | # | 256 | 1686340964 | 0 | 0.273378 | 0.200071 | 0
19848 | RHE50.EMN | IGDB v92.0 | 1 | 0 | 3.1242 | 0.36825 | 0.309336 | 0.256972 | 0.486695 | 0.26854 | 0.247585 | 0 | 0.84 | 0.844777 | 0.882657 |  | Eastman Chemical Company | LLumar RHE50 | 12893358 | # | 256 | 1686340965 | 0 | 0.486695 | 0.36825 | 0
19728 | RN07G.EMN | IGDB v87.0 | 1 | 0 | 3.0861 | 0.070965 | 0.570363 | 0.426164 | 0.056261 | 0.612648 | 0.128248 | 0 | 0.84 | 0.551058 | 0.938039 |  | Eastman Chemical Company | LLumar RN07G | 5391929 | # | 256 | 1675888684 | 0 | 0.056261 | 0.070965 | 0
6025 | RoomsideLE-6.VIR | IGDB v101.0 | 1 | 0 | 5.66 | 0.725514 | 0.091823 | 0.092344 | 0.865591 | 0.091421 | 0.091736 | 0 | 0.84 | 0.198245 | 1 |  | Viracon | Roomside on Clear | 15528173 | # | 256 | 1739489555 | 0 | 0.865591 | 0.725514 | 0
17041 | ROYAL BLUE_5.AIS | IGDB v33.0 | 1 | 0 | 4.855 | 0.45454 | 0.051866 | 0.04858 | 0.352 | 0.048259 | 0.043703 | 0 | 0.84 | 0.84 | 1 |  | Asahi India Glass Limited | AIS Royal Blue | 13740150 |  | 256 | 1510862543 | 0 | 0.352 | 0.45454 | 0
8659 | RS 20 E.mwf | IGDB v43.0 | 1 | 0 | 3.17754 | 0.127401 | 0.66151 | 0.565132 | 0.179469 | 0.654944 | 0.621532 | 0 | 0.684108 | 0.84 | 1.000345 |  | Madico Inc. | RS 20 E | 8943976 | # | 256 | 1510863206 | 0 | 0.179469 | 0.127401 | 0
8626 | RS20 4MIL.mwf | IGDB v27.0 | 1 | 0 | 3.24104 | 0.128743 | 0.526432 | 0.607283 | 0.178266 | 0.565196 | 0.566925 | 0 | 0.84 | 0.603928 | 1.000345 |  | Madico Inc. | RS 20 4 MIL | 8747113 | # | 256 | 1510863185 | 0 | 0.178266 | 0.128743 | 0
8627 | RS20 8MIL.mwf | IGDB v27.0 | 1 | 0 | 3.34264 | 0.125563 | 0.522451 | 0.618507 | 0.174043 | 0.57355 | 0.579881 | 0 | 0.84 | 0.577244 | 1.000345 |  | Madico Inc. | RS 20 8 MIL | 8681319 | # | 256 | 1510863185 | 0 | 0.174043 | 0.125563 | 0
8625 | RS20.mwf | IGDB v27.0 | 1 | 0 | 3.17754 | 0.138133 | 0.526203 | 0.599459 | 0.188178 | 0.558959 | 0.558991 | 0 | 0.84 | 0.574986 | 1.000345 |  | Madico Inc. | RS 20 | 9010028 | # | 256 | 1510863185 | 0 | 0.188178 | 0.138133 | 0
8628 | RS30.mwf | IGDB v27.0 | 1 | 0 | 3.17754 | 0.222637 | 0.419329 | 0.453203 | 0.299265 | 0.426244 | 0.42301 | 0 | 0.84 | 0.615533 | 1.000345 |  | Madico Inc. | RS 30 | 10852488 | # | 256 | 1510863182 | 0 | 0.299265 | 0.222637 | 0
8630 | RS40 4MIL.mwf | IGDB v27.0 | 1 | 0 | 3.24104 | 0.342382 | 0.280602 | 0.30753 | 0.443974 | 0.275649 | 0.262174 | 0 | 0.84 | 0.679864 | 1.000345 |  | Madico Inc. | RS 40 4 MIL | 12498087 | # | 256 | 1510863182 | 0 | 0.443974 | 0.342382 | 0
8631 | RS40 8MIL.mwf | IGDB v27.0 | 1 | 0 | 3.34264 | 0.338352 | 0.277519 | 0.310619 | 0.442286 | 0.280522 | 0.26721 | 0 | 0.84 | 0.69872 | 1.000345 |  | Madico Inc. | RS 40 8 MIL | 12432551 | # | 256 | 1510863181 | 0 | 0.442286 | 0.338352 | 0
8629 | RS40.mwf | IGDB v27.0 | 1 | 0 | 3.17754 | 0.335125 | 0.290985 | 0.320201 | 0.442392 | 0.278659 | 0.269596 | 0 | 0.84 | 0.678301 | 1.000345 |  | Madico Inc. | RS 40 | 12498342 | # | 256 | 1510863182 | 0 | 0.442392 | 0.335125 | 0
8632 | RS60.mwf | IGDB v27.0 | 1 | 0 | 3.17754 | 0.467725 | 0.177355 | 0.186733 | 0.581499 | 0.177975 | 0.16517 | 0 | 0.84 | 0.750817 | 1.000345 |  | Madico Inc. | RS 60 | 13814720 | # | 256 | 1510863183 | 0 | 0.581499 | 0.467725 | 0
28574 | RT65-35_6.KBG | IGDB v93.0 | 1 | 0 | 5.85 | 0.630413 | 0.331252 | 0.340257 | 0.360062 | 0.623314 | 0.630771 | 0 | 0.84426 | 0.81641 | 1 |  | Zhuzhou Kibing Group Co.,Ltd | RT65/35_6 | 11838614 | # | 256 | 1696555414 | 0 | 0.360062 | 0.630413 | 0
19831 | RXA20 ER HPR.EMN | IGDB v78.0 | 1 | 0 | 3.302 | 0.112393 | 0.642762 | 0.551555 | 0.152554 | 0.631931 | 0.602903 | 0 | 0.757006 | 0.84 | 0.882657 |  | Eastman Chemical Company | Vista RXA20 | 8286304 | # | 256 | 1675888759 | 0 | 0.152554 | 0.112393 | 0
19849 | RXA35.EMN | IGDB v92.0 | 1 | 0 | 3.1242 | 0.200071 | 0.515461 | 0.436875 | 0.273378 | 0.481966 | 0.456783 | 0 | 0.84 | 0.844777 | 0.882657 |  | Eastman Chemical Company | Vista RXA35 | 10457729 | # | 256 | 1686340965 | 0 | 0.273378 | 0.200071 | 0
19850 | RXA50.EMN | IGDB v92.0 | 1 | 0 | 3.1242 | 0.36825 | 0.309336 | 0.256972 | 0.486695 | 0.26854 | 0.247585 | 0 | 0.84 | 0.844777 | 0.882657 |  | Eastman Chemical Company | Vista RXA50 | 12893358 | # | 256 | 1686340965 | 0 | 0.486695 | 0.36825 | 0
8100 | RZ015.SEK | IGDB v44.0 | 1 | 0 | 6.855 | 0.835651 | 0.076845 | 0.076845 | 0.910965 | 0.085145 | 0.085145 | 0 | 0.84 | 0.84 | 0.825 |  | Seikisui S-LEC America | S-Lec RZ 015 | 15922676 |  | 256 | 1510863437 | 0 | 0.910965 | 0.835651 | 0
8101 | RZ030.SEK | IGDB v44.0 | 1 | 0 | 7.224 | 0.821345 | 0.073654 | 0.073654 | 0.912578 | 0.082066 | 0.082066 | 0 | 0.84 | 0.84 | 0.718 |  | Seikisui S-LEC America | S-Lec RZ 030 | 15857396 |  | 256 | 1510863437 | 0 | 0.912578 | 0.821345 | 0
6516 | S.CL_6.TGI | IGDB v58.0 | 1 | 0 | 5.82 | 0.895781 | 0.078655 | 0.078654 | 0.913285 | 0.081151 | 0.081196 | 0 | 0.84 | 0.84 | 1 |  | Taiwan Glass Ind. Corp. | S.CL_6 | 15988213 | # | 256 | 1513283394 | 0 | 0.913285 | 0.895781 | 0
6520 | S.CL_PDE59B_HS_6.TGI | IGDB v58.0 | 1 | 0 | 5.87 | 0.27513 | 0.340518 | 0.551932 | 0.565871 | 0.136921 | 0.172835 | 0 | 0.84302 | 0.039894 | 1 |  | Taiwan Glass Ind. Corp. | S.CL_PDE59B_HS_6 | 13683130 | # | 256 | 1513283398 | 0 | 0.565871 | 0.27513 | 0
6519 | S.CL_PLE86A_HS_6.TGI | IGDB v58.0 | 1 | 0 | 5.81 | 0.618905 | 0.210699 | 0.24351 | 0.865994 | 0.058405 | 0.045341 | 0 | 0.843114 | 0.097177 | 1 |  | Taiwan Glass Ind. Corp. | S.CL_PLE86A_HS_6 | 15593964 | # | 256 | 1513283398 | 0 | 0.865994 | 0.618905 | 0
6529 | S.CL_TDE30B02_6.TGI | IGDB v62.0 | 1 | 0 | 5.83 | 0.189932 | 0.282689 | 0.361236 | 0.306428 | 0.122897 | 0.088865 | 0 | 0.843041 | 0.095708 | 1 |  | Taiwan Glass Ind. Corp. | S.CL_TDE30B02_6 | 8820124 |  | 256 | 1538271432 | 0 | 0.306428 | 0.189932 | 0
22731 | S75A30-1.nxl | IGDB v107.0 | 1 | 0 | 3 | 0.486242 | 0.34969 | 0.259529 | 0.82221 | 0.04189 | 0.048571 | 0 | 0.042339 | 0.873365 | 0.2 |  | NxLite | NxLite S75 on 3mm Acrylic | 15198954 | # | 256 | 1754504745 | 0 | 0.82221 | 0.486242 | 0
22739 | S75A30-2.nxl | IGDB v107.0 | 1 | 0 | 3 | 0.453597 | 0.313829 | 0.225723 | 0.751306 | 0.046488 | 0.04214 | 0 | 0.068271 | 0.873566 | 0.2 |  | NxLite | NxLite S75 on 3mm Acrylic | 14868959 | # | 256 | 1754504747 | 0 | 0.751306 | 0.453597 | 0
22730 | S75A56-1.nxl | IGDB v107.0 | 1 | 0 | 5.6 | 0.473257 | 0.347364 | 0.238808 | 0.788776 | 0.04702 | 0.05378 | 0 | 0.041958 | 0.893537 | 0.2 |  | NxLite | NxLite S75 on 5.6mm Acrylic | 14804710 | # | 256 | 1754504745 | 0 | 0.788776 | 0.473257 | 0
22728 | S75C05-2.nxl | IGDB v110.0 | 1 | 0 | 0.5 | 0.461598 | 0.345694 | 0.335064 | 0.788253 | 0.036814 | 0.045595 | 0 | 0.03086 | 0.846489 | 1 |  | NxLite | NxLite S75 on 0.5mm glass | 15198177 | # | 256 | 1773376700 | 0 | 0.788253 | 0.461598 | 0
22727 | S75C07-2.nxl | IGDB v110.0 | 1 | 0 | 0.7 | 0.460334 | 0.347042 | 0.333749 | 0.783485 | 0.037387 | 0.046533 | 0 | 0.035177 | 0.843727 | 1 |  | NxLite | NxLite S75 on 0.7mm glass | 15197921 | # | 256 | 1773376699 | 0 | 0.783485 | 0.460334 | 0
22726 | S75C11-2.nxl | IGDB v110.0 | 1 | 0 | 1.1 | 0.448131 | 0.345219 | 0.311009 | 0.773846 | 0.038355 | 0.048799 | 0 | 0.042943 | 0.840784 | 1 |  | NxLite | NxLite S75 on 1.1mm glass | 15066591 | # | 256 | 1773376698 | 0 | 0.773846 | 0.448131 | 0
22740 | S75C20-2.nxl | IGDB v107.0 | 1 | 0 | 2 | 0.440422 | 0.313546 | 0.279762 | 0.733378 | 0.050245 | 0.052056 | 0 | 0.060759 | 0.839258 | 1 |  | NxLite | NxLite S75 on 2mm Glass | 14803162 | # | 256 | 1754504747 | 0 | 0.733378 | 0.440422 | 0
22745 | S75C30-2.nxl | IGDB v110.0 | 1 | 0 | 3 | 0.44034 | 0.344496 | 0.276435 | 0.775805 | 0.038309 | 0.049679 | 0 | 0.030475 | 0.837268 | 1 |  | NxLite | NxLite S75 on 3mm glass | 15132382 | # | 256 | 1773376814 | 0 | 0.775805 | 0.44034
22746 | S75C50-2.nxl | IGDB v110.0 | 1 | 0 | 5 | 0.435073 | 0.338336 | 0.261412 | 0.768819 | 0.038607 | 0.049499 | 0 | 0.077939 | 0.840029 | 1 |  | NxLite | NxLite S75 on 5mm glass | 15066589 | # | 256 | 1773376815 | 0 | 0.768819 | 0.435073
22741 | S75C60-2.nxl | IGDB v107.0 | 1 | 0 | 6 | 0.423891 | 0.315122 | 0.220734 | 0.738311 | 0.053158 | 0.05344 | 0 | 0.060436 | 0.839928 | 1 |  | NxLite | NxLite S75 on 6mm Glass | 14737880 | # | 256 | 1754504747 | 0 | 0.738311 | 0.423891 | 0
22744 | S75P15-2.nxl | IGDB v110.0 | 1 | 0 | 1.5 | 0.439936 | 0.329166 | 0.258099 | 0.750383 | 0.030741 | 0.041069 | 0 | 0.089224 | 0.879049 | 0.2 |  | NxLite | NxLite S75 on 1.5mm Polycarbonate | 14737887 | # | 256 | 1773376814 | 0 | 0.750383 | 0.439936
22729 | S75P30-2.nxl | IGDB v110.0 | 1 | 0 | 3 | 0.429104 | 0.334907 | 0.247268 | 0.742788 | 0.028535 | 0.04081 | 0 | 0.058177 | 0.877674 | 0.2 |  | NxLite | NxLite S75 on 3mm Polycarbonate | 14606813 | # | 256 | 1773376700 | 0 | 0.742788 | 0.429104 | 0
22738 | S75P45-2.nxl | IGDB v107.0 | 1 | 0 | 4.5 | 0.432099 | 0.31019 | 0.31019 | 0.708474 | 0.044142 | 0.044142 | 0 | 0.058191 | 0.058191 | 0.2 |  | NxLite | NxLite S75 on 4.5mm Polycarbonate | 14474457 | # | 256 | 1754504747 | 0 | 0.708474 | 0.432099 | 0
22737 | S75P60-2.nxl | IGDB v107.0 | 1 | 0 | 6 | 0.417297 | 0.302409 | 0.208278 | 0.68184 | 0.04182 | 0.041024 | 0 | 0.061223 | 0.881784 | 0.2 |  | NxLite | NxLite S75 on 6mm Polycarbonate | 14146004 | # | 256 | 1754504746 | 0 | 0.68184 | 0.417297 | 0
8104 | SAF301.SEK | IGDB v44.0 | 1 | 0 | 7.321 | 0.818217 | 0.073562 | 0.073562 | 0.910734 | 0.080533 | 0.080533 | 0 | 0.84 | 0.84 | 0.7 |  | Seikisui S-LEC America | S-Lec SAF 301 | 15857140 |  | 256 | 1510863438 | 0 | 0.910734 | 0.818217 | 0
2782 | Safety_S20EXT.mmm | IGDB v39.0 | 1 | 0 | 3.36 | 0.870213 | 0.078522 | 0.079018 | 0.910497 | 0.085763 | 0.086166 | 0 | 0.898975 | 0.84 | 0.93 |  | 3M Corporation | S20EXT | 15791604 | # | 256 | 1510863202 | 0 | 0.910497 | 0.870213 | 0
2783 | Safety_S40EXT.mmm | IGDB v39.0 | 1 | 0 | 3.40889 | 0.870104 | 0.077339 | 0.077201 | 0.911756 | 0.083599 | 0.083548 | 0 | 0.899124 | 0.84 | 0.93 |  | 3M Corporation | S40EXT | 15791605 | # | 256 | 1510863203 | 0 | 0.911756 | 0.870104 | 0
2784 | Safety_S70EXT.mmm | IGDB v39.0 | 1 | 0 | 3.49 | 0.86376 | 0.079792 | 0.079673 | 0.908078 | 0.085515 | 0.08534 | 0 | 0.897383 | 0.84 | 0.93 |  | 3M Corporation | S70EXT | 15726068 | # | 256 | 1510863203 | 0 | 0.908078 | 0.86376 | 0
8635 | SafetyShield 1500.mwf | IGDB v27.0 | 1 | 0 | 3.52044 | 0.77296 | 0.086003 | 0.090214 | 0.86166 | 0.09883 | 0.099987 | 0 | 0.84 | 0.899681 | 1.000345 |  | Madico Inc. | SAFETYSHIELD 1500 | 15397102 | # | 256 | 1510863183 | 0 | 0.86166 | 0.77296 | 0
8633 | SafetyShield 700.mwf | IGDB v27.0 | 1 | 0 | 3.31724 | 0.814208 | 0.078919 | 0.079798 | 0.887496 | 0.08642 | 0.086641 | 0 | 0.84 | 0.905994 | 1.000345 |  | Madico Inc. | SafetyShield 700 | 15660017 | # | 256 | 1510863183 | 0 | 0.887496 | 0.814208 | 0
8634 | SafetyShield 800.mwf | IGDB v27.0 | 1 | 0 | 3.34264 | 0.803995 | 0.085052 | 0.087105 | 0.880886 | 0.095474 | 0.095972 | 0 | 0.84 | 0.903687 | 1.000345 |  | Madico Inc. | SAFETYSHIELD 800 | 15594224 | # | 256 | 1510863175 | 0 | 0.880886 | 0.803995 | 0
9945 | SaniTise_6.LOF | IGDB v74.0 | 1 | 0 | 5.65 | 0.765483 | 0.10291 | 0.109351 | 0.840339 | 0.131053 | 0.133854 | 0 | 0.84 | 0.841464 | 1 |  | Pilkington North America | SaniTise? | 15003116 | # | 256 | 1598996690 | 0 | 0.840339 | 0.765483 | 0
9946 | SaniTise-OW_6.LOF | IGDB v74.0 | 1 | 0 | 5.99 | 0.852462 | 0.12105 | 0.122608 | 0.851697 | 0.145298 | 0.145392 | 0 | 0.84 | 0.841246 | 1 |  | Pilkington North America | SaniTise? OW | 15003120 | # | 256 | 1598996690 | 0 | 0.851697 | 0.852462 | 0
2757 | SAS_20.mmm | IGDB v31.0 | 1 | 0 | 3.37 | 0.546796 | 0.069653 | 0.068877 | 0.204564 | 0.051137 | 0.048419 | 0 | 0.84 | 0.901983 | 1.38 |  | 3M Corporation | SAS 20 4M | 7765882 |  | 256 | 1510863192 | 0 | 0.204564 | 0.546796 | 0
2758 | SAS_35.mmm | IGDB v31.0 | 1 | 0 | 3.37 | 0.605319 | 0.066586 | 0.068789 | 0.325976 | 0.049101 | 0.05201 | 0 | 0.84 | 0.90294 | 1.38 |  | 3M Corporation | SAS 35 4M | 9739672 |  | 256 | 1510863192 | 0 | 0.325976 | 0.605319 | 0
2756 | SAS_5.mmm | IGDB v31.0 | 1 | 0 | 3.36 | 0.523504 | 0.068929 | 0.068578 | 0.05706 | 0.047874 | 0.045227 | 0 | 0.84 | 0.903194 | 1.38 |  | 3M Corporation | SAS 5 4M | 4605758 |  | 256 | 1510863194 | 0 | 0.05706 | 0.523504 | 0
2759 | SAS_50.mmm | IGDB v31.0 | 1 | 0 | 3.37 | 0.683752 | 0.07214 | 0.072641 | 0.511027 | 0.060605 | 0.060627 | 0 | 0.84 | 0.900779 | 1.38 |  | 3M Corporation | SAS 50 4M | 11976889 |  | 256 | 1510863195 | 0 | 0.511027 | 0.683752 | 0
2760 | SAS_Clear.mmm | IGDB v31.0 | 1 | 0 | 3.39 | 0.869814 | 0.085211 | 0.085586 | 0.906432 | 0.089145 | 0.087159 | 0 | 0.84 | 0.902027 | 0.96 |  | 3M Corporation | SAS Clear 4M | 15856884 |  | 256 | 1510863195 | 0 | 0.906432 | 0.869814 | 0
5170 | SB Champane Acuity_10.VTA | IGDB v110.0 | 1 | 0 | 9.398 | 0.24509 | 0.419326 | 0.47754 | 0.505818 | 0.243143 | 0.04011 | 0 | 0.84 | 0.030626 | 0.99998 |  | Vitro formerly PPG | Solarban Champane? on Acuity® 10mm | 12894385 | # | 256 | 1773376729 | 0 | 0.505818 | 0.24509
5168 | SB Champane Acuity_6.VTA | IGDB v110.0 | 1 | 0 | 5.6642 | 0.250767 | 0.472338 | 0.4777 | 0.510732 | 0.247226 | 0.040335 | 0 | 0.84 | 0.030626 | 0.99998 |  | Vitro formerly PPG | Solarban Champane? on Acuity® 6mm | 12894387 | # | 256 | 1773376727 | 0 | 0.510732 | 0.250767
5169 | SB Champane Acuity_8.VTA | IGDB v110.0 | 1 | 0 | 7.9248 | 0.247299 | 0.4392 | 0.4776 | 0.507755 | 0.244734 | 0.040202 | 0 | 0.84 | 0.030626 | 0.99998 |  | Vitro formerly PPG | Solarban Champane? on Acuity® 8mm | 12894386 | # | 256 | 1773376728 | 0 | 0.507755 | 0.247299
5167 | SB Champane Clear_10.VTA | IGDB v110.0 | 1 | 0 | 9.398 | 0.22675 | 0.290816 | 0.477007 | 0.489508 | 0.229922 | 0.03934 | 0 | 0.84 | 0.030626 | 0.99998 |  | Vitro formerly PPG | Solarban Champane? on Clear 10mm | 12697260 | # | 256 | 1773376727 | 0 | 0.489508 | 0.22675
5165 | SB Champane Clear_6.VTA | IGDB v110.0 | 1 | 0 | 5.6642 | 0.23878 | 0.371608 | 0.477341 | 0.500725 | 0.238891 | 0.039841 | 0 | 0.84 | 0.030626 | 0.99998 |  | Vitro formerly PPG | Solarban Champane? on Clear 6mm | 12828592 | # | 256 | 1773376725 | 0 | 0.500725 | 0.23878
5166 | SB Champane Clear_8.VTA | IGDB v110.0 | 1 | 0 | 7.9248 | 0.231343 | 0.319195 | 0.477134 | 0.493893 | 0.233391 | 0.039546 | 0 | 0.84 | 0.030626 | 0.99998 |  | Vitro formerly PPG | Solarban Champane? on Clear 8mm | 12697261 | # | 256 | 1773376726 | 0 | 0.493893 | 0.231343
5176 | SB Champane Optigray_10.VTA | IGDB v110.0 | 1 | 0 | 9.398 | 0.125447 | 0.107366 | 0.473915 | 0.275919 | 0.103291 | 0.031709 | 0 | 0.84 | 0.030626 | 0.99998 |  | Vitro formerly PPG | Solarban Champane? on Optigray® 10mm | 9802372 | # | 256 | 1773376734 | 0 | 0.275919 | 0.125447
5174 | SB Champane Optigray_6.VTA | IGDB v110.0 | 1 | 0 | 5.6642 | 0.166353 | 0.181771 | 0.474901 | 0.353982 | 0.141803 | 0.034002 | 0 | 0.84 | 0.030626 | 0.99998 |  | Vitro formerly PPG | Solarban Champane? on Optigray® 6mm | 10986390 | # | 256 | 1773376732 | 0 | 0.353982 | 0.166353
5175 | SB Champane Optigray_8.VTA | IGDB v110.0 | 1 | 0 | 7.9248 | 0.140114 | 0.129425 | 0.474233 | 0.304373 | 0.116229 | 0.032473 | 0 | 0.84 | 0.030626 | 0.99998 |  | Vitro formerly PPG | Solarban Champane? on Optigray® 8mm | 10262923 | # | 256 | 1773376733 | 0 | 0.304373 | 0.140114
5177 | SB Champane Solarbronze_6.VTA | IGDB v110.0 | 1 | 0 | 5.6642 | 0.14613 | 0.190638 | 0.474243 | 0.298093 | 0.115119 | 0.032272 | 0 | 0.84 | 0.030626 | 0.99998 |  | Vitro formerly PPG | Solarban Champane? on Solarbronze® 6mm | 9606293 | # | 256 | 1773376735 | 0 | 0.298093 | 0.14613
5178 | SB Champane Solarbronze_8.VTA | IGDB v110.0 | 1 | 0 | 7.9248 | 0.116784 | 0.134993 | 0.473617 | 0.239709 | 0.090303 | 0.030811 | 0 | 0.84 | 0.030626 | 0.99998 |  | Vitro formerly PPG | Solarban Champane? on Solarbronze® 8mm | 8488329 | # | 256 | 1773376684 | 0 | 0.239709 | 0.116784 | 0
5173 | SB Champane Starphire_10.VTA | IGDB v110.0 | 1 | 0 | 9.398 | 0.253733 | 0.507231 | 0.477753 | 0.51171 | 0.247988 | 0.040344 | 0 | 0.84 | 0.030626 | 0.99998 |  | Vitro formerly PPG | Solarban Champane? on Starphire® 10mm | 12959924 | # | 256 | 1773376731 | 0 | 0.51171 | 0.253733
5171 | SB Champane Starphire_6.VTA | IGDB v110.0 | 1 | 0 | 5.6642 | 0.256217 | 0.53166 | 0.477825 | 0.514336 | 0.250172 | 0.040465 | 0 | 0.84 | 0.030626 | 0.99998 |  | Vitro formerly PPG | Solarban Champane? on Starphire® 6mm | 12960180 | # | 256 | 1773376730 | 0 | 0.514336 | 0.256217
5172 | SB Champane Starphire_8.VTA | IGDB v110.0 | 1 | 0 | 7.9248 | 0.254705 | 0.516688 | 0.477783 | 0.512737 | 0.248841 | 0.040391 | 0 | 0.84 | 0.030626 | 0.99998 |  | Vitro formerly PPG | Solarban Champane? on Starphire® 8mm | 12960180 | # | 256 | 1773376731 | 0 | 0.512737 | 0.254705
8637 | SB20 E.mwf | IGDB v27.0 | 1 | 0 | 3.21564 | 0.14035 | 0.514738 | 0.373619 | 0.210249 | 0.33706 | 0.262145 | 0 | 0.759328 | 0.84 | 1.000345 |  | Madico Inc. | SB 20 E | 7371911 | # | 256 | 1510863175 | 0 | 0.210249 | 0.14035 | 0
4813 | SB20.jwf | IGDB v16.4 | 1 | 0 | 3.273 | 0.131629 | 0.518636 | 0.521296 | 0.20149 | 0.368936 | 0.334803 | 0 | 0.84 | 0.702 | 0.969 |  | Johnson Laminating & Coating, Inc. | Sunset Bronze 20% on 3mm Clear | 7305859 | # | 256 | 1510863154 | 0 | 0.20149 | 0.131629 | 0
8636 | SB20.mwf | IGDB v27.0 | 1 | 0 | 3.17754 | 0.154627 | 0.390302 | 0.479232 | 0.227794 | 0.282442 | 0.325915 | 0 | 0.84 | 0.611718 | 1.000345 |  | Madico Inc. | SB 20 | 7832200 | # | 256 | 1510863174 | 0 | 0.227794 | 0.154627 | 0
4812 | SB30.jwf | IGDB v16.4 | 1 | 0 | 3.273 | 0.241273 | 0.399031 | 0.396031 | 0.328646 | 0.271636 | 0.240432 | 0 | 0.84 | 0.721 | 0.969 |  | Johnson Laminating & Coating, Inc. | Sunset Bronze 30% on 3mm Clear | 9476515 | # | 256 | 1510863154 | 0 | 0.328646 | 0.241273 | 0
8653 | SB35 E.mwf | IGDB v31.0 | 1 | 0 | 3.21564 | 0.24385 | 0.366921 | 0.31142 | 0.343269 | 0.23999 | 0.221453 | 0 | 0.783679 | 0.84 | 1.000345 |  | Madico Inc. | SB 35 E | 9739683 | # | 256 | 1510863190 | 0 | 0.343269 | 0.24385 | 0
8638 | SB35.mwf | IGDB v27.0 | 1 | 0 | 3.17754 | 0.258229 | 0.288311 | 0.387827 | 0.349231 | 0.187435 | 0.242893 | 0 | 0.84 | 0.615908 | 1.000345 |  | Madico Inc. | SB 35 | 9674152 | # | 256 | 1510863175 | 0 | 0.349231 | 0.258229 | 0
5298 | SB60 Acuity_10.VTA | IGDB v63.0 | 1 | 0 | 9.398 | 0.407665 | 0.297939 | 0.436044 | 0.799367 | 0.055581 | 0.045809 | 0 | 0.84 | 0.034606 | 0.99998 |  | Vitro formerly PPG | Solarban® 60 on Acuity? 10mm | 14739684 | # | 256 | 1541470912 | 0 | 0.799367 | 0.407665 | 0
5293 | SB60 Acuity_3.VTA | IGDB v67.0 | 1 | 0 | 3.2766 | 0.425871 | 0.372503 | 0.436868 | 0.812166 | 0.055947 | 0.046772 | 0 | 0.84 | 0.034606 | 0.99998 |  | Vitro formerly PPG | Solarban® 60 on Acuity? 3mm | 14871015 | # | 256 | 1586299469 | 0 | 0.812166 | 0.425871 | 0
5295 | SB60 Acuity_5.VTA | IGDB v67.0 | 1 | 0 | 4.6736 | 0.421561 | 0.353575 | 0.436667 | 0.809222 | 0.055867 | 0.046548 | 0 | 0.84 | 0.034606 | 0.99998 |  | Vitro formerly PPG | Solarban® 60 on Acuity? 5mm | 14805479 | # | 256 | 1586299469 | 0 | 0.809222 | 0.421561 | 0
5296 | SB60 Acuity_6.VTA | IGDB v63.0 | 1 | 0 | 5.6642 | 0.418551 | 0.3409 | 0.436521 | 0.807147 | 0.055794 | 0.046396 | 0 | 0.84 | 0.034606 | 0.99998 |  | Vitro formerly PPG | Solarban® 60 on Acuity? 6mm | 14805478 | # | 256 | 1541470911 | 0 | 0.807147 | 0.418551 | 0
5297 | SB60 Acuity_8.VTA | IGDB v63.0 | 1 | 0 | 7.9248 | 0.411886 | 0.314009 | 0.436234 | 0.802422 | 0.055661 | 0.046034 | 0 | 0.84 | 0.034606 | 0.99998 |  | Vitro formerly PPG | Solarban® 60 on Acuity? 8mm | 14805477 | # | 256 | 1541470913 | 0 | 0.802422 | 0.411886 | 0
5259 | SB60 Atlantica_6.VTA | IGDB v61.0 | 1 | 0 | 5.6642 | 0.233235 | 0.059257 | 0.428793 | 0.597406 | 0.050248 | 0.032628 | 0 | 0.84 | 0.034606 | 0.99998 |  | Vitro formerly PPG | Solarban® 60 on Atlantica® 6mm | 12636600 | # | 256 | 1538271113 | 0 | 0.597406 | 0.233235 | 0
5260 | SB60 Atlantica_8.VTA | IGDB v61.0 | 1 | 0 | 7.9248 | 0.192176 | 0.049357 | 0.427363 | 0.527958 | 0.048765 | 0.029024 | 0 | 0.84 | 0.034606 | 0.99998 |  | Vitro formerly PPG | Solarban® 60 on Atlantica® 8mm | 11782311 | # | 256 | 1538271113 | 0 | 0.527958 | 0.192176 | 0
5269 | SB60 Azuria_6.VTA | IGDB v58.0 | 1 | 0 | 5.6642 | 0.238001 | 0.053265 | 0.429489 | 0.609437 | 0.050735 | 0.03353 | 0 | 0.84 | 0.034606 | 0.99998 |  | Vitro formerly PPG | Solarban® 60 on Azuria® 6mm | 13948333 | # | 256 | 1513283351 | 0 | 0.609437 | 0.238001 | 0
5270 | SB60 Azuria_8.VTA | IGDB v58.0 | 1 | 0 | 7.9248 | 0.20328 | 0.047815 | 0.428275 | 0.544715 | 0.049362 | 0.030174 | 0 | 0.84 | 0.034606 | 0.99998 |  | Vitro formerly PPG | Solarban® 60 on Azuria® 8mm | 13618840 | # | 256 | 1513283352 | 0 | 0.544715 | 0.20328 | 0
5278 | SB60 Clear_10.VTA | IGDB v58.0 | 1 | 0 | 9.398 | 0.372949 | 0.196199 | 0.434524 | 0.773654 | 0.054732 | 0.043852 | 0 | 0.84 | 0.034606 | 0.99998 |  | Vitro formerly PPG | Solarban® 60 on Clear 10mm | 14542558 | # | 256 | 1513283353 | 0 | 0.773654 | 0.372949 | 0
5280 | SB60 Clear_2H.VTA | IGDB v58.0 | 1 | 0 | 2.2606 | 0.419132 | 0.345205 | 0.436507 | 0.807953 | 0.055707 | 0.046365 | 0 | 0.84 | 0.034606 | 0.99998 |  | Vitro formerly PPG | Solarban® 60 on Clear 2.5mm | 14805478 | # | 256 | 1513283353 | 0 | 0.807953 | 0.419132 | 0
5281 | SB60 Clear_3.VTA | IGDB v58.0 | 1 | 0 | 3.2766 | 0.411834 | 0.316462 | 0.436188 | 0.802956 | 0.055568 | 0.045991 | 0 | 0.84 | 0.034606 | 0.99998 |  | Vitro formerly PPG | Solarban® 60 on Clear 3mm | 14739941 | # | 256 | 1513283354 | 0 | 0.802956 | 0.411834 | 0
5282 | SB60 Clear_4.VTA | IGDB v58.0 | 1 | 0 | 3.9116 | 0.407419 | 0.300045 | 0.435996 | 0.799858 | 0.055474 | 0.045765 | 0 | 0.84 | 0.034606 | 0.99998 |  | Vitro formerly PPG | Solarban® 60 on Clear 4mm | 14739684 | # | 256 | 1513283354 | 0 | 0.799858 | 0.407419 | 0
5283 | SB60 Clear_5.VTA | IGDB v58.0 | 1 | 0 | 4.6736 | 0.402248 | 0.281785 | 0.435768 | 0.79615 | 0.055372 | 0.045488 | 0 | 0.84 | 0.034606 | 0.99998 |  | Vitro formerly PPG | Solarban® 60 on Clear 5mm | 14739683 | # | 256 | 1513283354 | 0 | 0.79615 | 0.402248 | 0
5284 | SB60 Clear_6.VTA | IGDB v58.0 | 1 | 0 | 5.6642 | 0.395717 | 0.260162 | 0.435488 | 0.791371 | 0.055229 | 0.045139 | 0 | 0.84 | 0.034606 | 0.99998 |  | Vitro formerly PPG | Solarban® 60 on Clear 6mm | 14674146 | # | 256 | 1513283355 | 0 | 0.791371 | 0.395717 | 0
5279 | SB60 Clear_8.VTA | IGDB v58.0 | 1 | 0 | 7.9248 | 0.381596 | 0.218518 | 0.434876 | 0.780588 | 0.054932 | 0.044351 | 0 | 0.84 | 0.034606 | 0.99998 |  | Vitro formerly PPG | Solarban® 60 on Clear 8mm | 14608351 | # | 256 | 1513283353 | 0 | 0.780588 | 0.381596 | 0
5426 | SB60 Optiblue_10.VTA | IGDB v89.0 | 1 | 0 | 9.398 | 0.249462 | 0.145119 | 0.428041 | 0.452183 | 0.047221 | 0.025391 | 0 | 0.84 | 0.034606 | 0.99998 |  | Vitro formerly PPG | Solarban® 60 on Optiblue® (Solarban® z50) 10mm | 12629671 | # | 256 | 1675888651 | 0 | 0.452183 | 0.249462 | 0
5423 | SB60 Optiblue_5.VTA | IGDB v89.0 | 1 | 0 | 4.6736 | 0.329277 | 0.237236 | 0.431391 | 0.608951 | 0.050414 | 0.033166 | 0 | 0.843 | 0.034606 | 0.99998 |  | Vitro formerly PPG | Solarban® 60 on Optiblue® (Solarban® z50) 5mm | 13750214 | # | 256 | 1675888650 | 0 | 0.608951 | 0.329277 | 0
5424 | SB60 Optiblue_6.VTA | IGDB v89.0 | 1 | 0 | 5.6642 | 0.3105 | 0.212328 | 0.43052 | 0.572009 | 0.049573 | 0.031122 | 0 | 0.84 | 0.034606 | 0.99998 |  | Vitro formerly PPG | Solarban® 60 on Optiblue® (Solarban® z50) 6mm | 13486527 | # | 256 | 1675888650 | 0 | 0.572009 | 0.3105 | 0
5425 | SB60 Optiblue_8.VTA | IGDB v89.0 | 1 | 0 | 7.9248 | 0.271854 | 0.167414 | 0.428892 | 0.496048 | 0.048027 | 0.027331 | 0 | 0.84 | 0.034606 | 0.99998 |  | Vitro formerly PPG | Solarban® 60 on Optiblue® (Solarban® z50) 8mm | 12959152 | # | 256 | 1675888650 | 0 | 0.496048 | 0.271854 | 0
5267 | SB60 Optigray_10.VTA | IGDB v58.0 | 1 | 0 | 9.398 | 0.205543 | 0.079553 | 0.426841 | 0.438734 | 0.046904 | 0.024777 | 0 | 0.84 | 0.034606 | 1.000345 |  | Vitro formerly PPG | Solarban® 60 on Optigray® 10mm | 11317932 | # | 256 | 1513283351 | 0 | 0.438734 | 0.205543 | 0
5265 | SB60 Optigray_6.VTA | IGDB v58.0 | 1 | 0 | 5.6642 | 0.275011 | 0.130005 | 0.429369 | 0.562023 | 0.049273 | 0.030561 | 0 | 0.84 | 0.034606 | 1.000345 |  | Vitro formerly PPG | Solarban® 60 on Optigray® 6mm | 12634050 | # | 256 | 1513283350 | 0 | 0.562023 | 0.275011 | 0
5266 | SB60 Optigray_8.VTA | IGDB v58.0 | 1 | 0 | 7.9248 | 0.230357 | 0.09406 | 0.427675 | 0.483737 | 0.047703 | 0.02672 | 0 | 0.84 | 0.034606 | 1.000345 |  | Vitro formerly PPG | Solarban® 60 on Optigray® 8mm | 11778740 | # | 256 | 1513283351 | 0 | 0.483737 | 0.230357 | 0
5367 | SB60 Pacifica_6.VTA | IGDB v58.0 | 1 | 0 | 5.6642 | 0.173231 | 0.059232 | 0.426198 | 0.379181 | 0.046141 | 0.022726 | 0 | 0.84 | 0.034606 | 0.99998 |  | Vitro formerly PPG | Solarban® 60 on Pacifica® 6mm | 12365443 | # | 256 | 1513283358 | 0 | 0.379181 | 0.173231 | 0
5368 | SB60 Pacifica_8.VTA | IGDB v58.0 | 1 | 0 | 7.9248 | 0.125725 | 0.04876 | 0.425012 | 0.281838 | 0.044826 | 0.019697 | 0 | 0.84 | 0.034606 | 0.99998 |  | Vitro formerly PPG | Solarban® 60 on Pacifica® 8mm | 11442788 | # | 256 | 1513283358 | 0 | 0.281838 | 0.125725 | 0
5364 | SB60 Solarblue_6.VTA | IGDB v58.0 | 1 | 0 | 5.6642 | 0.252393 | 0.113331 | 0.428511 | 0.500966 | 0.048184 | 0.027633 | 0 | 0.84 | 0.034606 | 0.99998 |  | Vitro formerly PPG | Solarban® 60 on Solarblue® 6mm | 13156777 | # | 256 | 1513283357 | 0 | 0.500966 | 0.252393 | 0
5365 | SB60 Solarblue_8.VTA | IGDB v58.0 | 1 | 0 | 7.9248 | 0.205397 | 0.081554 | 0.426914 | 0.412975 | 0.046617 | 0.023878 | 0 | 0.84 | 0.034606 | 0.99998 |  | Vitro formerly PPG | Solarban® 60 on Solarblue® 8mm | 12497556 | # | 256 | 1513283358 | 0 | 0.412975 | 0.205397 | 0
5273 | SB60 Solarbronze_5.VTA | IGDB v58.0 | 1 | 0 | 4.6736 | 0.272007 | 0.16955 | 0.428902 | 0.522739 | 0.048368 | 0.028568 | 0 | 0.84 | 0.034606 | 0.99998 |  | Vitro formerly PPG | Solarban® 60 on Solarbronze® 5mm | 11648454 | # | 256 | 1513283352 | 0 | 0.522739 | 0.272007 | 0
5274 | SB60 Solarbronze_6.VTA | IGDB v58.0 | 1 | 0 | 5.6642 | 0.246482 | 0.144658 | 0.427933 | 0.47549 | 0.047468 | 0.026372 | 0 | 0.84 | 0.034606 | 0.99998 |  | Vitro formerly PPG | Solarban® 60 on Solarbronze® 6mm | 11056576 | # | 256 | 1513283352 | 0 | 0.47549 | 0.246482 | 0
5275 | SB60 Solarbronze_8.VTA | IGDB v58.0 | 1 | 0 | 7.9248 | 0.19715 | 0.105577 | 0.426296 | 0.383255 | 0.045928 | 0.022653 | 0 | 0.84 | 0.034606 | 0.99998 |  | Vitro formerly PPG | Solarban® 60 on Solarbronze® 8mm | 9806769 | # | 256 | 1513283353 | 0 | 0.383255 | 0.19715 | 0
5286 | SB60 Solargray_3.VTA | IGDB v58.0 | 1 | 0 | 3.2766 | 0.285967 | 0.181823 | 0.429462 | 0.538724 | 0.048773 | 0.029347 | 0 | 0.84 | 0.034606 | 0.99998 |  | Vitro formerly PPG | Solarban® 60 on Solargray® 3mm | 12501697 | # | 256 | 1513283355 | 0 | 0.538724 | 0.285967 | 0
5287 | SB60 Solargray_4.VTA | IGDB v58.0 | 1 | 0 | 3.9116 | 0.263764 | 0.158464 | 0.428564 | 0.496781 | 0.047941 | 0.02732 | 0 | 0.84 | 0.034606 | 0.99998 |  | Vitro formerly PPG | Solarban® 60 on Solargray® 4mm | 12106682 | # | 256 | 1513283355 | 0 | 0.496781 | 0.263764 | 0
5288 | SB60 Solargray_5.VTA | IGDB v58.0 | 1 | 0 | 4.6736 | 0.239473 | 0.135902 | 0.427662 | 0.450776 | 0.047092 | 0.025274 | 0 | 0.84 | 0.034606 | 0.99998 |  | Vitro formerly PPG | Solarban® 60 on Solargray® 5mm | 11645874 | # | 256 | 1513283356 | 0 | 0.450776 | 0.239473 | 0
5289 | SB60 Solargray_6.VTA | IGDB v58.0 | 1 | 0 | 5.6642 | 0.211307 | 0.113454 | 0.426711 | 0.397329 | 0.046202 | 0.023145 | 0 | 0.84 | 0.034606 | 0.99998 |  | Vitro formerly PPG | Solarban® 60 on Solargray® 6mm | 11053480 | # | 256 | 1513283356 | 0 | 0.397329 | 0.211307 | 0
5290 | SB60 Solargray_8.VTA | IGDB v58.0 | 1 | 0 | 7.9248 | 0.159106 | 0.081309 | 0.425254 | 0.298047 | 0.044854 | 0.019892 | 0 | 0.84 | 0.034606 | 0.99998 |  | Vitro formerly PPG | Solarban® 60 on Solargray® 8mm | 9737619 | # | 256 | 1513283356 | 0 | 0.298047 | 0.159106 | 0
5254 | SB60 Solexia_6.VTA | IGDB v58.0 | 1 | 0 | 5.6642 | 0.293556 | 0.089046 | 0.431211 | 0.689405 | 0.052477 | 0.038149 | 0 | 0.84 | 0.034606 | 0.99998 |  | Vitro formerly PPG | Solarban® 60 on Solexia® 6mm | 13688267 | # | 256 | 1513283349 | 0 | 0.689405 | 0.293556 | 0
5255 | SB60 Solexia_8.VTA | IGDB v58.0 | 1 | 0 | 7.9248 | 0.258382 | 0.066371 | 0.42987 | 0.644234 | 0.051376 | 0.035365 | 0 | 0.84 | 0.034606 | 0.99998 |  | Vitro formerly PPG | Solarban® 60 on Solexia® 8mm | 13228223 | # | 256 | 1513283349 | 0 | 0.644234 | 0.258382 | 0
5252 | SB60 Starphire_10.VTA | IGDB v58.0 | 1 | 0 | 9.398 | 0.424469 | 0.361379 | 0.436726 | 0.809697 | 0.055751 | 0.046499 | 0 | 0.84 | 0.034606 | 0.99998 |  | Vitro formerly PPG | Solarban® 60 on Starphire® 10mm | 14805479 | # | 256 | 1513283348 | 0 | 0.809697 | 0.424469 | 0
5346 | SB60 Starphire_3.VTA | IGDB v58.0 | 1 | 0 | 3.2766 | 0.432193 | 0.399558 | 0.437076 | 0.815872 | 0.055933 | 0.046964 | 0 | 0.84 | 0.034606 | 0.99998 |  | Vitro formerly PPG | Solarban® 60 on Starphire® 3mm | 14871272 | # | 256 | 1513283356 | 0 | 0.815872 | 0.432193 | 0
5348 | SB60 Starphire_5.VTA | IGDB v58.0 | 1 | 0 | 4.6736 | 0.43041 | 0.390405 | 0.436996 | 0.814466 | 0.055893 | 0.046854 | 0 | 0.84 | 0.034606 | 0.99998 |  | Vitro formerly PPG | Solarban® 60 on Starphire® 5mm | 14871272 | # | 256 | 1513283357 | 0 | 0.814466 | 0.43041 | 0
5349 | SB60 Starphire_6.VTA | IGDB v58.0 | 1 | 0 | 5.6642 | 0.429152 | 0.384079 | 0.436941 | 0.813455 | 0.055869 | 0.046787 | 0 | 0.84 | 0.034606 | 0.99998 |  | Vitro formerly PPG | Solarban® 60 on Starphire® 6mm | 14871272 | # | 256 | 1513283357 | 0 | 0.813455 | 0.429152 | 0
5251 | SB60 Starphire_8.VTA | IGDB v58.0 | 1 | 0 | 7.9248 | 0.426303 | 0.370123 | 0.436803 | 0.811173 | 0.055802 | 0.046605 | 0 | 0.84 | 0.034606 | 0.99998 |  | Vitro formerly PPG | Solarban® 60 on Starphire® 8mm | 14871015 | # | 256 | 1513283348 | 0 | 0.811173 | 0.426303 | 0
25006 | SB60CLR_035SG_CLRLAM_3.VTA | IGDB v103.0 | 1 | 0 | 7.4422 | 0.353325 | 0.336866 | 0.308177 | 0.73831 | 0.094691 | 0.097767 | 0 | 0.84 | 0.84 | 0.687088 |  | Vitro formerly PPG | 3mmSB60(2)Clear_035SG_3mmClear | 14279129 | # | 256 | 1739489594 | 0 | 0.73831 | 0.353325 | 0
25007 | SB60CLR_035SG_CLRLAM_5.VTA | IGDB v103.0 | 1 | 0 | 10.2362 | 0.338428 | 0.301809 | 0.275844 | 0.726615 | 0.093591 | 0.096586 | 0 | 0.84 | 0.84 | 0.751124 |  | Vitro formerly PPG | 5mmSB60(2)Clear_035SG_5mmClear | 14147798 | # | 256 | 1739489594 | 0 | 0.726615 | 0.338428 | 0
25008 | SB60CLR_035SG_CLRLAM_6.VTA | IGDB v103.0 | 1 | 0 | 12.2174 | 0.328622 | 0.279861 | 0.255643 | 0.718422 | 0.092793 | 0.095736 | 0 | 0.84 | 0.84 | 0.782276 |  | Vitro formerly PPG | 6mmSB60(2)Clear_035SG_6mmClear | 14082004 | # | 256 | 1739489594 | 0 | 0.718422 | 0.328622 | 0
25012 | SB60CLR_060PVB_CLRLAM_3.VTA | IGDB v60.0 | 1 | 0 | 8.07212 | 0.352627 | 0.336848 | 0.294607 | 0.741817 | 0.094941 | 0.098302 | 0 | 0.84 | 0.84 | 0.581515 |  | Vitro formerly PPG | 3mmSB60(2)Clear_060PVB_3mmClear | 14213849 | # | 256 | 1538271250 | 0 | 0.741817 | 0.352627 | 0
25013 | SB60CLR_060PVB_CLRLAM_5.VTA | IGDB v60.0 | 1 | 0 | 10.86612 | 0.337738 | 0.301793 | 0.263506 | 0.730072 | 0.09384 | 0.097072 | 0 | 0.84 | 0.84 | 0.652474 |  | Vitro formerly PPG | 5mmSB60(2)Clear_060PVB_5mmClear | 14148054 | # | 256 | 1538271251 | 0 | 0.730072 | 0.337738 | 0
25014 | SB60CLR_060PVB_CLRLAM_6.VTA | IGDB v60.0 | 1 | 0 | 12.84732 | 0.327928 | 0.279842 | 0.244127 | 0.721848 | 0.09305 | 0.096214 | 0 | 0.84 | 0.84 | 0.688819 |  | Vitro formerly PPG | 6mmSB60(2)Clear_060PVB_6mmClear | 14016724 | # | 256 | 1538271251 | 0 | 0.721848 | 0.327928 | 0
25353 | SB60CLR_060PVB_CLRLAM_6_5.VTA | IGDB v109.0 | 1 | 0 | 11.8618 | 0.329599 | 0.278725 | 0.256851 | 0.719462 | 0.088829 | 0.091715 | 0 | 0.84 | 0.84 | 0.671208 |  | Vitro formerly PPG | 6mmSB60(2)Clear_060PVB_5mmClear | 14016469 | # | 256 | 1773376816 | 0 | 0.719462 | 0.329599
25003 | SB60CLR_060SG_CLRLAM_3.VTA | IGDB v103.0 | 1 | 0 | 7.92734 | 0.352069 | 0.33679 | 0.296325 | 0.736893 | 0.094596 | 0.097584 | 0 | 0.84 | 0.84 | 0.602284 |  | Vitro formerly PPG | 3mmSB60(2)Clear_060SG_3mmClear | 14148057 | # | 256 | 1739489594 | 0 | 0.736893 | 0.352069 | 0
25004 | SB60CLR_060SG_CLRLAM_5.VTA | IGDB v103.0 | 1 | 0 | 10.72134 | 0.337207 | 0.301728 | 0.265242 | 0.725215 | 0.09347 | 0.096382 | 0 | 0.84 | 0.84 | 0.671512 |  | Vitro formerly PPG | 5mmSB60(2)Clear_060SG_5mmClear | 14082262 | # | 256 | 1739489594 | 0 | 0.725215 | 0.337207 | 0
25005 | SB60CLR_060SG_CLRLAM_6.VTA | IGDB v103.0 | 1 | 0 | 12.70254 | 0.327423 | 0.279784 | 0.245845 | 0.717045 | 0.092692 | 0.095517 | 0 | 0.84 | 0.84 | 0.707856 |  | Vitro formerly PPG | 6mmSB60(2)Clear_060SG_6mmClear | 14016468 | # | 256 | 1739489594 | 0 | 0.717045 | 0.327423 | 0
25351 | SB60CLR_060SG_CLRLAM_6_5.VTA | IGDB v109.0 | 1 | 0 | 11.8618 | 0.329861 | 0.278686 | 0.254702 | 0.714792 | 0.088515 | 0.091099 | 0 | 0.84 | 0.84 | 0.671208 |  | Vitro formerly PPG | 6mmSB60(2)Clear_060SG_5mmClear | 14016468 | # | 256 | 1773376815 | 0 | 0.714792 | 0.329861
25065 | SB60CLR_075SFX_CLRLAM_6.VTA | IGDB v60.0 | 1 | 0 | 13.1318 | 0.315942 | 0.280757 | 0.228182 | 0.697346 | 0.091333 | 0.092796 | 0 | 0.84 | 0.84 | 0.636898 |  | Vitro formerly PPG | 6mmSB60(2)Clear_075Saflex®VSO2_6mmClear | 13622737 | # | 256 | 1538271265 | 0 | 0.697346 | 0.315942 | 0
25009 | SB60CLR_090PVB_CLRLAM_3.VTA | IGDB v60.0 | 1 | 0 | 8.83412 | 0.34924 | 0.336679 | 0.275887 | 0.738886 | 0.094731 | 0.097835 | 0 | 0.84 | 0.84 | 0.503634 |  | Vitro formerly PPG | 3mmSB60(2)Clear_090PVB_3mmClear | 14082522 | # | 256 | 1538271250 | 0 | 0.738886 | 0.34924 | 0
25010 | SB60CLR_090PVB_CLRLAM_5.VTA | IGDB v60.0 | 1 | 0 | 11.62812 | 0.334512 | 0.301629 | 0.247136 | 0.727182 | 0.093627 | 0.096622 | 0 | 0.84 | 0.84 | 0.572862 |  | Vitro formerly PPG | 5mmSB60(2)Clear_090PVB_5mmClear | 13951190 | # | 256 | 1538271250 | 0 | 0.727182 | 0.334512 | 0
25011 | SB60CLR_090PVB_CLRLAM_6.VTA | IGDB v60.0 | 1 | 0 | 13.60932 | 0.324805 | 0.279683 | 0.229209 | 0.718973 | 0.092821 | 0.095771 | 0 | 0.84 | 0.84 | 0.610937 |  | Vitro formerly PPG | 6mmSB60(2)Clear_090PVB_6mmClear | 13885652 | # | 256 | 1538271250 | 0 | 0.718973 | 0.324805 | 0
25352 | SB60CLR_090PVB_CLRLAM_6_5.VTA | IGDB v109.0 | 1 | 0 | 12.6238 | 0.327445 | 0.27864 | 0.245713 | 0.717728 | 0.088723 | 0.09147 | 0 | 0.84 | 0.84 | 0.591518 |  | Vitro formerly PPG | 6mmSB60(2)Clear_090PVB_5mmClear | 13950933 | # | 256 | 1773376816 | 0 | 0.717728 | 0.327445
25000 | SB60CLR_090SG_CLRLAM_3.VTA | IGDB v103.0 | 1 | 0 | 8.84428 | 0.347735 | 0.336552 | 0.277922 | 0.729882 | 0.094077 | 0.096585 | 0 | 0.84 | 0.84 | 0.503634 |  | Vitro formerly PPG | 3mmSB60(2)Clear_090SG_3mmClear | 14082264 | # | 256 | 1739489593 | 0 | 0.729882 | 0.347735 | 0
25001 | SB60CLR_090SG_CLRLAM_5.VTA | IGDB v103.0 | 1 | 0 | 11.63828 | 0.333067 | 0.301501 | 0.248917 | 0.718327 | 0.092988 | 0.0954 | 0 | 0.84 | 0.84 | 0.571131 |  | Vitro formerly PPG | 5mmSB60(2)Clear_090SG_5mmClear | 14016469 | # | 256 | 1739489593 | 0 | 0.718327 | 0.333067 | 0
25002 | SB60CLR_090SG_CLRLAM_6.VTA | IGDB v103.0 | 1 | 0 | 13.61948 | 0.323397 | 0.27957 | 0.230846 | 0.710229 | 0.092223 | 0.09457 | 0 | 0.84 | 0.84 | 0.609206 |  | Vitro formerly PPG | 6mmSB60(2)Clear_090SG_6mmClear | 13950675 | # | 256 | 1739489594 | 0 | 0.710229 | 0.323397 | 0
25350 | SB60CLR_090SG_CLRLAM_6_5.VTA | IGDB v109.0 | 1 | 0 | 12.6238 | 0.326974 | 0.278553 | 0.243785 | 0.71076 | 0.088243 | 0.090529 | 0 | 0.84 | 0.84 | 0.591518 |  | Vitro formerly PPG | 6mmSB60(2)Clear_090SG_5mmClear | 13885140 | # | 256 | 1773376815 | 0 | 0.71076 | 0.326974
25402 | SB60OBL_035SG_CLRLAM_6.VTA | IGDB v103.0 | 1 | 0 | 12.2174 | 0.255221 | 0.223956 | 0.251206 | 0.517855 | 0.068131 | 0.082593 | 0 | 0.84 | 0.84 | 0.782276 |  | Vitro formerly PPG | 6mmSB60(2)Optiblue_035SG_6mmClear | 12894899 | # | 256 | 1739489600 | 0 | 0.517855 | 0.255221 | 0
25407 | SB60OBL_035SG_OBLLAM_6.VTA | IGDB v103.0 | 1 | 0 | 12.2174 | 0.200464 | 0.221501 | 0.200961 | 0.374194 | 0.061329 | 0.062647 | 0 | 0.84 | 0.84 | 0.782276 |  | Vitro formerly PPG | 6mmSB60(2)Optiblue_035SG_6mmOptiblue | 11839639 | # | 256 | 1739489600 | 0 | 0.374194 | 0.200464 | 0
25416 | SB60OBL_060PVB_AZRLAM_6.VTA | IGDB v89.0 | 1 | 0 | 12.84732 | 0.154215 | 0.221129 | 0.055885 | 0.401911 | 0.062588 | 0.066286 | 0 | 0.84 | 0.84 | 0.688819 |  | Vitro formerly PPG | 6mmSB60(2)Optiblue_060PVB_6mmAzuria | 12235655 | # | 256 | 1675888709 | 0 | 0.401911 | 0.154215 | 0
25404 | SB60OBL_060PVB_CLRLAM_6.VTA | IGDB v89.0 | 1 | 0 | 12.84732 | 0.254504 | 0.223933 | 0.239685 | 0.520331 | 0.068283 | 0.082942 | 0 | 0.84 | 0.84 | 0.688819 |  | Vitro formerly PPG | 6mmSB60(2)Optiblue_060PVB_6mmClear | 12894899 | # | 256 | 1675888709 | 0 | 0.520331 | 0.254504 | 0
25409 | SB60OBL_060PVB_OBLLAM_6.VTA | IGDB v89.0 | 1 | 0 | 12.84732 | 0.199756 | 0.22148 | 0.19176 | 0.375944 | 0.061387 | 0.062844 | 0 | 0.84 | 0.84 | 0.688819 |  | Vitro formerly PPG | 6mmSB60(2)Optiblue_060PVB_6mmOptiblue | 11774103 | # | 256 | 1675888709 | 0 | 0.375944 | 0.199756 | 0
25401 | SB60OBL_060SG_CLRLAM_6.VTA | IGDB v103.0 | 1 | 0 | 12.70254 | 0.254247 | 0.22391 | 0.241439 | 0.516827 | 0.068069 | 0.082437 | 0 | 0.84 | 0.84 | 0.707856 |  | Vitro formerly PPG | 6mmSB60(2)Optiblue_060SG_6mmClear | 12829363 | # | 256 | 1739489600 | 0 | 0.516827 | 0.254247 | 0
25406 | SB60OBL_060SG_OBLLAM_6.VTA | IGDB v103.0 | 1 | 0 | 12.70254 | 0.199658 | 0.22147 | 0.193206 | 0.373402 | 0.061302 | 0.062572 | 0 | 0.84 | 0.84 | 0.707856 |  | Vitro formerly PPG | 6mmSB60(2)Optiblue_060SG_6mmOptiblue | 11774102 | # | 256 | 1739489600 | 0 | 0.373402 | 0.199658 | 0
25413 | SB60OBL_075SFX_AZRLAM_6.VTA | IGDB v89.0 | 1 | 0 | 13.28928 | 0.147449 | 0.220867 | 0.054478 | 0.387761 | 0.062011 | 0.064642 | 0 | 0.84 | 0.84 | 0.638628 |  | Vitro formerly PPG | 6mmSB60(2)Optiblue_075Saflex®VSO2_6mmAzuria | 11841669 | # | 256 | 1675888709 | 0 | 0.387761 | 0.147449 | 0
25411 | SB60OBL_075SFX_CLRLAM_6.VTA | IGDB v89.0 | 1 | 0 | 13.21054 | 0.244862 | 0.223499 | 0.224059 | 0.502389 | 0.067353 | 0.080401 | 0 | 0.84 | 0.84 | 0.638628 |  | Vitro formerly PPG | 6mmSB60(2)Optiblue_075Saflex®VSO2_6mmClear | 12500912 | # | 256 | 1675888709 | 0 | 0.502389 | 0.244862 | 0
25412 | SB60OBL_075SFX_OBLLAM_6.VTA | IGDB v89.0 | 1 | 0 | 13.28928 | 0.191915 | 0.221224 | 0.178821 | 0.362799 | 0.060941 | 0.061481 | 0 | 0.84 | 0.84 | 0.638628 |  | Vitro formerly PPG | 6mmSB60(2)Optiblue_075Saflex®VSO2_6mmOptiblue | 11445908 | # | 256 | 1675888709 | 0 | 0.362799 | 0.191915 | 0
25414 | SB60OBL_090PVB_AZRLAM_5.VTA | IGDB v89.0 | 1 | 0 | 11.66 | 0.17149 | 0.244643 | 0.059121 | 0.436859 | 0.065235 | 0.068323 | 0 | 0.84 | 0.84 | 0.585 |  | Vitro formerly PPG | 5mmSB60(2)Optiblue_090PVB_5mmAzuria | 12433554 | # | 256 | 1675888709 | 0 | 0.436859 | 0.17149 | 0
25415 | SB60OBL_090PVB_AZRLAM_6.VTA | IGDB v89.0 | 1 | 0 | 13.60932 | 0.152415 | 0.221056 | 0.055146 | 0.400165 | 0.0625 | 0.066045 | 0 | 0.84 | 0.84 | 0.609206 |  | Vitro formerly PPG | 6mmSB60(2)Optiblue_090PVB_6mmAzuria | 12104327 | # | 256 | 1675888709 | 0 | 0.400165 | 0.152415 | 0
25410 | SB60OBL_090PVB_CLRLAM_5.VTA | IGDB v89.0 | 1 | 0 | 11.66 | 0.264466 | 0.247417 | 0.224113 | 0.541807 | 0.070712 | 0.083199 | 0 | 0.84 | 0.84 | 0.585 |  | Vitro formerly PPG | 5mmSB60(2)Optiblue_090PVB_5mmClear | 12961208 | # | 256 | 1675888709 | 0 | 0.541807 | 0.264466 | 0
25403 | SB60OBL_090PVB_CLRLAM_6.VTA | IGDB v89.0 | 1 | 0 | 13.60932 | 0.251925 | 0.223833 | 0.224836 | 0.518205 | 0.068168 | 0.082604 | 0 | 0.84 | 0.84 | 0.610937 |  | Vitro formerly PPG | 6mmSB60(2)Optiblue_090PVB_6mmClear | 12763827 | # | 256 | 1675888708 | 0 | 0.518205 | 0.251925 | 0
25408 | SB60OBL_090PVB_OBLLAM_6.VTA | IGDB v89.0 | 1 | 0 | 13.60932 | 0.197626 | 0.221419 | 0.180334 | 0.374391 | 0.061337 | 0.062654 | 0 | 0.84 | 0.84 | 0.610937 |  | Vitro formerly PPG | 6mmSB60(2)Optiblue_090PVB_6mmOptiblue | 11643031 | # | 256 | 1675888709 | 0 | 0.374391 | 0.197626 | 0
25400 | SB60OBL_090SG_CLRLAM_6.VTA | IGDB v103.0 | 1 | 0 | 13.61948 | 0.251053 | 0.223774 | 0.226537 | 0.511921 | 0.067828 | 0.081713 | 0 | 0.84 | 0.84 | 0.609206 |  | Vitro formerly PPG | 6mmSB60(2)Optiblue_090SG_6mmClear | 12763570 | # | 256 | 1739489600 | 0 | 0.511921 | 0.251053 | 0
25405 | SB60OBL_090SG_OBLLAM_6.VTA | IGDB v103.0 | 1 | 0 | 13.61948 | 0.197112 | 0.221398 | 0.181572 | 0.369882 | 0.061188 | 0.062214 | 0 | 0.84 | 0.84 | 0.609206 |  | Vitro formerly PPG | 6mmSB60(2)Optiblue_090SG_6mmOptiblue | 11708310 | # | 256 | 1739489600 | 0 | 0.369882 | 0.197112 | 0
25070 | SB60PAC_060PVB_CLRLAM_6.VTA | IGDB v60.0 | 1 | 0 | 12.84732 | 0.146918 | 0.064591 | 0.236724 | 0.345971 | 0.055903 | 0.076108 | 0 | 0.84 | 0.84 | 0.688819 |  | Vitro formerly PPG | 6mmSB60(2)Pacifica_060PVB_6mmClear | 11774073 | # | 256 | 1538271266 | 0 | 0.345971 | 0.146918 | 0
25068 | SB60PAC_060SG_CLRLAM_6.VTA | IGDB v103.0 | 1 | 0 | 12.70254 | 0.146808 | 0.064581 | 0.238496 | 0.343563 | 0.05582 | 0.075691 | 0 | 0.84 | 0.84 | 0.688819 |  | Vitro formerly PPG | 6mmSB60(2)Pacifica_060SG_6mmClear | 11773817 | # | 256 | 1739489595 | 0 | 0.343563 | 0.146808 | 0
25066 | SB60PAC_075SFX_CLRLAM_6.VTA | IGDB v60.0 | 1 | 0 | 13.28928 | 0.140631 | 0.064365 | 0.219975 | 0.333735 | 0.055454 | 0.073988 | 0 | 0.84 | 0.84 | 0.645551 |  | Vitro formerly PPG | 6mmSB60(2)Pacifica_075Saflex®VSO2_6mmClear | 11445624 | # | 256 | 1538271265 | 0 | 0.333735 | 0.140631 | 0
25069 | SB60PAC_090PVB_CLRLAM_6.VTA | IGDB v60.0 | 1 | 0 | 13.60932 | 0.145261 | 0.064533 | 0.221922 | 0.344423 | 0.055836 | 0.075828 | 0 | 0.84 | 0.84 | 0.609206 |  | Vitro formerly PPG | 6mmSB60(2)Pacifica_090PVB_6mmClear | 11708537 | # | 256 | 1538271266 | 0 | 0.344423 | 0.145261 | 0
25067 | SB60PAC_090SG_CLRLAM_6.VTA | IGDB v103.0 | 1 | 0 | 13.61948 | 0.144887 | 0.064514 | 0.22366 | 0.340267 | 0.055697 | 0.075109 | 0 | 0.84 | 0.84 | 0.609206 |  | Vitro formerly PPG | 6mmSB60(2)Pacifica_090SG_6mmClear | 11708281 | # | 256 | 1739489595 | 0 | 0.340267 | 0.144887 | 0
25075 | SB60SBL_060PVB_CLRLAM_6.VTA | IGDB v60.0 | 1 | 0 | 12.84732 | 0.209657 | 0.122674 | 0.238419 | 0.456467 | 0.063788 | 0.080279 | 0 | 0.84 | 0.84 | 0.688819 |  | Vitro formerly PPG | 6mmSB60(2)Solarblue_060PVB_6mmClear | 12565150 | # | 256 | 1538271268 | 0 | 0.456467 | 0.209657 | 0
25073 | SB60SBL_060SG_CLRLAM_6.VTA | IGDB v103.0 | 1 | 0 | 12.70254 | 0.209495 | 0.122663 | 0.240188 | 0.453355 | 0.063654 | 0.079788 | 0 | 0.84 | 0.84 | 0.688819 |  | Vitro formerly PPG | 6mmSB60(2)Solarblue_060SG_6mmClear | 12564894 | # | 256 | 1739489595 | 0 | 0.453355 | 0.209495 | 0
25071 | SB60SBL_075SFX_CLRLAM_6.VTA | IGDB v60.0 | 1 | 0 | 13.28928 | 0.201167 | 0.122329 | 0.221533 | 0.44047 | 0.06307 | 0.077877 | 0 | 0.84 | 0.84 | 0.645551 |  | Vitro formerly PPG | 6mmSB60(2)Solarblue_075Saflex®VSO2_6mmClear | 12236700 | # | 256 | 1538271267 | 0 | 0.44047 | 0.201167 | 0
25074 | SB60SBL_090PVB_CLRLAM_6.VTA | IGDB v60.0 | 1 | 0 | 13.60932 | 0.207455 | 0.122591 | 0.223578 | 0.45455 | 0.063707 | 0.079946 | 0 | 0.84 | 0.84 | 0.609206 |  | Vitro formerly PPG | 6mmSB60(2)Solarblue_090PVB_6mmClear | 12433822 | # | 256 | 1538271267 | 0 | 0.45455 | 0.207455 | 0
25072 | SB60SBL_090SG_CLRLAM_6.VTA | IGDB v103.0 | 1 | 0 | 13.61948 | 0.20682 | 0.122551 | 0.225304 | 0.449044 | 0.063435 | 0.079142 | 0 | 0.84 | 0.84 | 0.609206 |  | Vitro formerly PPG | 6mmSB60(2)Solarblue_090SG_6mmClear | 12433565 | # | 256 | 1739489595 | 0 | 0.449044 | 0.20682 | 0
25079 | SB60SBZ_060PVB_CLRLAM_6.VTA | IGDB v60.0 | 1 | 0 | 12.76858 | 0.203405 | 0.153479 | 0.239486 | 0.433162 | 0.062451 | 0.079673 | 0 | 0.84 | 0.84 | 0.688819 |  | Vitro formerly PPG | 6mmSB60(2)Solarbronze_060PVB_6mmClear | 10596276 | # | 256 | 1538271269 | 0 | 0.433162 | 0.203405 | 0
25077 | SB60SBZ_075SFX_CLRLAM_6.VTA | IGDB v60.0 | 1 | 0 | 13.21054 | 0.19572 | 0.153214 | 0.222549 | 0.418186 | 0.061825 | 0.077311 | 0 | 0.84 | 0.84 | 0.638628 |  | Vitro formerly PPG | 6mmSB60(2)Solarbronze_075Saflex®VSO2_6mmClear | 10267826 | # | 256 | 1538271268 | 0 | 0.418186 | 0.19572 | 0
25080 | SB60SBZ_090PVB_CLRLAM_5.VTA | IGDB v60.0 | 1 | 0 | 11.58 | 0.22069 | 0.179536 | 0.222676 | 0.468142 | 0.065466 | 0.080358 | 0 | 0.84 | 0.84 | 0.583 |  | Vitro formerly PPG | 5mmSB60(2)Solarbronze_090PVB_5mmClear | 11056569 | # | 256 | 1538271269 | 0 | 0.468142 | 0.22069 | 0
25078 | SB60SBZ_090PVB_CLRLAM_6.VTA | IGDB v60.0 | 1 | 0 | 13.53058 | 0.20154 | 0.153428 | 0.224564 | 0.431525 | 0.062389 | 0.079347 | 0 | 0.84 | 0.84 | 0.609206 |  | Vitro formerly PPG | 6mmSB60(2)Solarbronze_090PVB_6mmClear | 10465204 | # | 256 | 1538271269 | 0 | 0.431525 | 0.20154 | 0
25059 | SB60SGR_035SG_CLRLAM_5.VTA | IGDB v103.0 | 1 | 0 | 10.2362 | 0.200576 | 0.144112 | 0.269201 | 0.411095 | 0.06112 | 0.078699 | 0 | 0.84 | 0.84 | 0.751124 |  | Vitro formerly PPG | 5mmSB60(2)Solargray_035SG_5mmClear | 11185575 | # | 256 | 1739489595 | 0 | 0.411095 | 0.200576 | 0
25060 | SB60SGR_035SG_CLRLAM_6.VTA | IGDB v103.0 | 1 | 0 | 12.2174 | 0.174374 | 0.120259 | 0.248584 | 0.360424 | 0.057773 | 0.076479 | 0 | 0.84 | 0.84 | 0.782276 |  | Vitro formerly PPG | 6mmSB60(2)Solargray_035SG_6mmClear | 10593181 | # | 256 | 1739489595 | 0 | 0.360424 | 0.174374 | 0
25063 | SB60SGR_060PVB_CLRLAM_5.VTA | IGDB v60.0 | 1 | 0 | 10.86612 | 0.200018 | 0.144093 | 0.256885 | 0.413012 | 0.061195 | 0.079027 | 0 | 0.84 | 0.84 | 0.652474 |  | Vitro formerly PPG | 5mmSB60(2)Solargray_060PVB_5mmClear | 11120040 | # | 256 | 1538271265 | 0 | 0.413012 | 0.200018 | 0
25064 | SB60SGR_060PVB_CLRLAM_6.VTA | IGDB v60.0 | 1 | 0 | 12.84732 | 0.173856 | 0.120241 | 0.237075 | 0.362123 | 0.057837 | 0.076786 | 0 | 0.84 | 0.84 | 0.688819 |  | Vitro formerly PPG | 6mmSB60(2)Solargray_060PVB_6mmClear | 10527901 | # | 256 | 1538271265 | 0 | 0.362123 | 0.173856 | 0
25057 | SB60SGR_060SG_CLRLAM_5.VTA | IGDB v103.0 | 1 | 0 | 10.72134 | 0.199847 | 0.144081 | 0.25866 | 0.410282 | 0.061067 | 0.078569 | 0 | 0.84 | 0.84 | 0.671512 |  | Vitro formerly PPG | 5mmSB60(2)Solargray_060SG_5mmClear | 11120039 | # | 256 | 1739489594 | 0 | 0.410282 | 0.199847 | 0
25058 | SB60SGR_060SG_CLRLAM_6.VTA | IGDB v103.0 | 1 | 0 | 12.70254 | 0.173735 | 0.12024 | 0.238846 | 0.359723 | 0.057753 | 0.076368 | 0 | 0.84 | 0.84 | 0.707856 |  | Vitro formerly PPG | 6mmSB60(2)Solargray_060SG_6mmClear | 10527645 | # | 256 | 1739489595 | 0 | 0.359723 | 0.173735 | 0
25096 | SB60SGR_075SFX_CLRLAM_5.VTA | IGDB v81.0 | 1 | 0 | 11.297919 | 0.195356 | 0.143005 | 0.240631 | 0.405561 | 0.057657 | 0.074692 | 0 | 0.84 | 0.84 | 0.602284 |  | Vitro formerly PPG | 5mmSB60(2)Solargray_075Saflex®VSO2_5mmClear | 10988710 | # | 256 | 1675888761 | 0 | 0.405561 | 0.195356 | 0
25076 | SB60SGR_075SFX_CLRLAM_6.VTA | IGDB v60.0 | 1 | 0 | 13.21054 | 0.167312 | 0.120044 | 0.221647 | 0.349701 | 0.057408 | 0.074661 | 0 | 0.84 | 0.84 | 0.638628 |  | Vitro formerly PPG | 6mmSB60(2)Solargray_075Saflex®VSO2_6mmClear | 10199451 | # | 256 | 1538271268 | 0 | 0.349701 | 0.167312 | 0
25095 | SB60SGR_090PVB_CLRLAM_3.VTA | IGDB v81.0 | 1 | 0 | 8.83412 | 0.240953 | 0.19181 | 0.268265 | 0.493816 | 0.064327 | 0.079301 | 0 | 0.84 | 0.84 | 0.503634 |  | Vitro formerly PPG | 3mmSB60(2)Solargray_090PVB_3mmClear | 11910327 | # | 256 | 1675888761 | 0 | 0.493816 | 0.240953 | 0
25097 | SB60SGR_090PVB_CLRLAM_3_5.VTA | IGDB v81.0 | 1 | 0 | 10.23112 | 0.235504 | 0.191664 | 0.239826 | 0.489647 | 0.064144 | 0.07869 | 0 | 0.84 | 0.84 | 0.539978 |  | Vitro formerly PPG | 3mmSB60(2)Solargray_090PVB_5mmClear | 11844534 | # | 256 | 1675888761 | 0 | 0.489647 | 0.235504 | 0
25061 | SB60SGR_090PVB_CLRLAM_5.VTA | IGDB v60.0 | 1 | 0 | 11.62812 | 0.198059 | 0.144035 | 0.240611 | 0.411388 | 0.061132 | 0.078719 | 0 | 0.84 | 0.84 | 0.572862 |  | Vitro formerly PPG | 5mmSB60(2)Solargray_090PVB_5mmClear | 11054504 | # | 256 | 1538271264 | 0 | 0.411388 | 0.198059 | 0
25062 | SB60SGR_090PVB_CLRLAM_6.VTA | IGDB v60.0 | 1 | 0 | 13.60932 | 0.172137 | 0.120199 | 0.222271 | 0.360684 | 0.05778 | 0.076503 | 0 | 0.84 | 0.84 | 0.610937 |  | Vitro formerly PPG | 6mmSB60(2)Solargray_090PVB_6mmClear | 10396573 | # | 256 | 1538271264 | 0 | 0.360684 | 0.172137 | 0
25055 | SB60SGR_090SG_CLRLAM_5.VTA | IGDB v103.0 | 1 | 0 | 11.63828 | 0.197347 | 0.143994 | 0.242484 | 0.406413 | 0.06092 | 0.077923 | 0 | 0.84 | 0.84 | 0.571131 |  | Vitro formerly PPG | 5mmSB60(2)Solargray_090SG_5mmClear | 11054247 | # | 256 | 1739489594 | 0 | 0.406413 | 0.197347 | 0
25056 | SB60SGR_090SG_CLRLAM_6.VTA | IGDB v103.0 | 1 | 0 | 13.61948 | 0.171555 | 0.120174 | 0.223998 | 0.356325 | 0.057636 | 0.075756 | 0 | 0.84 | 0.84 | 0.609206 |  | Vitro formerly PPG | 6mmSB60(2)Solargray_090SG_6mmClear | 10461853 | # | 256 | 1739489594 | 0 | 0.356325 | 0.171555 | 0
5305 | SB65 Acuity_10.VTA | IGDB v95.0 | 1 | 0 | 9.398 | 0.363045 | 0.360372 | 0.508655 | 0.787139 | 0.092596 | 0.082609 | 0 | 0.84 | 0.028273 | 0.99998 |  | Vitro formerly PPG | Solarban® 65 on Acuity® 10mm | 14542564 | # | 256 | 1739404358 | 0 | 0.787139 | 0.363045 | 0
5339 | SB65 Acuity_5.VTA | IGDB v110.0 | 1 | 0 | 4.6736 | 0.373403 | 0.425622 | 0.509129 | 0.796893 | 0.093726 | 0.083329 | 0 | 0.84 | 0.028273 | 0.99998 |  | Vitro formerly PPG | Solarban® 65 on Acuity® 5mm | 14608359 | # | 256 | 1773376736 | 0 | 0.796893 | 0.373403
5303 | SB65 Acuity_6.VTA | IGDB v95.0 | 1 | 0 | 5.6642 | 0.371175 | 0.410754 | 0.509028 | 0.794838 | 0.093487 | 0.083176 | 0 | 0.84 | 0.028273 | 0.99998 |  | Vitro formerly PPG | Solarban® 65 on Acuity® 6mm | 14608358 | # | 256 | 1739404380 | 0 | 0.794838 | 0.371175 | 0
5304 | SB65 Acuity_8.VTA | IGDB v95.0 | 1 | 0 | 7.9248 | 0.366206 | 0.379237 | 0.508799 | 0.790159 | 0.09294 | 0.082823 | 0 | 0.84 | 0.028273 | 0.99998 |  | Vitro formerly PPG | Solarban® 65 on Acuity® 8mm | 14608357 | # | 256 | 1739404358 | 0 | 0.790159 | 0.366206 | 0
5350 | SB65 Azuria_6.VTA | IGDB v110.0 | 1 | 0 | 5.6642 | 0.226091 | 0.06532 | 0.503066 | 0.599089 | 0.073647 | 0.070638 | 0 | 0.84 | 0.028273 | 0.99998 |  | Vitro formerly PPG | Solarban® 65 on Azuria® 6mm | 13751469 | # | 256 | 1773376742 | 0 | 0.599089 | 0.226091
5351 | SB65 Azuria_8.VTA | IGDB v110.0 | 1 | 0 | 7.9248 | 0.194664 | 0.057152 | 0.501929 | 0.535122 | 0.068239 | 0.067387 | 0 | 0.84 | 0.028273 | 0.99998 |  | Vitro formerly PPG | Solarban® 65 on Azuria® 8mm | 13421720 | # | 256 | 1773376743 | 0 | 0.535122 | 0.194664
5302 | SB65 Clear_10.VTA | IGDB v95.0 | 1 | 0 | 9.398 | 0.336695 | 0.239576 | 0.507446 | 0.761628 | 0.089581 | 0.080685 | 0 | 0.84 | 0.028273 | 0.99998 |  | Vitro formerly PPG | Solarban® 65 on Clear 10mm | 14345438 | # | 256 | 1739404358 | 0 | 0.761628 | 0.336695 | 0
5338 | SB65 Clear_5.VTA | IGDB v110.0 | 1 | 0 | 4.6736 | 0.358983 | 0.340839 | 0.508438 | 0.783935 | 0.092108 | 0.082285 | 0 | 0.84 | 0.028273 | 0.99998 |  | Vitro formerly PPG | Solarban® 65 on Clear 5mm | 14477027 | # | 256 | 1773376735 | 0 | 0.783935 | 0.358983
5300 | SB65 Clear_6.VTA | IGDB v95.0 | 1 | 0 | 5.6642 | 0.35405 | 0.315329 | 0.508221 | 0.779192 | 0.091564 | 0.081944 | 0 | 0.84 | 0.028273 | 0.99998 |  | Vitro formerly PPG | Solarban® 65 on Clear 6mm | 14477026 | # | 256 | 1739404358 | 0 | 0.779192 | 0.35405 | 0
5301 | SB65 Clear_8.VTA | IGDB v95.0 | 1 | 0 | 7.9248 | 0.343337 | 0.26607 | 0.507743 | 0.768487 | 0.090355 | 0.081175 | 0 | 0.84 | 0.028273 | 0.99998 |  | Vitro formerly PPG | Solarban® 65 on Clear 8mm | 14411232 | # | 256 | 1739404380 | 0 | 0.768487 | 0.343337 | 0
5355 | SB65 Optiblue_10.VTA | IGDB v110.0 | 1 | 0 | 9.398 | 0.219987 | 0.171345 | 0.501359 | 0.444479 | 0.059488 | 0.062807 | 0 | 0.84 | 0.028273 | 0.99998 |  | Vitro formerly PPG | Solarban® 65 on Optiblue® 10mm | 12432551 | # | 256 | 1773376745 | 0 | 0.444479 | 0.219987
5352 | SB65 Optiblue_5.VTA | IGDB v110.0 | 1 | 0 | 4.6736 | 0.290196 | 0.28341 | 0.504328 | 0.599037 | 0.072192 | 0.070329 | 0 | 0.843 | 0.028273 | 0.99998 |  | Vitro formerly PPG | Solarban® 65 on Optiblue® 5mm | 13487558 | # | 256 | 1773376743 | 0 | 0.599037 | 0.290196
5353 | SB65 Optiblue_6.VTA | IGDB v110.0 | 1 | 0 | 5.6642 | 0.273692 | 0.253243 | 0.503557 | 0.562591 | 0.068883 | 0.06836 | 0 | 0.84 | 0.028273 | 0.99998 |  | Vitro formerly PPG | Solarban® 65 on Optiblue® 6mm | 13289663 | # | 256 | 1773376744 | 0 | 0.562591 | 0.273692
5354 | SB65 Optiblue_8.VTA | IGDB v110.0 | 1 | 0 | 7.9248 | 0.239689 | 0.198595 | 0.502116 | 0.487701 | 0.062676 | 0.064689 | 0 | 0.84 | 0.028273 | 0.99998 |  | Vitro formerly PPG | Solarban® 65 on Optiblue® 8mm | 12762288 | # | 256 | 1773376744 | 0 | 0.487701 | 0.239689
5358 | SB65 Optigray_10.VTA | IGDB v110.0 | 1 | 0 | 9.398 | 0.187245 | 0.091479 | 0.500475 | 0.431371 | 0.05817 | 0.062236 | 0 | 0.84 | 0.028273 | 0.99998 |  | Vitro formerly PPG | Solarban® 65 on Optigray® 10mm | 11121068 | # | 256 | 1773376747 | 0 | 0.431371 | 0.187245
5356 | SB65 Optigray_6.VTA | IGDB v110.0 | 1 | 0 | 5.6642 | 0.247754 | 0.154246 | 0.502717 | 0.552844 | 0.067663 | 0.067825 | 0 | 0.84 | 0.028273 | 0.99998 |  | Vitro formerly PPG | Solarban® 65 on Optigray® 6mm | 12436930 | # | 256 | 1773376746 | 0 | 0.552844 | 0.247754
5357 | SB65 Optigray_8.VTA | IGDB v110.0 | 1 | 0 | 7.9248 | 0.208992 | 0.109718 | 0.501213 | 0.475694 | 0.061378 | 0.064113 | 0 | 0.84 | 0.028273 | 0.99998 |  | Vitro formerly PPG | Solarban® 65 on Optigray® 8mm | 11647412 | # | 256 | 1773376746 | 0 | 0.475694 | 0.208992
5375 | SB65 Pacifica_6.VTA | IGDB v110.0 | 1 | 0 | 5.6642 | 0.160326 | 0.067034 | 0.499924 | 0.372343 | 0.055327 | 0.060211 | 0 | 0.84 | 0.028273 | 0.99998 |  | Vitro formerly PPG | Solarban® 65 on Pacifica® 6mm | 12168323 | # | 256 | 1773376751 | 0 | 0.372343 | 0.160326
5376 | SB65 Pacifica_8.VTA | IGDB v110.0 | 1 | 0 | 7.9248 | 0.11762 | 0.052867 | 0.498835 | 0.276581 | 0.050161 | 0.057307 | 0 | 0.84 | 0.028273 | 0.99998 |  | Vitro formerly PPG | Solarban® 65 on Pacifica® 8mm | 11245924 | # | 256 | 1773376752 | 0 | 0.276581 | 0.11762
5359 | SB65 Solarblue_6.VTA | IGDB v110.0 | 1 | 0 | 5.6642 | 0.22718 | 0.134332 | 0.501923 | 0.492434 | 0.06338 | 0.06496 | 0 | 0.84 | 0.028273 | 0.99998 |  | Vitro formerly PPG | Solarban® 65 on Solarblue® 6mm | 12959657 | # | 256 | 1773376748 | 0 | 0.492434 | 0.22718
5360 | SB65 Solarblue_8.VTA | IGDB v110.0 | 1 | 0 | 7.9248 | 0.18613 | 0.094671 | 0.500503 | 0.405713 | 0.057169 | 0.061335 | 0 | 0.84 | 0.028273 | 0.99998 |  | Vitro formerly PPG | Solarban® 65 on Solarblue® 8mm | 12365972 | # | 256 | 1773376748 | 0 | 0.405713 | 0.18613
5341 | SB65 Solarbronze_5.VTA | IGDB v110.0 | 1 | 0 | 4.6736 | 0.241039 | 0.198974 | 0.502202 | 0.514364 | 0.063977 | 0.065923 | 0 | 0.84 | 0.028273 | 0.99998 |  | Vitro formerly PPG | Solarban® 65 on Solarbronze® 5mm | 11451590 | # | 256 | 1773376738 | 0 | 0.514364 | 0.241039
5342 | SB65 Solarbronze_6.VTA | IGDB v110.0 | 1 | 0 | 5.6642 | 0.218686 | 0.168478 | 0.501336 | 0.46782 | 0.060365 | 0.063789 | 0 | 0.84 | 0.028273 | 0.99998 |  | Vitro formerly PPG | Solarban® 65 on Solarbronze® 6mm | 10924992 | # | 256 | 1773376739 | 0 | 0.46782 | 0.218686
5343 | SB65 Solarbronze_8.VTA | IGDB v110.0 | 1 | 0 | 7.9248 | 0.175363 | 0.120436 | 0.499903 | 0.377038 | 0.054301 | 0.060199 | 0 | 0.84 | 0.028273 | 0.99998 |  | Vitro formerly PPG | Solarban® 65 on Solarbronze® 8mm | 9675441 | # | 256 | 1773376739 | 0 | 0.377038 | 0.175363
5361 | SB65 Solargray_5.VTA | IGDB v110.0 | 1 | 0 | 4.6736 | 0.212149 | 0.158712 | 0.501072 | 0.443281 | 0.058937 | 0.062714 | 0 | 0.84 | 0.028273 | 0.99998 |  | Vitro formerly PPG | Solarban® 65 on Solargray® 5mm | 11449010 | # | 256 | 1773376749 | 0 | 0.443281 | 0.212149
5362 | SB65 Solargray_6.VTA | IGDB v110.0 | 1 | 0 | 5.6642 | 0.187386 | 0.131051 | 0.500232 | 0.390657 | 0.055439 | 0.060648 | 0 | 0.84 | 0.028273 | 0.99998 |  | Vitro formerly PPG | Solarban® 65 on Solargray® 6mm | 10856616 | # | 256 | 1773376750 | 0 | 0.390657 | 0.187386
5363 | SB65 Solargray_8.VTA | IGDB v110.0 | 1 | 0 | 7.9248 | 0.141379 | 0.091199 | 0.498951 | 0.292954 | 0.050092 | 0.057516 | 0 | 0.84 | 0.028273 | 0.99998 |  | Vitro formerly PPG | Solarban® 65 on Solargray® 8mm | 9606035 | # | 256 | 1773376751 | 0 | 0.292954 | 0.141379
5344 | SB65 Solexia_6.VTA | IGDB v110.0 | 1 | 0 | 5.6642 | 0.272531 | 0.108469 | 0.504637 | 0.678286 | 0.080548 | 0.075122 | 0 | 0.84 | 0.028273 | 0.99998 |  | Vitro formerly PPG | Solarban® 65 on Solexia® 6mm | 13491147 | # | 256 | 1773376740 | 0 | 0.678286 | 0.272531
5345 | SB65 Solexia_8.VTA | IGDB v110.0 | 1 | 0 | 7.9248 | 0.242848 | 0.079961 | 0.503446 | 0.63364 | 0.076144 | 0.072449 | 0 | 0.84 | 0.028273 | 0.99998 |  | Vitro formerly PPG | Solarban® 65 on Solexia® 8mm | 13031104 | # | 256 | 1773376741 | 0 | 0.63364 | 0.242848
5308 | SB65 Starphire_10.VTA | IGDB v95.0 | 1 | 0 | 9.398 | 0.375288 | 0.44435 | 0.509137 | 0.796413 | 0.093529 | 0.083203 | 0 | 0.84 | 0.028273 | 0.99998 |  | Vitro formerly PPG | Solarban® 65 on Starphire® 10mm | 14608359 | # | 256 | 1739404382 | 0 | 0.796413 | 0.375288 | 0
5340 | SB65 Starphire_5.VTA | IGDB v110.0 | 1 | 0 | 4.6736 | 0.379816 | 0.473945 | 0.50936 | 0.801604 | 0.094153 | 0.083588 | 0 | 0.84 | 0.028273 | 0.99998 |  | Vitro formerly PPG | Solarban® 65 on Starphire® 5mm | 14674152 | # | 256 | 1773376737 | 0 | 0.801604 | 0.379816
5306 | SB65 Starphire_6.VTA | IGDB v95.0 | 1 | 0 | 5.6642 | 0.378864 | 0.467539 | 0.509311 | 0.800514 | 0.094015 | 0.083504 | 0 | 0.84 | 0.028273 | 0.99998 |  | Vitro formerly PPG | Solarban® 65 on Starphire® 6mm | 14674152 | # | 256 | 1739404381 | 0 | 0.800514 | 0.378864 | 0
5307 | SB65 Starphire_8.VTA | IGDB v95.0 | 1 | 0 | 7.9248 | 0.376694 | 0.453317 | 0.509206 | 0.798035 | 0.093724 | 0.083323 | 0 | 0.84 | 0.028273 | 0.99998 |  | Vitro formerly PPG | Solarban® 65 on Starphire® 8mm | 14608359 | # | 256 | 1739404382 | 0 | 0.798035 | 0.376694 | 0
5381 | SB70 Atlantica_6.VTA | IGDB v70.0 | 1 | 0 | 5.6642 | 0.183085 | 0.07529 | 0.57975 | 0.545593 | 0.07018 | 0.05967 | 0 | 0.84 | 0.017929 | 0.99998 |  | Vitro formerly PPG | Solarban® 70 on Atlantica® 6mm | 11848366 | # | 256 | 1586299379 | 0 | 0.545593 | 0.183085 | 0
5382 | SB70 Atlantica_8.VTA | IGDB v70.0 | 1 | 0 | 7.9248 | 0.156515 | 0.058519 | 0.578759 | 0.48239 | 0.064582 | 0.056655 | 0 | 0.84 | 0.017929 | 0.99998 |  | Vitro formerly PPG | Solarban® 70 on Atlantica® 8mm | 11125150 | # | 256 | 1586299379 | 0 | 0.48239 | 0.156515 | 0
5385 | SB70 Azuria_6.VTA | IGDB v70.0 | 1 | 0 | 5.6642 | 0.192034 | 0.069359 | 0.580322 | 0.556882 | 0.072213 | 0.060431 | 0 | 0.84 | 0.017929 | 0.99998 |  | Vitro formerly PPG | Solarban® 70 on Azuria® 6mm | 13160100 | # | 256 | 1586299379 | 0 | 0.556882 | 0.192034 | 0
5386 | SB70 Azuria_8.VTA | IGDB v70.0 | 1 | 0 | 7.9248 | 0.169161 | 0.059039 | 0.579457 | 0.497948 | 0.067119 | 0.057621 | 0 | 0.84 | 0.017929 | 0.99998 |  | Vitro formerly PPG | Solarban® 70 on Azuria® 8mm | 12830352 | # | 256 | 1586299379 | 0 | 0.497948 | 0.169161 | 0
5431 | SB70 Clear_2H.VTA | IGDB v70.0 | 1 | 0 | 2.2606 | 0.26653 | 0.449659 | 0.57187 | 0.699882 | 0.085234 | 0.068477 | 0 | 0.84 | 0.018269 | 0.99998 |  | Vitro formerly PPG | Solarban® 70 on Clear 2.5mm | 13753556 | # | 256 | 1586299384 | 0 | 0.699882 | 0.26653 | 0
5432 | SB70 Clear_3.VTA | IGDB v70.0 | 1 | 0 | 3.2766 | 0.263866 | 0.41304 | 0.571746 | 0.695613 | 0.08474 | 0.068204 | 0 | 0.84 | 0.018269 | 0.99998 |  | Vitro formerly PPG | Solarban® 70 on Clear 3mm | 13688019 | # | 256 | 1586299384 | 0 | 0.695613 | 0.263866 | 0
5430 | SB70 Optiblue_10.VTA | IGDB v89.0 | 1 | 0 | 9.398 | 0.161209 | 0.196293 | 0.578448 | 0.412093 | 0.058941 | 0.053562 | 0 | 0.84 | 0.017929 | 0.99998 |  | Vitro formerly PPG | Solarban® 70 on Optiblue® (Solarban® z75) 10mm | 11841694 | # | 256 | 1675888651 | 0 | 0.412093 | 0.161209 | 0
5402 | SB70 Optiblue_3.VTA | IGDB v89.0 | 1 | 0 | 3.2766 | 0.223833 | 0.362049 | 0.569535 | 0.576096 | 0.072051 | 0.061078 | 0 | 0.84 | 0.018269 | 0.99998 |  | Vitro formerly PPG | Solarban® 70 on Optiblue® (Solarban® z75) 3mm | 13028287 | # | 256 | 1675888650 | 0 | 0.576096 | 0.223833 | 0
5427 | SB70 Optiblue_5.VTA | IGDB v89.0 | 1 | 0 | 4.6736 | 0.212918 | 0.326371 | 0.58054 | 0.555109 | 0.071183 | 0.06003 | 0 | 0.843 | 0.017929 | 0.99998 |  | Vitro formerly PPG | Solarban® 70 on Optiblue® (Solarban® z75) 5mm | 12896187 | # | 256 | 1675888651 | 0 | 0.555109 | 0.212918 | 0
5428 | SB70 Optiblue_6.VTA | IGDB v89.0 | 1 | 0 | 5.6642 | 0.200772 | 0.291482 | 0.579998 | 0.521384 | 0.067998 | 0.058331 | 0 | 0.84 | 0.017929 | 0.99998 |  | Vitro formerly PPG | Solarban® 70 on Optiblue® (Solarban® z75) 6mm | 12698293 | # | 256 | 1675888651 | 0 | 0.521384 | 0.200772 | 0
5429 | SB70 Optiblue_8.VTA | IGDB v89.0 | 1 | 0 | 7.9248 | 0.175716 | 0.228068 | 0.578976 | 0.452094 | 0.06203 | 0.055177 | 0 | 0.84 | 0.017929 | 0.99998 |  | Vitro formerly PPG | Solarban® 70 on Optiblue® (Solarban® z75) 8mm | 12171175 | # | 256 | 1675888651 | 0 | 0.452094 | 0.175716 | 0
5392 | SB70 Optigray_10.VTA | IGDB v70.0 | 1 | 0 | 9.398 | 0.14487 | 0.102152 | 0.577969 | 0.400038 | 0.057476 | 0.053065 | 0 | 0.84 | 0.017929 | 0.99998 |  | Vitro formerly PPG | Solarban® 70 on Optigray® 10mm | 10595491 | # | 256 | 1586299380 | 0 | 0.400038 | 0.14487 | 0
5390 | SB70 Optigray_6.VTA | IGDB v70.0 | 1 | 0 | 5.6642 | 0.188365 | 0.176458 | 0.579566 | 0.512435 | 0.066631 | 0.05788 | 0 | 0.84 | 0.017929 | 0.99998 |  | Vitro formerly PPG | Solarban® 70 on Optigray® 6mm | 11845816 | # | 256 | 1586299380 | 0 | 0.512435 | 0.188365 | 0
5391 | SB70 Optigray_8.VTA | IGDB v70.0 | 1 | 0 | 7.9248 | 0.160646 | 0.123889 | 0.578503 | 0.441066 | 0.060556 | 0.054686 | 0 | 0.84 | 0.017929 | 0.99998 |  | Vitro formerly PPG | Solarban® 70 on Optigray® 8mm | 11056299 | # | 256 | 1586299380 | 0 | 0.441066 | 0.160646 | 0
5399 | SB70 Pacifica_6.VTA | IGDB v70.0 | 1 | 0 | 5.6642 | 0.129127 | 0.07188 | 0.577688 | 0.345983 | 0.054861 | 0.051361 | 0 | 0.84 | 0.017929 | 0.99998 |  | Vitro formerly PPG | Solarban® 70 on Pacifica® 6mm | 11643003 | # | 256 | 1586299381 | 0 | 0.345983 | 0.129127 | 0
5400 | SB70 Pacifica_8.VTA | IGDB v70.0 | 1 | 0 | 7.9248 | 0.097018 | 0.054712 | 0.576861 | 0.257235 | 0.0499 | 0.048847 | 0 | 0.84 | 0.017929 | 0.99998 |  | Vitro formerly PPG | Solarban® 70 on Pacifica® 8mm | 10786142 | # | 256 | 1586299381 | 0 | 0.257235 | 0.097018 | 0
5396 | SB70 Solarblue_6.VTA | IGDB v70.0 | 1 | 0 | 5.6642 | 0.173305 | 0.152595 | 0.579032 | 0.456835 | 0.062627 | 0.055451 | 0 | 0.84 | 0.017929 | 0.99998 |  | Vitro formerly PPG | Solarban® 70 on Solarblue® 6mm | 12368544 | # | 256 | 1586299381 | 0 | 0.456835 | 0.173305 | 0
5397 | SB70 Solarblue_8.VTA | IGDB v70.0 | 1 | 0 | 7.9248 | 0.143784 | 0.10554 | 0.578019 | 0.37661 | 0.056656 | 0.052327 | 0 | 0.84 | 0.017929 | 0.99998 |  | Vitro formerly PPG | Solarban® 70 on Solarblue® 8mm | 11775116 | # | 256 | 1586299381 | 0 | 0.37661 | 0.143784 | 0
5377 | SB70 Solarbronze_6.VTA | IGDB v70.0 | 1 | 0 | 5.6642 | 0.160564 | 0.192329 | 0.5784 | 0.433196 | 0.059638 | 0.054373 | 0 | 0.84 | 0.017929 | 0.99998 |  | Vitro formerly PPG | Solarban® 70 on Solarbronze® 6mm | 10399669 | # | 256 | 1586299379 | 0 | 0.433196 | 0.160564 | 0
5378 | SB70 Solarbronze_8.VTA | IGDB v70.0 | 1 | 0 | 7.9248 | 0.128628 | 0.135916 | 0.577398 | 0.349099 | 0.053808 | 0.051298 | 0 | 0.84 | 0.017929 | 0.99998 |  | Vitro formerly PPG | Solarban® 70 on Solarbronze® 8mm | 9215399 | # | 256 | 1586299379 | 0 | 0.349099 | 0.128628 | 0
5370 | SB70 Solargray_3.VTA | IGDB v70.0 | 1 | 0 | 3.2766 | 0.179902 | 0.232433 | 0.567619 | 0.466265 | 0.061992 | 0.055703 | 0 | 0.84 | 0.018269 | 0.99998 |  | Vitro formerly PPG | Solarban® 70 on Solargray® 3mm | 11581361 | # | 256 | 1586299378 | 0 | 0.466265 | 0.179902 | 0
5372 | SB70 Solargray_5.VTA | IGDB v70.0 | 1 | 0 | 4.6736 | 0.155842 | 0.181202 | 0.578226 | 0.410725 | 0.05834 | 0.053463 | 0 | 0.84 | 0.017929 | 0.99998 |  | Vitro formerly PPG | Solarban® 70 on Solargray® 5mm | 10923432 | # | 256 | 1586299378 | 0 | 0.410725 | 0.155842 | 0
5373 | SB70 Solargray_6.VTA | IGDB v70.0 | 1 | 0 | 5.6642 | 0.137577 | 0.148706 | 0.577641 | 0.362001 | 0.054984 | 0.051699 | 0 | 0.84 | 0.017929 | 0.99998 |  | Vitro formerly PPG | Solarban® 70 on Solargray® 6mm | 10331039 | # | 256 | 1586299378 | 0 | 0.362001 | 0.137577 | 0
5374 | SB70 Solargray_8.VTA | IGDB v70.0 | 1 | 0 | 7.9248 | 0.103623 | 0.101495 | 0.57675 | 0.271505 | 0.049829 | 0.048999 | 0 | 0.84 | 0.017929 | 0.99998 |  | Vitro formerly PPG | Solarban® 70 on Solargray® 8mm | 9146251 | # | 256 | 1586299378 | 0 | 0.271505 | 0.103623 | 0
5393 | SB70 Solexia_6.VTA | IGDB v70.0 | 1 | 0 | 5.6642 | 0.219616 | 0.121795 | 0.581341 | 0.629399 | 0.078794 | 0.064249 | 0 | 0.84 | 0.017929 | 0.99998 |  | Vitro formerly PPG | Solarban® 70 on Solexia® 6mm | 12899776 | # | 256 | 1586299380 | 0 | 0.629399 | 0.219616 | 0
5394 | SB70 Solexia_8.VTA | IGDB v70.0 | 1 | 0 | 7.9248 | 0.200372 | 0.087349 | 0.580525 | 0.588369 | 0.074536 | 0.061957 | 0 | 0.84 | 0.017929 | 0.99998 |  | Vitro formerly PPG | Solarban® 70 on Solexia® 8mm | 12439734 | # | 256 | 1586299380 | 0 | 0.588369 | 0.200372 | 0
25449 | SB70_030PVB_EnAdvLE_3.VTA | IGDB v103.0 | 1 | 0 | 7.3152 | 0.19611 | 0.433843 | 0.375392 | 0.535696 | 0.155598 | 0.192025 | 0 | 0.841148 | 0.163722 | 0.71651 |  | Vitro formerly PPG | 3mmSB70(2)_030PVB_3mmEnergyAdvantage?(4)Clear | 12174269 | # | 256 | 1739489656 | 0 | 0.535696 | 0.19611 | 0
25296 | SB70_030PVB_EnAdvLE_5.VTA | IGDB v103.0 | 1 | 0 | 10.1092 | 0.217631 | 0.435828 | 0.342314 | 0.597684 | 0.174575 | 0.19213 | 0 | 0.841148 | 0.157969 | 0.777084 |  | Vitro formerly PPG | 5mmSB70(2)_030PVB_5mmEnergyAdvantage?(4)Clear | 12766664 | # | 256 | 1739489656 | 0 | 0.597684 | 0.217631 | 0
25227 | SB70_035SG_CLRLAM_5.VTA | IGDB v91.0 | 1 | 0 | 10.2372 | 0.238027 | 0.431268 | 0.386906 | 0.642773 | 0.159761 | 0.170394 | 0 | 0.84 | 0.84 | 0.751115 |  | Vitro formerly PPG | 5mmSB70(2)_035SG_5mmClear | 13358285 | # | 256 | 1686338358 | 0 | 0.642773 | 0.238027 | 0
25202 | SB70_035SG_CLRLAM_6.VTA | IGDB v91.0 | 1 | 0 | 12.2184 | 0.233785 | 0.403078 | 0.359373 | 0.635007 | 0.158236 | 0.168703 | 0 | 0.84 | 0.84 | 0.782736 |  | Vitro formerly PPG | 6mmSB70(2)_035SG_6mmClear | 13292491 | # | 256 | 1686338355 | 0 | 0.635007 | 0.233785 | 0
25285 | SB70_035SG_SB70_6.VTA | IGDB v91.0 | 1 | 0 | 12.2184 | 0.16404 | 0.423675 | 0.423675 | 0.480696 | 0.208643 | 0.208643 | 0 | 0.84 | 0.84 | 0.782736 |  | Vitro formerly PPG | 6mmSB70(2)_035SG_6mmSB70(3) | 11516596 | # | 256 | 1686338363 | 0 | 0.480696 | 0.16404 | 0
25229 | SB70_060PVB_CLRLAM_5.VTA | IGDB v91.0 | 1 | 0 | 10.8672 | 0.236577 | 0.431267 | 0.376236 | 0.646113 | 0.159966 | 0.171789 | 0 | 0.84 | 0.84 | 0.652184 |  | Vitro formerly PPG | 5mmSB70(2)_060PVB_5mmClear | 13358286 | # | 256 | 1686338358 | 0 | 0.646113 | 0.236577 | 0
25204 | SB70_060PVB_CLRLAM_6.VTA | IGDB v91.0 | 1 | 0 | 12.8484 | 0.232364 | 0.403076 | 0.349315 | 0.638327 | 0.158433 | 0.170093 | 0 | 0.84 | 0.84 | 0.689169 |  | Vitro formerly PPG | 6mmSB70(2)_060PVB_6mmClear | 13292747 | # | 256 | 1686338356 | 0 | 0.638327 | 0.232364 | 0
25363 | SB70_060PVB_CLRLAM_6_5.VTA | IGDB v109.0 | 1 | 0 | 11.8618 | 0.233298 | 0.403111 | 0.371025 | 0.6393 | 0.158484 | 0.17037 | 0 | 0.84 | 0.84 | 0.671208 |  | Vitro formerly PPG | 6mmSB70(2)_060PVB_5mmClear | 13292492 | # | 256 | 1773376818 | 0 | 0.6393 | 0.233298
25283 | SB70_060PVB_SB70_6.VTA | IGDB v91.0 | 1 | 0 | 12.8484 | 0.163485 | 0.423425 | 0.423425 | 0.483291 | 0.209411 | 0.209411 | 0 | 0.84 | 0.84 | 0.689169 |  | Vitro formerly PPG | 6mmSB70(2)_060PVB_6mmSB70(3) | 11516852 | # | 256 | 1686338363 | 0 | 0.483291 | 0.163485 | 0
25226 | SB70_060SG_CLRLAM_5.VTA | IGDB v91.0 | 1 | 0 | 10.7212 | 0.236602 | 0.431218 | 0.376508 | 0.641703 | 0.159709 | 0.169973 | 0 | 0.84 | 0.84 | 0.671763 |  | Vitro formerly PPG | 5mmSB70(2)_060SG_5mmClear | 13292749 | # | 256 | 1686338358 | 0 | 0.641703 | 0.236602 | 0
25201 | SB70_060SG_CLRLAM_6.VTA | IGDB v91.0 | 1 | 0 | 12.702399 | 0.232381 | 0.403027 | 0.349728 | 0.633952 | 0.158164 | 0.168281 | 0 | 0.84 | 0.84 | 0.708037 |  | Vitro formerly PPG | 6mmSB70(2)_060SG_6mmClear | 13226955 | # | 256 | 1686338355 | 0 | 0.633952 | 0.232381 | 0
25361 | SB70_060SG_CLRLAM_6_5.VTA | IGDB v109.0 | 1 | 0 | 11.8618 | 0.233342 | 0.403066 | 0.368813 | 0.635113 | 0.158238 | 0.168704 | 0 | 0.84 | 0.84 | 0.671208 |  | Vitro formerly PPG | 6mmSB70(2)_060SG_5mmClear | 13292492 | # | 256 | 1773376817 | 0 | 0.635113 | 0.233342
25286 | SB70_060SG_SB70_6.VTA | IGDB v91.0 | 1 | 0 | 12.702399 | 0.16315 | 0.423414 | 0.423414 | 0.479864 | 0.208402 | 0.208402 | 0 | 0.84 | 0.84 | 0.708037 |  | Vitro formerly PPG | 6mmSB70(2)_060SG_6mmSB70(3) | 11451060 | # | 256 | 1686338363 | 0 | 0.479864 | 0.16315 | 0
25245 | SB70_075SFX_CLRLAM_6.VTA | IGDB v91.0 | 1 | 0 | 13.2784 | 0.22789 | 0.402858 | 0.332317 | 0.629455 | 0.1579 | 0.166545 | 0 | 0.84 | 0.84 | 0.641042 |  | Vitro formerly PPG | 6mmSB70(2)_075Saflex®VSO2_6mmClear | 13095626 | # | 256 | 1686338360 | 0 | 0.629455 | 0.22789 | 0
25288 | SB70_075SFX_SB70_6.VTA | IGDB v91.0 | 1 | 0 | 13.2784 | 0.160237 | 0.422321 | 0.422321 | 0.476361 | 0.207431 | 0.207431 | 0 | 0.84 | 0.84 | 0.641042 |  | Vitro formerly PPG | 6mmSB70(2)_075Saflex®VSO2_6mmSB70(3) | 11385523 | # | 256 | 1686338363 | 0 | 0.476361 | 0.160237 | 0
25228 | SB70_090PVB_CLRLAM_5.VTA | IGDB v91.0 | 1 | 0 | 11.6272 | 0.234372 | 0.43117 | 0.357065 | 0.643655 | 0.15982 | 0.170743 | 0 | 0.84 | 0.84 | 0.572143 |  | Vitro formerly PPG | 5mmSB70(2)_090PVB_5mmClear | 13227214 | # | 256 | 1686338358 | 0 | 0.643655 | 0.234372 | 0
25203 | SB70_090PVB_CLRLAM_6.VTA | IGDB v91.0 | 1 | 0 | 13.6084 | 0.230197 | 0.402981 | 0.331815 | 0.635887 | 0.158297 | 0.16904 | 0 | 0.84 | 0.84 | 0.610168 |  | Vitro formerly PPG | 6mmSB70(2)_090PVB_6mmClear | 13161419 | # | 256 | 1686338355 | 0 | 0.635887 | 0.230197 | 0
25362 | SB70_090PVB_CLRLAM_6_5.VTA | IGDB v109.0 | 1 | 0 | 12.6238 | 0.231821 | 0.403053 | 0.358077 | 0.637747 | 0.1584 | 0.169747 | 0 | 0.84 | 0.84 | 0.591518 |  | Vitro formerly PPG | 6mmSB70(2)_090PVB_5mmClear | 13226956 | # | 256 | 1773376818 | 0 | 0.637747 | 0.231821
25284 | SB70_090PVB_SB70_6.VTA | IGDB v91.0 | 1 | 0 | 13.6084 | 0.161987 | 0.422899 | 0.422899 | 0.4814 | 0.208827 | 0.208827 | 0 | 0.84 | 0.84 | 0.610168 |  | Vitro formerly PPG | 6mmSB70(2)_090PVB_6mmSB70(3) | 11385780 | # | 256 | 1686338363 | 0 | 0.4814 | 0.161987 | 0
25225 | SB70_090SG_CLRLAM_5.VTA | IGDB v91.0 | 1 | 0 | 11.6372 | 0.233423 | 0.431072 | 0.355791 | 0.635347 | 0.159313 | 0.167471 | 0 | 0.84 | 0.84 | 0.571281 |  | Vitro formerly PPG | 5mmSB70(2)_090SG_5mmClear | 13226957 | # | 256 | 1686338358 | 0 | 0.635347 | 0.233423 | 0
25200 | SB70_090SG_CLRLAM_6.VTA | IGDB v91.0 | 1 | 0 | 13.618401 | 0.229253 | 0.402887 | 0.330667 | 0.627664 | 0.157797 | 0.165816 | 0 | 0.84 | 0.84 | 0.609301 |  | Vitro formerly PPG | 6mmSB70(2)_090SG_6mmClear | 13161162 | # | 256 | 1686338355 | 0 | 0.627664 | 0.229253 | 0
25360 | SB70_090SG_CLRLAM_6_5.VTA | IGDB v109.0 | 1 | 0 | 12.6238 | 0.231299 | 0.402974 | 0.355745 | 0.63152 | 0.158023 | 0.167253 | 0 | 0.84 | 0.84 | 0.591518 |  | Vitro formerly PPG | 6mmSB70(2)_090SG_5mmClear | 13226700 | # | 256 | 1773376817 | 0 | 0.63152 | 0.231299
25289 | SB70_090SG_EnAdvLE_5.VTA | IGDB v91.0 | 1 | 0 | 11.6626 | 0.216903 | 0.435653 | 0.34589 | 0.590774 | 0.173775 | 0.189599 | 0 | 0.841148 | 0.157969 | 0.571816 |  | Vitro formerly PPG | 5mmSB70(2)_090SG_5mmEnergyAdvantage?(4)Clear | 12700616 | # | 256 | 1686338363 | 0 | 0.590774 | 0.216903 | 0
25287 | SB70_090SG_SB70_6.VTA | IGDB v91.0 | 1 | 0 | 13.618401 | 0.160937 | 0.422623 | 0.422623 | 0.474952 | 0.207006 | 0.207006 | 0 | 0.84 | 0.84 | 0.609301 |  | Vitro formerly PPG | 6mmSB70(2)_090SG_6mmSB70(3) | 11385267 | # | 256 | 1686338363 | 0 | 0.474952 | 0.160937 | 0
25262 | SB70CLR_060PVB_CLRLAM_3.VTA | IGDB v93.0 | 1 | 0 | 8.0732 | 0.209093 | 0.430801 | 0.404991 | 0.573138 | 0.145486 | 0.174304 | 0 | 0.84 | 0.84 | 0.582072 |  | Vitro formerly PPG | 3mmSB70(2)Clear_060PVB_3mmClear | 12634818 | # | 256 | 1696555406 | 0 | 0.573138 | 0.209093 | 0
25259 | SB70CLR_090PVB_CLRLAM_3.VTA | IGDB v93.0 | 1 | 0 | 8.8432 | 0.208794 | 0.430809 | 0.38999 | 0.57377 | 0.14553 | 0.174626 | 0 | 0.84 | 0.84 | 0.503103 |  | Vitro formerly PPG | 3mmSB70(2)Clear_090PVB_3mmClear | 12634817 | # | 256 | 1696555405 | 0 | 0.57377 | 0.208794 | 0
25258 | SB70CLR_090SG_CLRLAM_3.VTA | IGDB v93.0 | 1 | 0 | 8.8432 | 0.207475 | 0.430714 | 0.387505 | 0.5669 | 0.145164 | 0.171462 | 0 | 0.84 | 0.84 | 0.503103 |  | Vitro formerly PPG | 3mmSB70(2)Clear_090SG_3mmClear | 12569025 | # | 256 | 1696555405 | 0 | 0.5669 | 0.207475 | 0
25250 | SB70PAC_060PVB_CLRLAM_6.VTA | IGDB v91.0 | 1 | 0 | 12.8484 | 0.112916 | 0.077353 | 0.344725 | 0.30517 | 0.072066 | 0.15553 | 0 | 0.84 | 0.84 | 0.689169 |  | Vitro formerly PPG | 6mmSB70(2)Pacifica_060PVB_6mmClear | 11181684 | # | 256 | 1686338361 | 0 | 0.30517 | 0.112916 | 0
25248 | SB70PAC_060SG_CLRLAM_6.VTA | IGDB v91.0 | 1 | 0 | 12.702399 | 0.112969 | 0.077344 | 0.345192 | 0.302956 | 0.071999 | 0.15393 | 0 | 0.84 | 0.84 | 0.708037 |  | Vitro formerly PPG | 6mmSB70(2)Pacifica_060SG_6mmClear | 11116148 | # | 256 | 1686338361 | 0 | 0.302956 | 0.112969 | 0
25246 | SB70PAC_075SFX_CLRLAM_6.VTA | IGDB v91.0 | 1 | 0 | 13.2784 | 0.110502 | 0.077283 | 0.327891 | 0.30084 | 0.071927 | 0.152395 | 0 | 0.84 | 0.84 | 0.641042 |  | Vitro formerly PPG | 6mmSB70(2)Pacifica_075Saflex®VSO2_6mmClear | 11050355 | # | 256 | 1686338360 | 0 | 0.30084 | 0.110502 | 0
25249 | SB70PAC_090PVB_CLRLAM_6.VTA | IGDB v91.0 | 1 | 0 | 13.6084 | 0.111638 | 0.077316 | 0.327292 | 0.303883 | 0.072026 | 0.154591 | 0 | 0.84 | 0.84 | 0.610168 |  | Vitro formerly PPG | 6mmSB70(2)Pacifica_090PVB_6mmClear | 11050612 | # | 256 | 1686338361 | 0 | 0.303883 | 0.111638 | 0
25247 | SB70PAC_090SG_CLRLAM_6.VTA | IGDB v91.0 | 1 | 0 | 13.618401 | 0.11136 | 0.077298 | 0.326216 | 0.299958 | 0.071908 | 0.15174 | 0 | 0.84 | 0.84 | 0.609301 |  | Vitro formerly PPG | 6mmSB70(2)Pacifica_090SG_6mmClear | 11050356 | # | 256 | 1686338360 | 0 | 0.299958 | 0.11136 | 0
25255 | SB70SBL_060PVB_CLRLAM_6.VTA | IGDB v91.0 | 1 | 0 | 12.8484 | 0.150624 | 0.161923 | 0.345767 | 0.40319 | 0.091261 | 0.158715 | 0 | 0.84 | 0.84 | 0.689169 |  | Vitro formerly PPG | 6mmSB70(2)Solarblue_060PVB_6mmClear | 11906967 | # | 256 | 1686338361 | 0 | 0.40319 | 0.150624 | 0
25253 | SB70SBL_060SG_CLRLAM_6.VTA | IGDB v91.0 | 1 | 0 | 12.702399 | 0.150763 | 0.161905 | 0.346221 | 0.400351 | 0.091146 | 0.157065 | 0 | 0.84 | 0.84 | 0.708037 |  | Vitro formerly PPG | 6mmSB70(2)Solarblue_060SG_6mmClear | 11841431 | # | 256 | 1686338361 | 0 | 0.400351 | 0.150763 | 0
25251 | SB70SBL_075SFX_CLRLAM_6.VTA | IGDB v91.0 | 1 | 0 | 13.2784 | 0.147512 | 0.161824 | 0.328894 | 0.397531 | 0.091052 | 0.155492 | 0 | 0.84 | 0.84 | 0.641042 |  | Vitro formerly PPG | 6mmSB70(2)Solarblue_075Saflex®VSO2_6mmClear | 11775638 | # | 256 | 1686338361 | 0 | 0.397531 | 0.147512 | 0
25254 | SB70SBL_090PVB_CLRLAM_6.VTA | IGDB v91.0 | 1 | 0 | 13.6084 | 0.149017 | 0.161872 | 0.328312 | 0.401561 | 0.091205 | 0.157745 | 0 | 0.84 | 0.84 | 0.610168 |  | Vitro formerly PPG | 6mmSB70(2)Solarblue_090PVB_6mmClear | 11775895 | # | 256 | 1686338361 | 0 | 0.401561 | 0.149017 | 0
25252 | SB70SBL_090SG_CLRLAM_6.VTA | IGDB v91.0 | 1 | 0 | 13.618401 | 0.148626 | 0.161843 | 0.327226 | 0.396397 | 0.091007 | 0.154814 | 0 | 0.84 | 0.84 | 0.609301 |  | Vitro formerly PPG | 6mmSB70(2)Solarblue_090SG_6mmClear | 11775639 | # | 256 | 1686338361 | 0 | 0.396397 | 0.148626 | 0
25293 | SB70SGR_035SG_CLRLAM_6.VTA | IGDB v97.0 | 1 | 0 | 12.2184 | 0.119615 | 0.154481 | 0.351958 | 0.317221 | 0.072482 | 0.154349 | 0 | 0.84 | 0.84 | 0.782736 |  | Vitro formerly PPG | 6mmSB70(2)Solargray_035SG_6mmClear | 9935510 | # | 256 | 1739489646 | 0 | 0.317221 | 0.119615 | 0
25295 | SB70SGR_060PVB_CLRLAM_6.VTA | IGDB v97.0 | 1 | 0 | 12.847321 | 0.118416 | 0.15447 | 0.340184 | 0.317804 | 0.072519 | 0.154742 | 0 | 0.84 | 0.84 | 0.689304 |  | Vitro formerly PPG | 6mmSB70(2)Solargray_060PVB_6mmClear | 9935510 | # | 256 | 1739489646 | 0 | 0.317804 | 0.118416 | 0
25292 | SB70SGR_060SG_CLRLAM_6.VTA | IGDB v97.0 | 1 | 0 | 12.8524 | 0.118562 | 0.154461 | 0.338166 | 0.315735 | 0.072454 | 0.153278 | 0 | 0.84 | 0.84 | 0.688673 |  | Vitro formerly PPG | 6mmSB70(2)Solargray_060SG_6mmClear | 9869718 | # | 256 | 1739489646 | 0 | 0.315735 | 0.118562 | 0
25290 | SB70SGR_075SFX_CLRLAM_6.VTA | IGDB v97.0 | 1 | 0 | 13.2784 | 0.116659 | 0.154424 | 0.327694 | 0.314801 | 0.072431 | 0.152634 | 0 | 0.84 | 0.84 | 0.641042 |  | Vitro formerly PPG | 6mmSB70(2)Solargray_075Saflex®VSO2_6mmClear | 9804181 | # | 256 | 1739489646 | 0 | 0.314801 | 0.116659 | 0
25294 | SB70SGR_090PVB_CLRLAM_6.VTA | IGDB v97.0 | 1 | 0 | 13.61948 | 0.117595 | 0.154451 | 0.328126 | 0.31703 | 0.07248 | 0.154182 | 0 | 0.84 | 0.84 | 0.609207 |  | Vitro formerly PPG | 6mmSB70(2)Solargray_090PVB_6mmClear | 9869974 | # | 256 | 1739489646 | 0 | 0.31703 | 0.117595 | 0
25291 | SB70SGR_090SG_CLRLAM_6.VTA | IGDB v97.0 | 1 | 0 | 13.618401 | 0.117466 | 0.154431 | 0.32614 | 0.313938 | 0.072388 | 0.152003 | 0 | 0.84 | 0.84 | 0.609301 |  | Vitro formerly PPG | 6mmSB70(2)Solargray_090SG_6mmClear | 9869717 | # | 256 | 1739489646 | 0 | 0.313938 | 0.117466 | 0
5389 | SB72 Acuity_10.VTA | IGDB v63.0 | 1 | 0 | 9.398 | 0.274783 | 0.413564 | 0.591638 | 0.730904 | 0.087287 | 0.069371 | 0 | 0.84 | 0.017845 | 0.99998 |  | Vitro formerly PPG | Solarban® 72 on Acuity? 10mm | 14082265 | # | 256 | 1541470910 | 0 | 0.730904 | 0.274783 | 0
5387 | SB72 Acuity_6.VTA | IGDB v63.0 | 1 | 0 | 5.6642 | 0.278856 | 0.470814 | 0.591837 | 0.737966 | 0.08813 | 0.069837 | 0 | 0.84 | 0.017845 | 0.99998 |  | Vitro formerly PPG | Solarban® 72 on Acuity? 6mm | 14082523 | # | 256 | 1541470910 | 0 | 0.737966 | 0.278856 | 0
5388 | SB72 Acuity_8.VTA | IGDB v63.0 | 1 | 0 | 7.9248 | 0.27638 | 0.435027 | 0.591712 | 0.733676 | 0.087613 | 0.069547 | 0 | 0.84 | 0.017845 | 0.99998 |  | Vitro formerly PPG | Solarban® 72 on Acuity? 8mm | 14082266 | # | 256 | 1541470909 | 0 | 0.733676 | 0.27638 | 0
5437 | SB72 Starphire_10.VTA | IGDB v63.0 | 1 | 0 | 9.398 | 0.280672 | 0.500235 | 0.591881 | 0.740271 | 0.088295 | 0.069923 | 0 | 0.84 | 0.017845 | 0.99998 |  | Vitro formerly PPG | Solarban® 72 on Starphire® 10mm | 14148060 | # | 256 | 1541470889 | 0 | 0.740271 | 0.280672 | 0
5435 | SB72 Starphire_6.VTA | IGDB v63.0 | 1 | 0 | 5.6642 | 0.282504 | 0.529554 | 0.591978 | 0.743694 | 0.088713 | 0.070166 | 0 | 0.84 | 0.017845 | 0.99998 |  | Vitro formerly PPG | Solarban® 72 on Starphire® 6mm | 14148061 | # | 256 | 1541470888 | 0 | 0.743694 | 0.282504 | 0
5436 | SB72 Starphire_8.VTA | IGDB v63.0 | 1 | 0 | 7.9248 | 0.281394 | 0.511547 | 0.591923 | 0.741618 | 0.088461 | 0.07002 | 0 | 0.84 | 0.017845 | 0.99998 |  | Vitro formerly PPG | Solarban® 72 on Starphire® 8mm | 14148060 | # | 256 | 1541470888 | 0 | 0.741618 | 0.281394 | 0
25299 | SB72STR_QS-41_PVB_CLR_6_5.VTA | IGDB v91.0 | 1 | 0 | 11.8578 | 0.243111 | 0.556036 | 0.373413 | 0.657647 | 0.164595 | 0.17155 | 0 | 0.84 | 0.84 | 0.671714 |  | Vitro formerly PPG | 6mmSB72(2)Starphire_030QS-41_030PVB_5mmClear | 13424081 | # | 256 | 1686338364 | 0 | 0.657647 | 0.243111 | 0
5469 | SB90 Acuity_10.VTA | IGDB v63.0 | 1 | 0 | 9.398 | 0.219212 | 0.417674 | 0.602369 | 0.574614 | 0.095468 | 0.133985 | 0 | 0.84 | 0.023413 | 0.99998 |  | Vitro formerly PPG | Solarban® 90 on Acuity? 10mm | 12700354 | # | 256 | 1541470909 | 0 | 0.574614 | 0.219212 | 0
5467 | SB90 Acuity_6.VTA | IGDB v63.0 | 1 | 0 | 5.6642 | 0.222522 | 0.475222 | 0.602501 | 0.580189 | 0.096475 | 0.134291 | 0 | 0.84 | 0.023413 | 0.99998 |  | Vitro formerly PPG | Solarban® 90 on Acuity? 6mm | 12700356 | # | 256 | 1541470912 | 0 | 0.580189 | 0.222522 | 0
5468 | SB90 Acuity_8.VTA | IGDB v63.0 | 1 | 0 | 7.9248 | 0.220513 | 0.439247 | 0.602415 | 0.576825 | 0.095861 | 0.134102 | 0 | 0.84 | 0.023413 | 0.99998 |  | Vitro formerly PPG | Solarban® 90 on Acuity? 8mm | 12700355 | # | 256 | 1541470912 | 0 | 0.576825 | 0.220513 | 0
5450 | SB90 Atlantica_6.VTA | IGDB v61.0 | 1 | 0 | 5.6642 | 0.146885 | 0.075666 | 0.599757 | 0.429804 | 0.072826 | 0.127208 | 0 | 0.84 | 0.023413 | 0.99998 |  | Vitro formerly PPG | Solarban® 90 on Atlantica® 6mm | 10794396 | # | 256 | 1538271128 | 0 | 0.429804 | 0.146885 | 0
5451 | SB90 Azuria_6.VTA | IGDB v59.0 | 1 | 0 | 5.6642 | 0.1544 | 0.069957 | 0.600131 | 0.438828 | 0.074805 | 0.127698 | 0 | 0.84 | 0.023413 | 0.99998 |  | Vitro formerly PPG | Solarban® 90 on Azuria® 6mm | 11975058 | # | 256 | 1538271128 | 0 | 0.438828 | 0.1544 | 0
5449 | SB90 Clear_10.VTA | IGDB v59.0 | 1 | 0 | 9.398 | 0.208029 | 0.278001 | 0.601933 | 0.55624 | 0.092111 | 0.132989 | 0 | 0.84 | 0.023413 | 0.99998 |  | Vitro formerly PPG | Solarban® 90 on Clear 10mm | 12503228 | # | 256 | 1538271127 | 0 | 0.55624 | 0.208029 | 0
5446 | SB90 Clear_5.VTA | IGDB v59.0 | 1 | 0 | 4.6736 | 0.21751 | 0.394837 | 0.602294 | 0.572323 | 0.094938 | 0.13382 | 0 | 0.84 | 0.023413 | 0.99998 |  | Vitro formerly PPG | Solarban® 90 on Clear 5mm | 12634817 | # | 256 | 1538271126 | 0 | 0.572323 | 0.21751 | 0
5447 | SB90 Clear_6.VTA | IGDB v59.0 | 1 | 0 | 5.6642 | 0.215462 | 0.365509 | 0.602215 | 0.568916 | 0.094323 | 0.133644 | 0 | 0.84 | 0.023413 | 0.99998 |  | Vitro formerly PPG | Solarban® 90 on Clear 6mm | 12634560 | # | 256 | 1538271127 | 0 | 0.568916 | 0.215462 | 0
5448 | SB90 Clear_8.VTA | IGDB v59.0 | 1 | 0 | 7.9248 | 0.210902 | 0.308698 | 0.60204 | 0.561194 | 0.092965 | 0.13324 | 0 | 0.84 | 0.023413 | 0.99998 |  | Vitro formerly PPG | Solarban® 90 on Clear 8mm | 12503230 | # | 256 | 1538271127 | 0 | 0.561194 | 0.210902 | 0
5461 | SB90 Optiblue_10.VTA | IGDB v59.0 | 1 | 0 | 9.398 | 0.130281 | 0.196806 | 0.598949 | 0.32471 | 0.060405 | 0.123427 | 0 | 0.84 | 0.023413 | 0.99998 |  | Vitro formerly PPG | Solarban® 90 on Optiblue® 10mm | 10788493 | # | 256 | 1538271131 | 0 | 0.32471 | 0.130281 | 0
5452 | SB90 Optiblue_6.VTA | IGDB v59.0 | 1 | 0 | 5.6642 | 0.16218 | 0.292285 | 0.599938 | 0.410836 | 0.070368 | 0.126396 | 0 | 0.84 | 0.023413 | 0.99998 |  | Vitro formerly PPG | Solarban® 90 on Optiblue® 6mm | 11579042 | # | 256 | 1538271128 | 0 | 0.410836 | 0.16218 | 0
5460 | SB90 Optiblue_8.VTA | IGDB v59.0 | 1 | 0 | 7.9248 | 0.141979 | 0.228673 | 0.599286 | 0.356229 | 0.063777 | 0.124437 | 0 | 0.84 | 0.023413 | 0.99998 |  | Vitro formerly PPG | Solarban® 90 on Optiblue® 8mm | 11117717 | # | 256 | 1538271131 | 0 | 0.356229 | 0.141979 | 0
5463 | SB90 Optigray_10.VTA | IGDB v59.0 | 1 | 0 | 9.398 | 0.11668 | 0.102414 | 0.598629 | 0.315055 | 0.058965 | 0.123115 | 0 | 0.84 | 0.023413 | 0.99998 |  | Vitro formerly PPG | Solarban® 90 on Optigray® 10mm | 9673362 | # | 256 | 1538271132 | 0 | 0.315055 | 0.11668 | 0
5453 | SB90 Optigray_6.VTA | IGDB v59.0 | 1 | 0 | 5.6642 | 0.151826 | 0.176939 | 0.599651 | 0.403656 | 0.06903 | 0.126098 | 0 | 0.84 | 0.023413 | 0.99998 |  | Vitro formerly PPG | Solarban® 90 on Optigray® 6mm | 10792101 | # | 256 | 1538271129 | 0 | 0.403656 | 0.151826 | 0
5462 | SB90 Optigray_8.VTA | IGDB v59.0 | 1 | 0 | 7.9248 | 0.129422 | 0.124215 | 0.598971 | 0.347395 | 0.062358 | 0.124119 | 0 | 0.84 | 0.023413 | 0.99998 |  | Vitro formerly PPG | Solarban® 90 on Optigray® 8mm | 10133913 | # | 256 | 1538271131 | 0 | 0.347395 | 0.129422 | 0
5454 | SB90 Pacifica_6.VTA | IGDB v59.0 | 1 | 0 | 5.6642 | 0.103986 | 0.072078 | 0.598451 | 0.272741 | 0.055787 | 0.122067 | 0 | 0.84 | 0.023413 | 0.99998 |  | Vitro formerly PPG | Solarban® 90 on Pacifica® 6mm | 10590061 | # | 256 | 1538271129 | 0 | 0.272741 | 0.103986 | 0
5455 | SB90 Solarblue_6.VTA | IGDB v59.0 | 1 | 0 | 5.6642 | 0.13982 | 0.153035 | 0.599318 | 0.360005 | 0.064366 | 0.124602 | 0 | 0.84 | 0.023413 | 0.99998 |  | Vitro formerly PPG | Solarban® 90 on Solarblue® 6mm | 11315087 | # | 256 | 1538271129 | 0 | 0.360005 | 0.13982 | 0
5456 | SB90 Solarbronze_6.VTA | IGDB v59.0 | 1 | 0 | 5.6642 | 0.129483 | 0.192717 | 0.598904 | 0.341103 | 0.061496 | 0.123919 | 0 | 0.84 | 0.023413 | 0.99998 |  | Vitro formerly PPG | Solarban® 90 on Solarbronze® 6mm | 9477539 | # | 256 | 1538271130 | 0 | 0.341103 | 0.129483 | 0
5457 | SB90 Solargray_6.VTA | IGDB v59.0 | 1 | 0 | 5.6642 | 0.11107 | 0.149005 | 0.598422 | 0.285105 | 0.056203 | 0.122271 | 0 | 0.84 | 0.023413 | 0.99998 |  | Vitro formerly PPG | Solarban® 90 on Solargray® 6mm | 9409166 | # | 256 | 1538271130 | 0 | 0.285105 | 0.11107 | 0
5458 | SB90 Solexia_6.VTA | IGDB v59.0 | 1 | 0 | 5.6642 | 0.176558 | 0.122328 | 0.600777 | 0.495874 | 0.082317 | 0.13006 | 0 | 0.84 | 0.023413 | 0.99998 |  | Vitro formerly PPG | Solarban® 90 on Solexia® 6mm | 11714732 | # | 256 | 1538271130 | 0 | 0.495874 | 0.176558 | 0
5466 | SB90 Starphire_10.VTA | IGDB v59.0 | 1 | 0 | 9.398 | 0.224015 | 0.504741 | 0.602525 | 0.581988 | 0.096669 | 0.134328 | 0 | 0.84 | 0.023413 | 0.99998 |  | Vitro formerly PPG | Solarban® 90 on Starphire® 10mm | 12765892 | # | 256 | 1538271133 | 0 | 0.581988 | 0.224015 | 0
5471 | SB90 Starphire_12.VTA | IGDB v90.0 | 1 | 0 | 12.7 | 0.222711 | 0.480581 | 0.602473 | 0.579616 | 0.096249 | 0.134206 | 0 | 0.84 | 0.023413 | 0.99998 |  | Vitro formerly PPG | Solarban® 90 on Starphire® 12mm | 12700356 | # | 256 | 1675888752 | 0 | 0.579616 | 0.222711 | 0
5464 | SB90 Starphire_5.VTA | IGDB v59.0 | 1 | 0 | 4.6736 | 0.225901 | 0.542382 | 0.602602 | 0.585404 | 0.097298 | 0.134523 | 0 | 0.84 | 0.023413 | 0.99998 |  | Vitro formerly PPG | Solarban® 90 on Starphire® 5mm | 12766149 | # | 256 | 1538271132 | 0 | 0.585404 | 0.225901 | 0
5459 | SB90 Starphire_6.VTA | IGDB v59.0 | 1 | 0 | 5.6642 | 0.2255 | 0.534199 | 0.602591 | 0.58468 | 0.097182 | 0.134493 | 0 | 0.84 | 0.023413 | 0.99998 |  | Vitro formerly PPG | Solarban® 90 on Starphire® 6mm | 12766149 | # | 256 | 1538271131 | 0 | 0.58468 | 0.2255 | 0
5465 | SB90 Starphire_8.VTA | IGDB v59.0 | 1 | 0 | 7.9248 | 0.224602 | 0.516105 | 0.60255 | 0.583054 | 0.096868 | 0.134395 | 0 | 0.84 | 0.023413 | 0.99998 |  | Vitro formerly PPG | Solarban® 90 on Starphire® 8mm | 12766149 | # | 256 | 1538271133 | 0 | 0.583054 | 0.224602 | 0
2221 | sb90cl10.PGT | IGDB v13.5 | 1 | 0 | 10.241 | 0.343533 | 0.336315 | 0.261107 | 0.731274 | 0.094194 | 0.096762 | 0 | 0.84 | 0.84 | 0.546 |  | PGT Industries | PGT low e.043 Lami10 | 14016728 | # | 256 | 1510863260 | 0 | 0.731274 | 0.343533 | 0
25302 | SB90CLR_030PVB_CLRLAM_3.VTA | IGDB v62.0 | 1 | 0 | 7.31266 | 0.171625 | 0.462428 | 0.466588 | 0.466084 | 0.147647 | 0.260337 | 0 | 0.84 | 0.84 | 0.71651 |  | Vitro formerly PPG | 3mmSB90(2)Clear_030PVB_3mmClear | 11712435 | # | 256 | 1538271308 | 0 | 0.466084 | 0.171625 | 0
25309 | SB90CLR_030PVB_CLRLAM_6.VTA | IGDB v62.0 | 1 | 0 | 12.08786 | 0.164395 | 0.385149 | 0.392356 | 0.452669 | 0.144615 | 0.254104 | 0 | 0.84 | 0.84 | 0.806506 |  | Vitro formerly PPG | 6mmSB90(2)Clear_030PVB_6mmClear | 11580847 | # | 256 | 1538271310 | 0 | 0.452669 | 0.164395 | 0
25306 | SB90CLR_035SG_CLRLAM_6.VTA | IGDB v103.0 | 1 | 0 | 12.2174 | 0.164497 | 0.385134 | 0.386306 | 0.450198 | 0.144512 | 0.25173 | 0 | 0.84 | 0.84 | 0.782276 |  | Vitro formerly PPG | 6mmSB90(2)Clear_035SG_6mmClear | 11515055 | # | 256 | 1739489598 | 0 | 0.450198 | 0.164497 | 0
25301 | SB90CLR_060PVB_CLRLAM_3.VTA | IGDB v62.0 | 1 | 0 | 8.07212 | 0.170629 | 0.462405 | 0.447286 | 0.465974 | 0.147643 | 0.260242 | 0 | 0.84 | 0.84 | 0.581515 |  | Vitro formerly PPG | 3mmSB90(2)Clear_060PVB_3mmClear | 11646899 | # | 256 | 1538271307 | 0 | 0.465974 | 0.170629 | 0
25308 | SB90CLR_060PVB_CLRLAM_6.VTA | IGDB v62.0 | 1 | 0 | 12.84732 | 0.163434 | 0.385126 | 0.376306 | 0.452563 | 0.14461 | 0.254015 | 0 | 0.84 | 0.84 | 0.688819 |  | Vitro formerly PPG | 6mmSB90(2)Clear_060PVB_6mmClear | 11515311 | # | 256 | 1538271310 | 0 | 0.452563 | 0.163434 | 0
25305 | SB90CLR_060SG_CLRLAM_6.VTA | IGDB v103.0 | 1 | 0 | 12.70254 | 0.163488 | 0.385101 | 0.376522 | 0.449443 | 0.14448 | 0.251043 | 0 | 0.84 | 0.84 | 0.707856 |  | Vitro formerly PPG | 6mmSB90(2)Clear_060SG_6mmClear | 11449519 | # | 256 | 1739489598 | 0 | 0.449443 | 0.163488 | 0
25303 | SB90CLR_075SFX_CLRLAM_6.VTA | IGDB v62.0 | 1 | 0 | 13.28928 | 0.156562 | 0.384873 | 0.347799 | 0.436582 | 0.143966 | 0.239504 | 0 | 0.84 | 0.84 | 0.640359 |  | Vitro formerly PPG | 6mmSB90(2)Clear_075Saflex®VSO2_6mmClear | 11186861 | # | 256 | 1538271308 | 0 | 0.436582 | 0.156562 | 0
25300 | SB90CLR_090PVB_CLRLAM_3.VTA | IGDB v62.0 | 1 | 0 | 8.83412 | 0.16897 | 0.462354 | 0.425066 | 0.464195 | 0.147569 | 0.258491 | 0 | 0.84 | 0.84 | 0.503634 |  | Vitro formerly PPG | 3mmSB90(2)Clear_090PVB_3mmClear | 11581107 | # | 256 | 1538271307 | 0 | 0.464195 | 0.16897 | 0
25307 | SB90CLR_090PVB_CLRLAM_6.VTA | IGDB v62.0 | 1 | 0 | 13.60932 | 0.161836 | 0.385076 | 0.35846 | 0.450824 | 0.14454 | 0.252313 | 0 | 0.84 | 0.84 | 0.610937 |  | Vitro formerly PPG | 6mmSB90(2)Clear_090PVB_6mmClear | 11384239 | # | 256 | 1538271309 | 0 | 0.450824 | 0.161836 | 0
25304 | SB90CLR_090SG_CLRLAM_6.VTA | IGDB v103.0 | 1 | 0 | 13.61948 | 0.161247 | 0.385029 | 0.357353 | 0.444952 | 0.144296 | 0.24693 | 0 | 0.84 | 0.84 | 0.609206 |  | Vitro formerly PPG | 6mmSB90(2)Clear_090SG_6mmClear | 11383982 | # | 256 | 1739489598 | 0 | 0.444952 | 0.161247 | 0
25316 | SB90OBL_030PVB_CLRLAM_6.VTA | IGDB v62.0 | 1 | 0 | 12.08786 | 0.123221 | 0.304136 | 0.390944 | 0.326434 | 0.097261 | 0.249511 | 0 | 0.84 | 0.84 | 0.806506 |  | Vitro formerly PPG | 6mmSB90(2)Optiblue_030PVB_6mmClear | 10591635 | # | 256 | 1538271312 | 0 | 0.326434 | 0.123221 | 0
25313 | SB90OBL_035SG_CLRLAM_6.VTA | IGDB v103.0 | 1 | 0 | 12.2174 | 0.123381 | 0.304132 | 0.384904 | 0.324658 | 0.097218 | 0.247187 | 0 | 0.84 | 0.84 | 0.782276 |  | Vitro formerly PPG | 6mmSB90(2)Optiblue_035SG_6mmClear | 10591379 | # | 256 | 1739489599 | 0 | 0.324658 | 0.123381 | 0
25315 | SB90OBL_060PVB_CLRLAM_6.VTA | IGDB v62.0 | 1 | 0 | 12.84732 | 0.122408 | 0.304121 | 0.3749 | 0.326349 | 0.09726 | 0.249423 | 0 | 0.84 | 0.84 | 0.688819 |  | Vitro formerly PPG | 6mmSB90(2)Optiblue_060PVB_6mmClear | 10526099 | # | 256 | 1538271312 | 0 | 0.326349 | 0.122408 | 0
25312 | SB90OBL_060SG_CLRLAM_6.VTA | IGDB v103.0 | 1 | 0 | 12.70254 | 0.12256 | 0.304118 | 0.375127 | 0.324076 | 0.097212 | 0.246506 | 0 | 0.84 | 0.84 | 0.707856 |  | Vitro formerly PPG | 6mmSB90(2)Optiblue_060SG_6mmClear | 10525843 | # | 256 | 1739489598 | 0 | 0.324076 | 0.12256 | 0
25310 | SB90OBL_075SFX_CLRLAM_6.VTA | IGDB v62.0 | 1 | 0 | 13.28928 | 0.11715 | 0.303973 | 0.346509 | 0.314792 | 0.096925 | 0.235225 | 0 | 0.84 | 0.84 | 0.640359 |  | Vitro formerly PPG | 6mmSB90(2)Optiblue_075Saflex®VSO2_6mmClear | 10263185 | # | 256 | 1538271310 | 0 | 0.314792 | 0.11715 | 0
25314 | SB90OBL_090PVB_CLRLAM_6.VTA | IGDB v62.0 | 1 | 0 | 13.60932 | 0.121114 | 0.304089 | 0.357077 | 0.325083 | 0.097224 | 0.247762 | 0 | 0.84 | 0.84 | 0.610937 |  | Vitro formerly PPG | 6mmSB90(2)Optiblue_090PVB_6mmClear | 10460307 | # | 256 | 1538271312 | 0 | 0.325083 | 0.121114 | 0
25311 | SB90OBL_090SG_CLRLAM_6.VTA | IGDB v103.0 | 1 | 0 | 13.61948 | 0.120806 | 0.304068 | 0.355998 | 0.320854 | 0.097112 | 0.242484 | 0 | 0.84 | 0.84 | 0.609206 |  | Vitro formerly PPG | 6mmSB90(2)Optiblue_090SG_6mmClear | 10460050 | # | 256 | 1739489598 | 0 | 0.320854 | 0.120806 | 0
25323 | SB90OGR_030PVB_CLRLAM_6.VTA | IGDB v62.0 | 1 | 0 | 12.08786 | 0.115941 | 0.186992 | 0.390759 | 0.320814 | 0.094545 | 0.249331 | 0 | 0.84 | 0.84 | 0.806506 |  | Vitro formerly PPG | 6mmSB90(2)Optigray_030PVB_6mmClear | 9870230 | # | 256 | 1538271315 | 0 | 0.320814 | 0.115941 | 0
25320 | SB90OGR_035SG_CLRLAM_6.VTA | IGDB v103.0 | 1 | 0 | 12.2174 | 0.116037 | 0.186985 | 0.38473 | 0.319081 | 0.094488 | 0.247008 | 0 | 0.84 | 0.84 | 0.782276 |  | Vitro formerly PPG | 6mmSB90(2)Optigray_035SG_6mmClear | 9869974 | # | 256 | 1739489599 | 0 | 0.319081 | 0.116037 | 0
25322 | SB90OGR_060PVB_CLRLAM_6.VTA | IGDB v62.0 | 1 | 0 | 12.84732 | 0.115229 | 0.186983 | 0.37472 | 0.320738 | 0.094544 | 0.249239 | 0 | 0.84 | 0.84 | 0.688819 |  | Vitro formerly PPG | 6mmSB90(2)Optigray_060PVB_6mmClear | 9870230 | # | 256 | 1538271314 | 0 | 0.320738 | 0.115229 | 0
25319 | SB90OGR_060SG_CLRLAM_6.VTA | IGDB v103.0 | 1 | 0 | 12.70254 | 0.11531 | 0.186968 | 0.374948 | 0.318524 | 0.094466 | 0.246334 | 0 | 0.84 | 0.84 | 0.707856 |  | Vitro formerly PPG | 6mmSB90(2)Optigray_060SG_6mmClear | 9804438 | # | 256 | 1739489599 | 0 | 0.318524 | 0.11531 | 0
25317 | SB90OGR_075SFX_CLRLAM_6.VTA | IGDB v62.0 | 1 | 0 | 13.28928 | 0.110356 | 0.186849 | 0.346354 | 0.309429 | 0.094203 | 0.235063 | 0 | 0.84 | 0.84 | 0.640359 |  | Vitro formerly PPG | 6mmSB90(2)Optigray_075Saflex®VSO2_6mmClear | 9541780 | # | 256 | 1538271313 | 0 | 0.309429 | 0.110356 | 0
25321 | SB90OGR_090PVB_CLRLAM_6.VTA | IGDB v62.0 | 1 | 0 | 13.60932 | 0.114081 | 0.186954 | 0.356905 | 0.319527 | 0.094502 | 0.247576 | 0 | 0.84 | 0.84 | 0.610937 |  | Vitro formerly PPG | 6mmSB90(2)Optigray_090PVB_6mmClear | 9739158 | # | 256 | 1538271314 | 0 | 0.319527 | 0.114081 | 0
25318 | SB90OGR_090SG_CLRLAM_6.VTA | IGDB v103.0 | 1 | 0 | 13.61948 | 0.113713 | 0.186932 | 0.355831 | 0.315362 | 0.09437 | 0.242322 | 0 | 0.84 | 0.84 | 0.609206 |  | Vitro formerly PPG | 6mmSB90(2)Optigray_090SG_6mmClear | 9738901 | # | 256 | 1739489599 | 0 | 0.315362 | 0.113713 | 0
25330 | SB90STR_030PVB_STRLAM_6.VTA | IGDB v62.0 | 1 | 0 | 12.08786 | 0.178957 | 0.556009 | 0.559308 | 0.478446 | 0.150418 | 0.266039 | 0 | 0.84 | 0.84 | 0.806506 |  | Vitro formerly PPG | 6mmSB90(2)Starphire_030PVB_6mmStarphire | 11843768 | # | 256 | 1538271317 | 0 | 0.478446 | 0.178957 | 0
25327 | SB90STR_035SG_STRLAM_6.VTA | IGDB v103.0 | 1 | 0 | 12.2174 | 0.17909 | 0.55599 | 0.549546 | 0.475851 | 0.150306 | 0.263537 | 0 | 0.84 | 0.84 | 0.782276 |  | Vitro formerly PPG | 6mmSB90(2)Starphire_035SG_6mmStarphire | 11843768 | # | 256 | 1739489599 | 0 | 0.475851 | 0.17909 | 0
25329 | SB90STR_060PVB_STRLAM_6.VTA | IGDB v62.0 | 1 | 0 | 12.84732 | 0.177917 | 0.555985 | 0.536744 | 0.478332 | 0.150414 | 0.265944 | 0 | 0.84 | 0.84 | 0.688819 |  | Vitro formerly PPG | 6mmSB90(2)Starphire_060PVB_6mmStarphire | 11843768 | # | 256 | 1538271317 | 0 | 0.478332 | 0.177917 | 0
25326 | SB90STR_060SG_STRLAM_6.VTA | IGDB v103.0 | 1 | 0 | 12.70254 | 0.178006 | 0.555953 | 0.535788 | 0.475058 | 0.150269 | 0.262828 | 0 | 0.84 | 0.84 | 0.707856 |  | Vitro formerly PPG | 6mmSB90(2)Starphire_060SG_6mmStarphire | 11777976 | # | 256 | 1739489599 | 0 | 0.475058 | 0.178006 | 0
25324 | SB90STR_075SFX_STRLAM_6.VTA | IGDB v62.0 | 1 | 0 | 13.28928 | 0.170496 | 0.555686 | 0.494961 | 0.461449 | 0.149668 | 0.250623 | 0 | 0.84 | 0.84 | 0.640359 |  | Vitro formerly PPG | 6mmSB90(2)Starphire_075Saflex®VSO2_6mmStarphire | 11449781 | # | 256 | 1538271315 | 0 | 0.461449 | 0.170496 | 0
25328 | SB90STR_090PVB_STRLAM_6.VTA | IGDB v62.0 | 1 | 0 | 13.60932 | 0.176207 | 0.555923 | 0.509258 | 0.476512 | 0.150338 | 0.264165 | 0 | 0.84 | 0.84 | 0.610937 |  | Vitro formerly PPG | 6mmSB90(2)Starphire_090PVB_6mmStarphire | 11712696 | # | 256 | 1538271317 | 0 | 0.476512 | 0.176207 | 0
25325 | SB90STR_090SG_STRLAM_6.VTA | IGDB v103.0 | 1 | 0 | 13.61948 | 0.175556 | 0.555869 | 0.507893 | 0.470307 | 0.15005 | 0.258481 | 0 | 0.84 | 0.84 | 0.609206 |  | Vitro formerly PPG | 6mmSB90(2)Starphire_090SG_6mmStarphire | 11712439 | # | 256 | 1739489599 | 0 | 0.470307 | 0.175556 | 0
13145 | SBA41HTF10.arc | IGDB v98.0 | 1 | 0 | 10 | 0.202979 | 0.299869 | 0.501476 | 0.465904 | 0.135469 | 0.039817 | 0 | 0.84 | 0.027631 | 1 |  | arcon | arcon sunbelt A41 HT on float10 | 11647657 | # | 256 | 1739489615 | 0 | 0.465904 | 0.202979 | 0
13195 | SBA41HTF6.arc | IGDB v95.0 | 1 | 0 | 6 | 0.208971 | 0.344828 | 0.501428 | 0.472623 | 0.13829 | 0.039954 | 0 | 0.84 | 0.027673 | 1 |  | arcon | arcon sunbelt A41 HT on float6 | 11713450 | # | 256 | 1739404381 | 0 | 0.472623 | 0.208971 | 0
13196 | SBA41HTF8.arc | IGDB v95.0 | 1 | 0 | 8 | 0.205808 | 0.321311 | 0.501596 | 0.468788 | 0.137176 | 0.040233 | 0 | 0.84 | 0.027629 | 1 |  | arcon | arcon sunbelt A41 HT on float8 | 11713193 | # | 256 | 1739404380 | 0 | 0.468788 | 0.205808 | 0
13165 | SBA41HTLI10.arc | IGDB v98.0 | 1 | 0 | 10 | 0.212007 | 0.380636 | 0.501547 | 0.474116 | 0.138631 | 0.040332 | 0 | 0.84 | 0.027735 | 1 |  | arcon | arcon sunbelt A41 HT on low-iron10 | 11713451 | # | 256 | 1739489615 | 0 | 0.474116 | 0.212007 | 0
13163 | SBA41HTLI6.arc | IGDB v98.0 | 1 | 0 | 6 | 0.214525 | 0.39975 | 0.501404 | 0.477966 | 0.140722 | 0.040046 | 0 | 0.84 | 0.027713 | 1 |  | arcon | arcon sunbelt A41 HT on low-iron6 | 11779244 | # | 256 | 1739489615 | 0 | 0.477966 | 0.214525 | 0
13164 | SBA41HTLI8.arc | IGDB v98.0 | 1 | 0 | 8 | 0.214795 | 0.3998 | 0.501688 | 0.478309 | 0.140346 | 0.040341 | 0 | 0.84 | 0.027716 | 1 |  | arcon | arcon sunbelt A41 HT on low-iron8 | 11779244 | # | 256 | 1739489615 | 0 | 0.478309 | 0.214795 | 0
13143 | SBA51F10.arc | IGDB v98.0 | 1 | 0 | 10 | 0.246345 | 0.319139 | 0.509321 | 0.568932 | 0.115153 | 0.035662 | 0 | 0.84 | 0.029482 | 1 |  | arcon | arcon sunbelt A51 on float10 | 12831420 | # | 256 | 1739489616 | 0 | 0.568932 | 0.246345 | 0
13140 | SBA51F4.arc | IGDB v98.0 | 1 | 0 | 4 | 0.257286 | 0.398486 | 0.509572 | 0.581728 | 0.117913 | 0.036692 | 0 | 0.84 | 0.02943 | 1 |  | arcon | arcon sunbelt A51 on float4 | 12963007 | # | 256 | 1739489616 | 0 | 0.581728 | 0.257286 | 0
13141 | SBA51F5.arc | IGDB v98.0 | 1 | 0 | 5 | 0.255141 | 0.383524 | 0.509524 | 0.579923 | 0.117407 | 0.036668 | 0 | 0.84 | 0.029408 | 1 |  | arcon | arcon sunbelt A51 on float5 | 12963007 | # | 256 | 1739489616 | 0 | 0.579923 | 0.255141 | 0
13182 | SBA51F6.arc | IGDB v79.0 | 1 | 0 | 6 | 0.253467 | 0.369325 | 0.509463 | 0.577458 | 0.117155 | 0.036336 | 0 | 0.84 | 0.02946 | 1 |  | arcon | arcon sunbelt A51 on float6 | 12897214 | # | 256 | 1675888668 | 0 | 0.577458 | 0.253467 | 0
13142 | SBA51F8.arc | IGDB v98.0 | 1 | 0 | 8 | 0.249862 | 0.342929 | 0.509421 | 0.573309 | 0.115793 | 0.036017 | 0 | 0.84 | 0.029415 | 1 |  | arcon | arcon sunbelt A51 on float8 | 12897213 | # | 256 | 1739489616 | 0 | 0.573309 | 0.249862 | 0
13160 | SBA51LI10.arc | IGDB v98.0 | 1 | 0 | 10 | 0.256947 | 0.409754 | 0.5095 | 0.57874 | 0.117733 | 0.0366 | 0 | 0.84 | 0.029468 | 1 |  | arcon | arcon sunbelt A51 on low-iron10 | 12962751 | # | 256 | 1739489615 | 0 | 0.57874 | 0.256947 | 0
13156 | SBA51LI4.arc | IGDB v98.0 | 1 | 0 | 4 | 0.261593 | 0.44258 | 0.509815 | 0.586135 | 0.119453 | 0.036936 | 0 | 0.84 | 0.029488 | 1 |  | arcon | arcon sunbelt A51 on low-iron4 | 13028545 | # | 256 | 1739489616 | 0 | 0.586135 | 0.261593 | 0
13157 | SBA51LI5.arc | IGDB v98.0 | 1 | 0 | 5 | 0.261002 | 0.436897 | 0.509642 | 0.584997 | 0.11907 | 0.036672 | 0 | 0.84 | 0.029565 | 1 |  | arcon | arcon sunbelt A51 on lowiron5 | 12963008 | # | 256 | 1739489616 | 0 | 0.584997 | 0.261002 | 0
13158 | SBA51LI6.arc | IGDB v98.0 | 1 | 0 | 6 | 0.260083 | 0.431114 | 0.509539 | 0.583825 | 0.118744 | 0.03654 | 0 | 0.84 | 0.029454 | 1 |  | arcon | arcon sunbelt A51 on low-iron6 | 12963008 | # | 256 | 1739489614 | 0 | 0.583825 | 0.260083 | 0
13159 | SBA51LI8.arc | IGDB v98.0 | 1 | 0 | 8 | 0.258542 | 0.420231 | 0.50966 | 0.581376 | 0.117771 | 0.036648 | 0 | 0.84 | 0.029396 | 1 |  | arcon | arcon sunbelt A51 on low-iron8 | 12963007 | # | 256 | 1739489613 | 0 | 0.581376 | 0.258542 | 0
13189 | SBA61F10.arc | IGDB v87.0 | 1 | 0 | 10 | 0.299874 | 0.303136 | 0.492635 | 0.664648 | 0.086372 | 0.041639 | 0 | 0.84 | 0.028863 | 1 |  | arcon | arcon sunbelt A61 on float10 | 13686988 | # | 256 | 1675888745 | 0 | 0.664648 | 0.299874 | 0
13138 | SBA61F4.arc | IGDB v98.0 | 1 | 0 | 4 | 0.314096 | 0.380707 | 0.493425 | 0.680096 | 0.088097 | 0.042358 | 0 | 0.84 | 0.029379 | 1 |  | arcon | arcon sunbelt A61 on float4 | 13818575 | # | 256 | 1739489613 | 0 | 0.680096 | 0.314096 | 0
13139 | SBA61F5.arc | IGDB v98.0 | 1 | 0 | 5 | 0.311651 | 0.366333 | 0.493198 | 0.677575 | 0.087885 | 0.042728 | 0 | 0.84 | 0.029478 | 1 |  | arcon | arcon sunbelt A61 on float5 | 13818575 | # | 256 | 1739489613 | 0 | 0.677575 | 0.311651 | 0
13181 | SBA61F6.arc | IGDB v84.0 | 1 | 0 | 6 | 0.309176 | 0.35236 | 0.493073 | 0.674738 | 0.087728 | 0.042128 | 0 | 0.84 | 0.029437 | 1 |  | arcon | arcon sunbelt A61 on float6 | 13818318 | # | 256 | 1675888739 | 0 | 0.674738 | 0.309176 | 0
13185 | SBA61F8.arc | IGDB v86.0 | 1 | 0 | 8 | 0.304485 | 0.326597 | 0.492868 | 0.669523 | 0.087215 | 0.041651 | 0 | 0.84 | 0.029442 | 1 |  | arcon | arcon sunbelt A61 on float8 | 13752781 | # | 256 | 1675888745 | 0 | 0.669523 | 0.304485 | 0
13155 | SBA61LI10.arc | IGDB v98.0 | 1 | 0 | 10 | 0.314164 | 0.392066 | 0.493228 | 0.676481 | 0.087922 | 0.042212 | 0 | 0.84 | 0.02957 | 1 |  | arcon | arcon sunbelt A61 on low-iron10 | 13818319 | # | 256 | 1739489613 | 0 | 0.676481 | 0.314164 | 0
13151 | SBA61LI4.arc | IGDB v98.0 | 1 | 0 | 4 | 0.320016 | 0.423839 | 0.493401 | 0.684445 | 0.089179 | 0.042901 | 0 | 0.84 | 0.029444 | 1 |  | arcon | arcon sunbelt A61 on low-iron4 | 13884113 | # | 256 | 1739489612 | 0 | 0.684445 | 0.320016 | 0
13152 | SBA61LI5.arc | IGDB v98.0 | 1 | 0 | 5 | 0.318942 | 0.41826 | 0.493332 | 0.683742 | 0.088635 | 0.042732 | 0 | 0.84 | 0.029417 | 1 |  | arcon | arcon sunbelt A61 on low-iron5 | 13884112 | # | 256 | 1739489613 | 0 | 0.683742 | 0.318942 | 0
13153 | SBA61LI6.arc | IGDB v98.0 | 1 | 0 | 6 | 0.317973 | 0.4129 | 0.493275 | 0.682099 | 0.088299 | 0.042825 | 0 | 0.84 | 0.029575 | 1 |  | arcon | arcon sunbelt A61 on low-iron6 | 13884112 | # | 256 | 1739489613 | 0 | 0.682099 | 0.317973 | 0
13154 | SBA61LI8.arc | IGDB v98.0 | 1 | 0 | 8 | 0.315939 | 0.402332 | 0.493243 | 0.679679 | 0.08816 | 0.042547 | 0 | 0.84 | 0.029443 | 1 |  | arcon | arcon sunbelt A61 on low-iron8 | 13818576 | # | 256 | 1739489614 | 0 | 0.679679 | 0.315939 | 0
13137 | SBA71F10.arc | IGDB v98.0 | 1 | 0 | 10 | 0.342724 | 0.322536 | 0.494753 | 0.75559 | 0.075825 | 0.065944 | 0 | 0.84 | 0.028841 | 1 |  | arcon | arcon sunbelt A71 on float10 | 14148574 | # | 256 | 1739489614 | 0 | 0.75559 | 0.342724 | 0
13134 | SBA71F4.arc | IGDB v98.0 | 1 | 0 | 4 | 0.359054 | 0.40684 | 0.495441 | 0.773384 | 0.077632 | 0.067302 | 0 | 0.84 | 0.028776 | 1 |  | arcon | arcon sunbelt A71 on float4 | 14280162 | # | 256 | 1739489614 | 0 | 0.773384 | 0.359054 | 0
13135 | SBA71F5.arc | IGDB v98.0 | 1 | 0 | 5 | 0.356161 | 0.390767 | 0.495178 | 0.770483 | 0.077211 | 0.06666 | 0 | 0.84 | 0.02895 | 1 |  | arcon | arcon sunbelt A71 on float5 | 14280161 | # | 256 | 1739489614 | 0 | 0.770483 | 0.356161 | 0
13180 | SBA71F6.arc | IGDB v89.0 | 1 | 0 | 6 | 0.353372 | 0.37579 | 0.49523 | 0.767522 | 0.076933 | 0.066778 | 0 | 0.84 | 0.028848 | 1 |  | arcon | arcon sunbelt A71 on float6 | 14214368 | # | 256 | 1675888740 | 0 | 0.767522 | 0.353372 | 0
13136 | SBA71F8.arc | IGDB v98.0 | 1 | 0 | 8 | 0.347857 | 0.34793 | 0.494977 | 0.761692 | 0.076668 | 0.066251 | 0 | 0.84 | 0.028816 | 1 |  | arcon | arcon sunbelt A71 on float8 | 14214367 | # | 256 | 1739489613 | 0 | 0.761692 | 0.347857 | 0
13150 | SBA71LI10.arc | IGDB v98.0 | 1 | 0 | 10 | 0.358843 | 0.41888 | 0.495486 | 0.769874 | 0.076655 | 0.066615 | 0 | 0.84 | 0.028846 | 1 |  | arcon | arcon sunbelt A71 on low-iron10 | 14214625 | # | 256 | 1739489614 | 0 | 0.769874 | 0.358843 | 0
13146 | SBA71LI4.arc | IGDB v98.0 | 1 | 0 | 4 | 0.365661 | 0.453783 | 0.495932 | 0.779337 | 0.077454 | 0.067733 | 0 | 0.84 | 0.028911 | 1 |  | arcon | arcon sunbelt A71 on low-iron4 | 14345955 | # | 256 | 1739489614 | 0 | 0.779337 | 0.365661 | 0
13147 | SBA71LI5.arc | IGDB v98.0 | 1 | 0 | 5 | 0.364658 | 0.44739 | 0.495661 | 0.777397 | 0.077656 | 0.067277 | 0 | 0.84 | 0.028763 | 1 |  | arcon | arcon sunbelt A71 on low-iron5 | 14280163 | # | 256 | 1739489607 | 0 | 0.777397 | 0.364658 | 0
13148 | SBA71LI6.arc | IGDB v98.0 | 1 | 0 | 6 | 0.363427 | 0.441583 | 0.495638 | 0.77596 | 0.077352 | 0.067796 | 0 | 0.84 | 0.02887 | 1 |  | arcon | arcon sunbelt A71 on low-iron6 | 14280162 | # | 256 | 1739489607 | 0 | 0.77596 | 0.363427 | 0
13149 | SBA71LI8.arc | IGDB v98.0 | 1 | 0 | 8 | 0.361049 | 0.429976 | 0.495334 | 0.773215 | 0.076932 | 0.067191 | 0 | 0.84 | 0.02884 | 1 |  | arcon | arcon sunbelt A71 on low-iron8 | 14280162 | # | 256 | 1739489607 | 0 | 0.773215 | 0.361049 | 0
13230 | SBD40blueHTF6.arc | IGDB v95.0 | 1 | 0 | 6 | 0.264179 | 0.385537 | 0.358617 | 0.42029 | 0.305352 | 0.110272 | 0 | 0.84 | 0.049544 | 1 |  | arcon | arcon sunbelt D40 blue HT on float6 | 9547186 |  | 256 | 1739404379 | 0 | 0.42029 | 0.264179 | 0
13223 | SBD40oHTF6.arc | IGDB v76.0 | 1 | 0 | 6 | 0.27209 | 0.397796 | 0.309876 | 0.438839 | 0.341605 | 0.085551 | 0 | 0.84 | 0.053766 | 1 |  | arcon | arcon sunbelt D40 oHT on float6 | 11252651 |  | 256 | 1614645763 | 0 | 0.438839 | 0.27209 | 0
13222 | SBD50oHTF6.arc | IGDB v76.0 | 1 | 0 | 6 | 0.318327 | 0.393634 | 0.406209 | 0.545448 | 0.274144 | 0.150526 | 0 | 0.84 | 0.055599 | 1 |  | arcon | arcon sunbelt D50 oHT on float6 | 11781568 |  | 256 | 1614645763 | 0 | 0.545448 | 0.318327 | 0
13221 | SBD60oHTF6.arc | IGDB v76.0 | 1 | 0 | 6 | 0.397572 | 0.372085 | 0.390878 | 0.635166 | 0.245951 | 0.141836 | 0 | 0.84 | 0.05155 | 1 |  | arcon | arcon sunbelt D60 oHT on float6 | 12964304 |  | 256 | 1614645763 | 0 | 0.635166 | 0.397572 | 0
13220 | SBD70oHTF6.arc | IGDB v76.0 | 1 | 0 | 6 | 0.460516 | 0.326246 | 0.391352 | 0.746436 | 0.164036 | 0.12695 | 0 | 0.84 | 0.051052 | 1 |  | arcon | arcon sunbelt D70 oHT on float6 | 13885919 |  | 256 | 1614645763 | 0 | 0.746436 | 0.460516 | 0
5419 | SBR100 Acuity_10.VTA | IGDB v67.0 | 1 | 0 | 9.398 | 0.223574 | 0.449373 | 0.501415 | 0.468962 | 0.302992 | 0.064402 | 0 | 0.84 | 0.035999 | 0.99998 |  | Vitro formerly PPG | Solarban® R100 on Acuity? 10mm | 12303019 | # | 256 | 1586299382 | 0 | 0.468962 | 0.223574 | 0
5417 | SBR100 Acuity_6.VTA | IGDB v63.0 | 1 | 0 | 5.6642 | 0.228711 | 0.504016 | 0.501543 | 0.473533 | 0.308021 | 0.064598 | 0 | 0.84 | 0.035999 | 0.99998 |  | Vitro formerly PPG | Solarban® R100 on Acuity? 6mm | 12368557 | # | 256 | 1541470909 | 0 | 0.473533 | 0.228711 | 0
5418 | SBR100 Acuity_8.VTA | IGDB v67.0 | 1 | 0 | 7.9248 | 0.225534 | 0.469879 | 0.501465 | 0.470769 | 0.304983 | 0.064477 | 0 | 0.84 | 0.035999 | 0.99998 |  | Vitro formerly PPG | Solarban® R100 on Acuity? 8mm | 12368556 | # | 256 | 1586299382 | 0 | 0.470769 | 0.225534 | 0
5182 | SBR100 Atlantica_6.VTA | IGDB v61.0 | 1 | 0 | 5.6642 | 0.135014 | 0.106636 | 0.499094 | 0.349623 | 0.188743 | 0.059929 | 0 | 0.84 | 0.035999 | 0.99998 |  | Vitro formerly PPG | Solarban® R100 on Atlantica® 6mm | 10528648 | # | 256 | 1538271112 | 0 | 0.349623 | 0.135014 | 0
5183 | SBR100 Azuria_6.VTA | IGDB v58.0 | 1 | 0 | 5.6642 | 0.14042 | 0.106993 | 0.49935 | 0.357948 | 0.196725 | 0.060399 | 0 | 0.84 | 0.035999 | 1.000345 |  | Vitro formerly PPG | Solarban® R100 on Azuria® 6mm | 11643518 | # | 256 | 1513283342 | 0 | 0.357948 | 0.14042 | 0
5406 | SBR100 Clear_10.VTA | IGDB v59.0 | 1 | 0 | 9.398 | 0.208205 | 0.318779 | 0.501151 | 0.45584 | 0.290901 | 0.064444 | 0 | 0.84 | 0.035999 | 1.000345 |  | Vitro formerly PPG | Solarban® R100 on Clear 10mm | 12171430 | # | 256 | 1538271118 | 0 | 0.45584 | 0.208205 | 0
5403 | SBR100 Clear_5.VTA | IGDB v59.0 | 1 | 0 | 4.6736 | 0.221721 | 0.429532 | 0.501517 | 0.468461 | 0.304511 | 0.064982 | 0 | 0.84 | 0.035999 | 1.000345 |  | Vitro formerly PPG | Solarban® R100 on Clear 5mm | 12303019 | # | 256 | 1538271117 | 0 | 0.468461 | 0.221721 | 0
5404 | SBR100 Clear_6.VTA | IGDB v59.0 | 1 | 0 | 5.6642 | 0.218719 | 0.401814 | 0.50144 | 0.465761 | 0.301559 | 0.064871 | 0 | 0.84 | 0.035999 | 1.000345 |  | Vitro formerly PPG | Solarban® R100 on Clear 6mm | 12302762 | # | 256 | 1538271117 | 0 | 0.465761 | 0.218719 | 0
5405 | SBR100 Clear_8.VTA | IGDB v59.0 | 1 | 0 | 7.9248 | 0.212224 | 0.34798 | 0.501258 | 0.45973 | 0.295037 | 0.06461 | 0 | 0.84 | 0.035999 | 1.000345 |  | Vitro formerly PPG | Solarban® R100 on Clear 8mm | 12171688 | # | 256 | 1538271117 | 0 | 0.45973 | 0.212224 | 0
5408 | SBR100 Optiblue_6.VTA | IGDB v59.0 | 1 | 0 | 5.6642 | 0.168751 | 0.303169 | 0.499436 | 0.334201 | 0.175929 | 0.059371 | 0 | 0.84 | 0.035999 | 1.000345 |  | Vitro formerly PPG | Solarban® R100 on Optiblue® 6mm | 11182222 | # | 256 | 1538271118 | 0 | 0.334201 | 0.168751 | 0
5184 | SBR100 Optigray_6.VTA | IGDB v58.0 | 1 | 0 | 5.6642 | 0.151915 | 0.195153 | 0.499175 | 0.327675 | 0.171174 | 0.059154 | 0 | 0.84 | 0.035999 | 1.000345 |  | Vitro formerly PPG | Solarban® R100 on Optigray® 6mm | 10460817 | # | 256 | 1513283343 | 0 | 0.327675 | 0.151915 | 0
5185 | SBR100 Pacifica_6.VTA | IGDB v58.0 | 1 | 0 | 5.6642 | 0.099777 | 0.086183 | 0.498129 | 0.22254 | 0.103644 | 0.056613 | 0 | 0.84 | 0.035999 | 1.000345 |  | Vitro formerly PPG | Solarban® R100 on Pacifica® 6mm | 10259037 | # | 256 | 1513283343 | 0 | 0.22254 | 0.099777 | 0
5186 | SBR100 Solarblue_6.VTA | IGDB v58.0 | 1 | 0 | 5.6642 | 0.140601 | 0.169619 | 0.4989 | 0.293319 | 0.146385 | 0.058308 | 0 | 0.84 | 0.035999 | 1.000345 |  | Vitro formerly PPG | Solarban® R100 on Solarblue® 6mm | 10918268 | # | 256 | 1513283343 | 0 | 0.293319 | 0.140601 | 0
5187 | SBR100 Solarbronze_6.VTA | IGDB v58.0 | 1 | 0 | 5.6642 | 0.133855 | 0.202186 | 0.498632 | 0.277116 | 0.138718 | 0.057935 | 0 | 0.84 | 0.035999 | 1.000345 |  | Vitro formerly PPG | Solarban® R100 on Solarbronze® 6mm | 9212048 | # | 256 | 1513283343 | 0 | 0.277116 | 0.133855 | 0
5188 | SBR100 Solargray_6.VTA | IGDB v58.0 | 1 | 0 | 5.6642 | 0.115214 | 0.155382 | 0.498243 | 0.23157 | 0.110514 | 0.056804 | 0 | 0.84 | 0.035999 | 1.000345 |  | Vitro formerly PPG | Solarban® R100 on Solargray® 6mm | 9143933 | # | 256 | 1513283344 | 0 | 0.23157 | 0.115214 | 0
5189 | SBR100 Solexia_6.VTA | IGDB v58.0 | 1 | 0 | 5.6642 | 0.168026 | 0.162333 | 0.500029 | 0.405473 | 0.240317 | 0.062362 | 0 | 0.84 | 0.035999 | 1.000345 |  | Vitro formerly PPG | Solarban® R100 on Solexia® 6mm | 11448727 | # | 256 | 1513283344 | 0 | 0.405473 | 0.168026 | 0
5410 | SBR100 Starphire_10.VTA | IGDB v59.0 | 1 | 0 | 9.398 | 0.231342 | 0.531626 | 0.501483 | 0.474994 | 0.309448 | 0.064597 | 0 | 0.84 | 0.035999 | 1.000345 |  | Vitro formerly PPG | Solarban® R100 on Starphire® 10mm | 12368558 | # | 256 | 1538271119 | 0 | 0.474994 | 0.231342 | 0
5407 | SBR100 Starphire_6.VTA | IGDB v59.0 | 1 | 0 | 5.6642 | 0.233546 | 0.559904 | 0.501545 | 0.477267 | 0.312004 | 0.0647 | 0 | 0.84 | 0.035999 | 1.000345 |  | Vitro formerly PPG | Solarban® R100 on Starphire® 6mm | 12434350 | # | 256 | 1538271118 | 0 | 0.477267 | 0.233546 | 0
5409 | SBR100 Starphire_8.VTA | IGDB v59.0 | 1 | 0 | 7.9248 | 0.232195 | 0.542502 | 0.501501 | 0.475877 | 0.310451 | 0.064634 | 0 | 0.84 | 0.035999 | 1.000345 |  | Vitro formerly PPG | Solarban® R100 on Starphire® 8mm | 12368558 | # | 256 | 1538271118 | 0 | 0.475877 | 0.232195 | 0
25427 | SBR100CLR_060PVB_CLRLAM_6.VTA | IGDB v62.0 | 1 | 0 | 12.84732 | 0.174148 | 0.415453 | 0.296377 | 0.423692 | 0.277982 | 0.111076 | 0 | 0.84 | 0.84 | 0.688819 |  | Vitro formerly PPG | 6mmSBR100(2)Clear_060PVB_6mmClear | 10924707 | # | 256 | 1538271323 | 0 | 0.423692 | 0.174148 | 0
25425 | SBR100CLR_060SG_CLRLAM_6.VTA | IGDB v103.0 | 1 | 0 | 12.70254 | 0.174303 | 0.415436 | 0.298535 | 0.420844 | 0.277865 | 0.110073 | 0 | 0.84 | 0.84 | 0.688819 |  | Vitro formerly PPG | 6mmSBR100(2)Clear_060SG_6mmClear | 10924451 | # | 256 | 1739489600 | 0 | 0.420844 | 0.174303 | 0
25426 | SBR100CLR_090PVB_CLRLAM_6.VTA | IGDB v62.0 | 1 | 0 | 13.60932 | 0.17246 | 0.415405 | 0.279541 | 0.421992 | 0.277916 | 0.110292 | 0 | 0.84 | 0.84 | 0.609206 |  | Vitro formerly PPG | 6mmSBR100(2)Clear_090PVB_6mmClear | 10859171 | # | 256 | 1538271323 | 0 | 0.421992 | 0.17246 | 0
25424 | SBR100CLR_090SG_CLRLAM_6.VTA | IGDB v103.0 | 1 | 0 | 13.61948 | 0.171918 | 0.415356 | 0.281643 | 0.416843 | 0.277683 | 0.108761 | 0 | 0.84 | 0.84 | 0.609206 |  | Vitro formerly PPG | 6mmSBR100(2)Clear_090SG_6mmClear | 10858914 | # | 256 | 1739489600 | 0 | 0.416843 | 0.171918 | 0
25428 | SBR100CLR_090SG_EnAdvLE_5.VTA | IGDB v103.0 | 1 | 0 | 11.66368 | 0.163051 | 0.444222 | 0.296671 | 0.389024 | 0.282049 | 0.135824 | 0 | 0.841148 | 0.157969 | 0.571131 |  | Vitro formerly PPG | 5mmSBR100(2)CLR_090SG_5mmEnergyAdvantage?(4)CLR | 10463903 | # | 256 | 1739489600 | 0 | 0.389024 | 0.163051 | 0
25423 | SBR100STR_060PVB_STRLAM_6.VTA | IGDB v62.0 | 1 | 0 | 12.84732 | 0.196283 | 0.578548 | 0.431214 | 0.444822 | 0.286263 | 0.111131 | 0 | 0.84 | 0.84 | 0.688819 |  | Vitro formerly PPG | 6mmSBR100(2)Starphire_060PVB_6mmStarphire | 11187627 | # | 256 | 1538271322 | 0 | 0.444822 | 0.196283 | 0
25421 | SBR100STR_060SG_STRLAM_6.VTA | IGDB v103.0 | 1 | 0 | 12.70254 | 0.196434 | 0.578531 | 0.433028 | 0.44186 | 0.286142 | 0.110087 | 0 | 0.84 | 0.84 | 0.688819 |  | Vitro formerly PPG | 6mmSBR100(2)Starphire_060SG_6mmStarphire | 11121835 | # | 256 | 1739489600 | 0 | 0.44186 | 0.196434 | 0
25422 | SBR100STR_090PVB_STRLAM_6.VTA | IGDB v62.0 | 1 | 0 | 13.60932 | 0.194391 | 0.578485 | 0.40512 | 0.443071 | 0.286181 | 0.110306 | 0 | 0.84 | 0.84 | 0.609206 |  | Vitro formerly PPG | 6mmSBR100(2)Starphire_090PVB_6mmStarphire | 11056299 | # | 256 | 1538271322 | 0 | 0.443071 | 0.194391 | 0
25420 | SBR100STR_090SG_STRLAM_6.VTA | IGDB v103.0 | 1 | 0 | 13.61948 | 0.193775 | 0.578443 | 0.408183 | 0.437648 | 0.285956 | 0.108737 | 0 | 0.84 | 0.84 | 0.609206 |  | Vitro formerly PPG | 6mmSBR100(2)Starphire_090SG_6mmStarphire | 11056042 | # | 256 | 1745346855 | 0 | 0.437648 | 0.193775 | 0
237 | SBr20_3ww.sgf | IGDB v91.0 | 1 | 0 | 3.0226 | 0.130212 | 0.612323 | 0.610387 | 0.222876 | 0.383357 | 0.361326 | 0 | 0.84 | 0.66 | 0.941501 |  | Saint-Gobain Solar Gard LLC | Solar Bronze 20 | 7241612 | # | 256 | 1686338331 | 0 | 0.222876 | 0.130212 | 0
236 | SBr35_3ww.sgf | IGDB v91.0 | 1 | 0 | 3.0226 | 0.224415 | 0.53846 | 0.531502 | 0.353309 | 0.29961 | 0.274831 | 0 | 0.84 | 0.68 | 0.941501 |  | Saint-Gobain Solar Gard LLC | Solar Bronze 35 | 9149614 | # | 256 | 1686338331 | 0 | 0.353309 | 0.224415 | 0
5495 | SBR67 Acuity_10.VTA | IGDB v95.0 | 1 | 0 | 9.398 | 0.289137 | 0.374904 | 0.492289 | 0.607635 | 0.161611 | 0.095302 | 0 | 0.84 | 0.034984 | 0.99998 |  | Vitro formerly PPG | Solarban® R67 (Solarban® 67) on Acuity® 10mm | 13291715 | # | 256 | 1739404454 | 0 | 0.607635 | 0.289137 | 0
5493 | SBR67 Acuity_6.VTA | IGDB v95.0 | 1 | 0 | 5.6642 | 0.295829 | 0.424899 | 0.492525 | 0.613521 | 0.163821 | 0.095635 | 0 | 0.84 | 0.034984 | 0.99998 |  | Vitro formerly PPG | Solarban® R67 (Solarban® 67) on Acuity® 6mm | 13357509 | # | 256 | 1739404407 | 0 | 0.613521 | 0.295829 | 0
5494 | SBR67 Acuity_8.VTA | IGDB v95.0 | 1 | 0 | 7.9248 | 0.291737 | 0.393628 | 0.492375 | 0.609952 | 0.162468 | 0.095427 | 0 | 0.84 | 0.034984 | 0.99998 |  | Vitro formerly PPG | Solarban® R67 (Solarban® 67) on Acuity® 8mm | 13291716 | # | 256 | 1739404440 | 0 | 0.609952 | 0.291737 | 0
5479 | SBR67 Atlantica_6.VTA | IGDB v95.0 | 1 | 0 | 5.6642 | 0.173274 | 0.080868 | 0.488427 | 0.454013 | 0.110619 | 0.087771 | 0 | 0.84 | 0.034984 | 0.99998 |  | Vitro formerly PPG | Solarban® R67 (Solarban® 67) on Atlantica® 6mm | 11320220 | # | 256 | 1739404448 | 0 | 0.454013 | 0.173274 | 0
5480 | SBR67 Azuria_6.VTA | IGDB v95.0 | 1 | 0 | 5.6642 | 0.178134 | 0.07863 | 0.488839 | 0.464178 | 0.114796 | 0.08835 | 0 | 0.84 | 0.034984 | 0.99998 |  | Vitro formerly PPG | Solarban® R67 (Solarban® 67) on Azuria® 6mm | 12566417 | # | 256 | 1739404446 | 0 | 0.464178 | 0.178134 | 0
5478 | SBR67 Clear_10.VTA | IGDB v95.0 | 1 | 0 | 9.398 | 0.267471 | 0.254894 | 0.491527 | 0.588122 | 0.154345 | 0.094192 | 0 | 0.84 | 0.034984 | 0.99998 |  | Vitro formerly PPG | Solarban® R67 (Solarban® 67) on Clear 10mm | 13094589 | # | 256 | 1739404446 | 0 | 0.588122 | 0.267471 | 0
5475 | SBR67 Clear_5.VTA | IGDB v95.0 | 1 | 0 | 4.6736 | 0.285776 | 0.355514 | 0.492149 | 0.605186 | 0.160572 | 0.095116 | 0 | 0.84 | 0.034984 | 0.99998 |  | Vitro formerly PPG | Solarban® R67 (Solarban® 67) on Clear 5mm | 13226178 | # | 256 | 1739404400 | 0 | 0.605186 | 0.285776 | 0
5476 | SBR67 Clear_6.VTA | IGDB v95.0 | 1 | 0 | 5.6642 | 0.281727 | 0.33019 | 0.492001 | 0.601561 | 0.159236 | 0.094916 | 0 | 0.84 | 0.034984 | 0.99998 |  | Vitro formerly PPG | Solarban® R67 (Solarban® 67) on Clear 6mm | 13225921 | # | 256 | 1739404400 | 0 | 0.601561 | 0.281727 | 0
5477 | SBR67 Clear_8.VTA | IGDB v95.0 | 1 | 0 | 7.9248 | 0.272915 | 0.281245 | 0.491699 | 0.59337 | 0.156247 | 0.09447 | 0 | 0.84 | 0.034984 | 0.99998 |  | Vitro formerly PPG | Solarban® R67 (Solarban® 67) on Clear 8mm | 13094591 | # | 256 | 1739404400 | 0 | 0.59337 | 0.272915 | 0
5491 | SBR67 Optiblue_10.VTA | IGDB v95.0 | 1 | 0 | 9.398 | 0.176135 | 0.175255 | 0.487829 | 0.343088 | 0.081694 | 0.08354 | 0 | 0.84 | 0.034984 | 0.99998 |  | Vitro formerly PPG | Solarban® R67 (Solarban® 67) on Optiblue® 10mm | 11314062 | # | 256 | 1739404400 | 0 | 0.343088 | 0.176135 | 0
5481 | SBR67 Optiblue_6.VTA | IGDB v95.0 | 1 | 0 | 5.6642 | 0.218806 | 0.259538 | 0.489191 | 0.434106 | 0.104235 | 0.086844 | 0 | 0.84 | 0.034984 | 0.99998 |  | Vitro formerly PPG | Solarban® R67 (Solarban® 67) on Optiblue® 6mm | 12104866 | # | 256 | 1739404391 | 0 | 0.434106 | 0.218806 | 0
5490 | SBR67 Optiblue_8.VTA | IGDB v95.0 | 1 | 0 | 7.9248 | 0.191789 | 0.203312 | 0.488299 | 0.376385 | 0.08935 | 0.084661 | 0 | 0.84 | 0.034984 | 0.99998 |  | Vitro formerly PPG | Solarban® R67 (Solarban® 67) on Optiblue® 8mm | 11643286 | # | 256 | 1739404379 | 0 | 0.376385 | 0.191789 | 0
5492 | SBR67 Optigray_6.VTA | IGDB v95.0 | 1 | 0 | 5.6642 | 0.196801 | 0.16169 | 0.488605 | 0.426056 | 0.101776 | 0.086475 | 0 | 0.84 | 0.034984 | 1.000345 |  | Vitro formerly PPG | Solarban® R67 (Solarban® 67) on Optigray® 6mm | 11317925 | # | 256 | 1739404378 | 0 | 0.426056 | 0.196801 | 0
5482 | SBR67 Pacifica_6.VTA | IGDB v95.0 | 1 | 0 | 5.6642 | 0.127524 | 0.072283 | 0.486923 | 0.288718 | 0.071476 | 0.082072 | 0 | 0.84 | 0.034984 | 0.99998 |  | Vitro formerly PPG | Solarban® R67 (Solarban® 67) on Pacifica® 6mm | 11115372 | # | 256 | 1739404335 | 0 | 0.288718 | 0.127524 | 0
5483 | SBR67 Solarblue_6.VTA | IGDB v95.0 | 1 | 0 | 5.6642 | 0.181184 | 0.141044 | 0.488167 | 0.380642 | 0.090764 | 0.084867 | 0 | 0.84 | 0.034984 | 0.99998 |  | Vitro formerly PPG | Solarban® R67 (Solarban® 67) on Solarblue® 6mm | 11840655 | # | 256 | 1739404365 | 0 | 0.380642 | 0.181184 | 0
5484 | SBR67 Solarbronze_6.VTA | IGDB v95.0 | 1 | 0 | 5.6642 | 0.173896 | 0.172215 | 0.487747 | 0.359355 | 0.084787 | 0.084015 | 0 | 0.84 | 0.034984 | 0.99998 |  | Vitro formerly PPG | Solarban® R67 (Solarban® 67) on Solarbronze® 6mm | 9937316 | # | 256 | 1739404422 | 0 | 0.359355 | 0.173896 | 0
5485 | SBR67 Solargray_6.VTA | IGDB v95.0 | 1 | 0 | 5.6642 | 0.149483 | 0.133704 | 0.487095 | 0.300689 | 0.072486 | 0.082207 | 0 | 0.84 | 0.034984 | 0.99998 |  | Vitro formerly PPG | Solarban® R67 (Solarban® 67) on Solargray® 6mm | 9869199 | # | 256 | 1739404422 | 0 | 0.300689 | 0.149483 | 0
5486 | SBR67 Solexia_6.VTA | IGDB v95.0 | 1 | 0 | 5.6642 | 0.215246 | 0.122541 | 0.489774 | 0.524056 | 0.132236 | 0.090933 | 0 | 0.84 | 0.034984 | 0.99998 |  | Vitro formerly PPG | Solarban® R67 (Solarban® 67) on Solexia® 6mm | 12306092 | # | 256 | 1739404430 | 0 | 0.524056 | 0.215246 | 0
5489 | SBR67 Starphire_10.VTA | IGDB v95.0 | 1 | 0 | 9.398 | 0.299369 | 0.449533 | 0.492608 | 0.61542 | 0.164387 | 0.095679 | 0 | 0.84 | 0.034984 | 0.99998 |  | Vitro formerly PPG | Solarban® R67 (Solarban® 67) on Starphire® 10mm | 13357510 | # | 256 | 1739404429 | 0 | 0.61542 | 0.299369 | 0
5487 | SBR67 Starphire_6.VTA | IGDB v95.0 | 1 | 0 | 5.6642 | 0.302259 | 0.4756 | 0.492715 | 0.618297 | 0.165484 | 0.095859 | 0 | 0.84 | 0.034984 | 0.99998 |  | Vitro formerly PPG | Solarban® R67 (Solarban® 67) on Starphire® 6mm | 13357510 | # | 256 | 1739404422 | 0 | 0.618297 | 0.302259 | 0
5488 | SBR67 Starphire_8.VTA | IGDB v95.0 | 1 | 0 | 7.9248 | 0.30051 | 0.459584 | 0.492652 | 0.616565 | 0.164819 | 0.095758 | 0 | 0.84 | 0.034984 | 0.99998 |  | Vitro formerly PPG | Solarban® R67 (Solarban® 67) on Starphire® 8mm | 13357510 | # | 256 | 1739404417 | 0 | 0.616565 | 0.30051 | 0
25112 | SBR67CLR_030PVB_CLRLAM_5.VTA | IGDB v95.0 | 1 | 0 | 10.1072 | 0.22321 | 0.376673 | 0.334087 | 0.53203 | 0.150896 | 0.136635 | 0 | 0.84 | 0.84 | 0.777274 |  | Vitro formerly PPG | 5mmSBR67(2)Clear_030PVB_5mmClear | 11715770 | # | 256 | 1739404341 | 0 | 0.53203 | 0.22321 | 0
25113 | SBR67CLR_030PVB_CLRLAM_6.VTA | IGDB v95.0 | 1 | 0 | 12.0884 | 0.21752 | 0.350244 | 0.310179 | 0.525697 | 0.149604 | 0.135523 | 0 | 0.84 | 0.84 | 0.806759 |  | Vitro formerly PPG | 6mmSBR67(2)Clear_030PVB_6mmClear | 11649976 | # | 256 | 1739404341 | 0 | 0.525697 | 0.21752 | 0
25106 | SBR67CLR_035SG_CLRLAM_5.VTA | IGDB v95.0 | 1 | 0 | 10.2372 | 0.223155 | 0.376648 | 0.327978 | 0.529146 | 0.150756 | 0.135531 | 0 | 0.84 | 0.84 | 0.751115 |  | Vitro formerly PPG | 5mmSBR67(2)Clear_035SG_5mmClear | 11715514 | # | 256 | 1739404341 | 0 | 0.529146 | 0.223155 | 0
25107 | SBR67CLR_035SG_CLRLAM_6.VTA | IGDB v95.0 | 1 | 0 | 12.2184 | 0.21747 | 0.350221 | 0.304667 | 0.522844 | 0.149464 | 0.134422 | 0 | 0.84 | 0.84 | 0.782736 |  | Vitro formerly PPG | 6mmSBR67(2)Clear_035SG_6mmClear | 11649720 | # | 256 | 1739404357 | 0 | 0.522844 | 0.21747 | 0
25110 | SBR67CLR_060PVB_CLRLAM_5.VTA | IGDB v95.0 | 1 | 0 | 10.8672 | 0.222102 | 0.376645 | 0.31742 | 0.531908 | 0.15089 | 0.136546 | 0 | 0.84 | 0.84 | 0.652184 |  | Vitro formerly PPG | 5mmSBR67(2)Clear_060PVB_5mmClear | 11650234 | # | 256 | 1739404357 | 0 | 0.531908 | 0.222102 | 0
25111 | SBR67CLR_060PVB_CLRLAM_6.VTA | IGDB v95.0 | 1 | 0 | 12.8484 | 0.216435 | 0.350222 | 0.294731 | 0.52558 | 0.149599 | 0.135435 | 0 | 0.84 | 0.84 | 0.68917 |  | Vitro formerly PPG | 6mmSBR67(2)Clear_060PVB_6mmClear | 11584440 | # | 256 | 1739404357 | 0 | 0.52558 | 0.216435 | 0
25104 | SBR67CLR_060SG_CLRLAM_5.VTA | IGDB v95.0 | 1 | 0 | 10.7212 | 0.222068 | 0.376615 | 0.317623 | 0.528284 | 0.150706 | 0.135114 | 0 | 0.84 | 0.84 | 0.671763 |  | Vitro formerly PPG | 5mmSBR67(2)Clear_060SG_5mmClear | 11649978 | # | 256 | 1739404341 | 0 | 0.528284 | 0.222068 | 0
25105 | SBR67CLR_060SG_CLRLAM_6.VTA | IGDB v95.0 | 1 | 0 | 12.7024 | 0.216399 | 0.350188 | 0.295067 | 0.521985 | 0.149426 | 0.13401 | 0 | 0.84 | 0.84 | 0.708036 |  | Vitro formerly PPG | 6mmSBR67(2)Clear_060SG_6mmClear | 11584184 | # | 256 | 1739404357 | 0 | 0.521985 | 0.216399 | 0
25100 | SBR67CLR_075SFX_CLRLAM_5.VTA | IGDB v95.0 | 1 | 0 | 11.3072 | 0.213493 | 0.3763 | 0.291761 | 0.513376 | 0.149977 | 0.129873 | 0 | 0.84 | 0.84 | 0.602043 |  | Vitro formerly PPG | 5mmSBR67(2)Clear_075Saflex®VSO2_5mmClear | 11321783 | # | 256 | 1739404357 | 0 | 0.513376 | 0.213493 | 0
25101 | SBR67CLR_075SFX_CLRLAM_6.VTA | IGDB v95.0 | 1 | 0 | 13.2884 | 0.207989 | 0.349885 | 0.271092 | 0.507253 | 0.148703 | 0.128828 | 0 | 0.84 | 0.84 | 0.640037 |  | Vitro formerly PPG | 6mmSBR67(2)Clear_075Saflex®VSO2_6mmClear | 11255989 | # | 256 | 1739404351 | 0 | 0.507253 | 0.207989 | 0
25108 | SBR67CLR_090PVB_CLRLAM_5.VTA | IGDB v95.0 | 1 | 0 | 11.6272 | 0.220146 | 0.376581 | 0.299149 | 0.5299 | 0.150786 | 0.135597 | 0 | 0.84 | 0.84 | 0.572143 |  | Vitro formerly PPG | 5mmSBR67(2)Clear_090PVB_5mmClear | 11518906 | # | 256 | 1739404356 | 0 | 0.5299 | 0.220146 | 0
25109 | SBR67CLR_090PVB_CLRLAM_6.VTA | IGDB v95.0 | 1 | 0 | 13.6084 | 0.214516 | 0.35016 | 0.278039 | 0.523578 | 0.149506 | 0.134484 | 0 | 0.84 | 0.84 | 0.610168 |  | Vitro formerly PPG | 6mmSBR67(2)Clear_090PVB_6mmClear | 11518904 | # | 256 | 1739404357 | 0 | 0.523578 | 0.214516 | 0
25102 | SBR67CLR_090SG_CLRLAM_5.VTA | IGDB v95.0 | 1 | 0 | 11.6372 | 0.219158 | 0.376512 | 0.299059 | 0.523065 | 0.150449 | 0.133253 | 0 | 0.84 | 0.84 | 0.571281 |  | Vitro formerly PPG | 5mmSBR67(2)Clear_090SG_5mmClear | 11518649 | # | 256 | 1739404356 | 0 | 0.523065 | 0.219158 | 0
25103 | SBR67CLR_090SG_CLRLAM_6.VTA | IGDB v95.0 | 1 | 0 | 13.6184 | 0.213567 | 0.350084 | 0.277963 | 0.516826 | 0.149158 | 0.132169 | 0 | 0.84 | 0.84 | 0.609301 |  | Vitro formerly PPG | 6mmSBR67(2)Clear_090SG_6mmClear | 11518391 | # | 256 | 1739404354 | 0 | 0.516826 | 0.213567 | 0
25120 | SBR67OBL_030PVB_CLRLAM_6.VTA | IGDB v95.0 | 1 | 0 | 12.0884 | 0.166944 | 0.275112 | 0.308264 | 0.379283 | 0.100002 | 0.129333 | 0 | 0.84 | 0.84 | 0.806759 |  | Vitro formerly PPG | 6mmSBR67(2)Optiblue_030PVB_6mmClear | 10660251 | # | 256 | 1739404358 | 0 | 0.379283 | 0.166944 | 0
25117 | SBR67OBL_035SG_CLRLAM_6.VTA | IGDB v95.0 | 1 | 0 | 12.2184 | 0.166988 | 0.275095 | 0.302765 | 0.377215 | 0.099921 | 0.128312 | 0 | 0.84 | 0.84 | 0.782736 |  | Vitro formerly PPG | 6mmSBR67(2)Optiblue_035SG_6mmClear | 10660251 | # | 256 | 1739404358 | 0 | 0.377215 | 0.166988 | 0
25119 | SBR67OBL_060PVB_CLRLAM_6.VTA | IGDB v95.0 | 1 | 0 | 12.8484 | 0.166019 | 0.275093 | 0.292825 | 0.379191 | 0.099998 | 0.129251 | 0 | 0.84 | 0.84 | 0.68917 |  | Vitro formerly PPG | 6mmSBR67(2)Optiblue_060PVB_6mmClear | 10594715 | # | 256 | 1739404342 | 0 | 0.379191 | 0.166019 | 0
25116 | SBR67OBL_060SG_CLRLAM_6.VTA | IGDB v95.0 | 1 | 0 | 12.7024 | 0.166114 | 0.275069 | 0.293178 | 0.376567 | 0.099896 | 0.127922 | 0 | 0.84 | 0.84 | 0.708036 |  | Vitro formerly PPG | 6mmSBR67(2)Optiblue_060SG_6mmClear | 10594459 | # | 256 | 1739404356 | 0 | 0.376567 | 0.166114 | 0
25114 | SBR67OBL_075SFX_CLRLAM_6.VTA | IGDB v95.0 | 1 | 0 | 13.2884 | 0.159487 | 0.274895 | 0.269333 | 0.365942 | 0.099516 | 0.12307 | 0 | 0.84 | 0.84 | 0.640037 |  | Vitro formerly PPG | 6mmSBR67(2)Optiblue_075Saflex®VSO2_6mmClear | 10331801 | # | 256 | 1739404355 | 0 | 0.365942 | 0.159487 | 0
25118 | SBR67OBL_090PVB_CLRLAM_6.VTA | IGDB v95.0 | 1 | 0 | 13.6084 | 0.164454 | 0.275053 | 0.276152 | 0.377716 | 0.099941 | 0.128349 | 0 | 0.84 | 0.84 | 0.610168 |  | Vitro formerly PPG | 6mmSBR67(2)Optiblue_090PVB_6mmClear | 10529179 | # | 256 | 1739404355 | 0 | 0.377716 | 0.164454 | 0
25115 | SBR67OBL_090SG_CLRLAM_6.VTA | IGDB v95.0 | 1 | 0 | 13.6184 | 0.16387 | 0.275022 | 0.276119 | 0.372869 | 0.099765 | 0.126198 | 0 | 0.84 | 0.84 | 0.609301 |  | Vitro formerly PPG | 6mmSBR67(2)Optiblue_090SG_6mmClear | 10528922 | # | 256 | 1739404355 | 0 | 0.372869 | 0.16387 | 0
25127 | SBR67STR_030PVB_STRLAM_6.VTA | IGDB v95.0 | 1 | 0 | 12.0884 | 0.247634 | 0.501674 | 0.450465 | 0.555328 | 0.155603 | 0.140734 | 0 | 0.84 | 0.84 | 0.806759 |  | Vitro formerly PPG | 6mmSBR67(2)Starphire_030PVB_6mmStarphire | 11912897 | # | 256 | 1739404355 | 0 | 0.555328 | 0.247634 | 0
25124 | SBR67STR_035SG_STRLAM_6.VTA | IGDB v95.0 | 1 | 0 | 12.2184 | 0.247546 | 0.501654 | 0.441544 | 0.552326 | 0.155469 | 0.139577 | 0 | 0.84 | 0.84 | 0.782736 |  | Vitro formerly PPG | 6mmSBR67(2)Starphire_035SG_6mmStarphire | 11912897 | # | 256 | 1739404356 | 0 | 0.552326 | 0.247546 | 0
25126 | SBR67STR_060PVB_STRLAM_6.VTA | IGDB v95.0 | 1 | 0 | 12.8484 | 0.246433 | 0.501646 | 0.428718 | 0.555203 | 0.155597 | 0.140643 | 0 | 0.84 | 0.84 | 0.68917 |  | Vitro formerly PPG | 6mmSBR67(2)Starphire_060PVB_6mmStarphire | 11912897 | # | 256 | 1739404356 | 0 | 0.555203 | 0.246433 | 0
25123 | SBR67STR_060SG_STRLAM_6.VTA | IGDB v95.0 | 1 | 0 | 12.7024 | 0.246384 | 0.501614 | 0.428032 | 0.551426 | 0.155412 | 0.139149 | 0 | 0.84 | 0.84 | 0.708036 |  | Vitro formerly PPG | 6mmSBR67(2)Starphire_060SG_6mmStarphire | 11847361 | # | 256 | 1739404355 | 0 | 0.551426 | 0.246384 | 0
25121 | SBR67STR_075SFX_STRLAM_6.VTA | IGDB v95.0 | 1 | 0 | 13.2884 | 0.237 | 0.501259 | 0.393422 | 0.535858 | 0.154626 | 0.133675 | 0 | 0.84 | 0.84 | 0.640037 |  | Vitro formerly PPG | 6mmSBR67(2)Starphire_075Saflex®VSO2_6mmStarphire | 11518911 | # | 256 | 1739404356 | 0 | 0.535858 | 0.237 | 0
25125 | SBR67STR_090PVB_STRLAM_6.VTA | IGDB v95.0 | 1 | 0 | 13.6084 | 0.244258 | 0.501578 | 0.402976 | 0.553118 | 0.155501 | 0.139656 | 0 | 0.84 | 0.84 | 0.610168 |  | Vitro formerly PPG | 6mmSBR67(2)Starphire_090PVB_6mmStarphire | 11781825 | # | 256 | 1739404353 | 0 | 0.553118 | 0.244258 | 0
25122 | SBR67STR_090SG_STRLAM_6.VTA | IGDB v95.0 | 1 | 0 | 13.6184 | 0.243163 | 0.5015 | 0.402917 | 0.545981 | 0.155147 | 0.137205 | 0 | 0.84 | 0.84 | 0.609301 |  | Vitro formerly PPG | 6mmSBR67(2)Starphire_090SG_6mmStarphire | 11781568 | # | 256 | 1739404354 | 0 | 0.545981 | 0.243163 | 0
5335 | SBR77 Acuity_10.VTA | IGDB v79.0 | 1 | 0 | 9.398 | 0.243888 | 0.440184 | 0.539362 | 0.531884 | 0.231803 | 0.096467 | 0 | 0.84 | 0.025141 | 0.99998 |  | Vitro formerly PPG | Solarban® R77 on Acuity? 10mm | 12501948 | # | 256 | 1675888728 | 0 | 0.531884 | 0.243888 | 0
5311 | SBR77 Acuity_6.VTA | IGDB v77.0 | 1 | 0 | 5.6642 | 0.249146 | 0.496123 | 0.539525 | 0.537132 | 0.235458 | 0.096722 | 0 | 0.84 | 0.025141 | 0.99998 |  | Vitro formerly PPG | Solarban® R77 on Acuity? 6mm | 12501949 | # | 256 | 1614645765 | 0 | 0.537132 | 0.249146 | 0
5323 | SBR77 Acuity_8.VTA | IGDB v79.0 | 1 | 0 | 7.9248 | 0.245937 | 0.461165 | 0.539425 | 0.533952 | 0.233247 | 0.096567 | 0 | 0.84 | 0.025141 | 0.99998 |  | Vitro formerly PPG | Solarban® R77 on Acuity? 8mm | 12501948 | # | 256 | 1675888728 | 0 | 0.533952 | 0.245937 | 0
5312 | SBR77 Atlantica_6.VTA | IGDB v77.0 | 1 | 0 | 5.6642 | 0.149475 | 0.096414 | 0.536523 | 0.396273 | 0.149445 | 0.090671 | 0 | 0.84 | 0.025141 | 0.99998 |  | Vitro formerly PPG | Solarban® R77 on Atlantica® 6mm | 10596246 | # | 256 | 1614645765 | 0 | 0.396273 | 0.149475 | 0
5324 | SBR77 Atlantica_8.VTA | IGDB v79.0 | 1 | 0 | 7.9248 | 0.124914 | 0.075389 | 0.53591 | 0.349941 | 0.126788 | 0.089069 | 0 | 0.84 | 0.025141 | 0.99998 |  | Vitro formerly PPG | Solarban® R77 on Atlantica® 8mm | 9938823 | # | 256 | 1675888729 | 0 | 0.349941 | 0.124914 | 0
5313 | SBR77 Azuria_6.VTA | IGDB v77.0 | 1 | 0 | 5.6642 | 0.155052 | 0.094959 | 0.536861 | 0.404791 | 0.155265 | 0.091088 | 0 | 0.84 | 0.025141 | 0.99998 |  | Vitro formerly PPG | Solarban® R77 on Azuria® 6mm | 11776908 | # | 256 | 1614645765 | 0 | 0.404791 | 0.155052 | 0
5325 | SBR77 Azuria_8.VTA | IGDB v79.0 | 1 | 0 | 7.9248 | 0.133998 | 0.080659 | 0.536334 | 0.361708 | 0.134178 | 0.089624 | 0 | 0.84 | 0.025141 | 0.99998 |  | Vitro formerly PPG | Solarban® R77 on Azuria® 8mm | 11447418 | # | 256 | 1675888728 | 0 | 0.361708 | 0.133998 | 0
5334 | SBR77 Clear_10.VTA | IGDB v79.0 | 1 | 0 | 9.398 | 0.226831 | 0.304205 | 0.538826 | 0.514551 | 0.219911 | 0.095601 | 0 | 0.84 | 0.025141 | 0.99998 |  | Vitro formerly PPG | Solarban® R77 on Clear 10mm | 12304822 | # | 256 | 1675888728 | 0 | 0.514551 | 0.226831 | 0
5309 | SBR77 Clear_5.VTA | IGDB v79.0 | 1 | 0 | 4.6736 | 0.241253 | 0.418068 | 0.539265 | 0.529704 | 0.230183 | 0.096324 | 0 | 0.84 | 0.025141 | 0.99998 |  | Vitro formerly PPG | Solarban® R77 on Clear 5mm | 12436411 | # | 256 | 1675888727 | 0 | 0.529704 | 0.241253 | 0
5310 | SBR77 Clear_6.VTA | IGDB v77.0 | 1 | 0 | 5.6642 | 0.238072 | 0.389528 | 0.539164 | 0.526478 | 0.227965 | 0.096175 | 0 | 0.84 | 0.025141 | 0.99998 |  | Vitro formerly PPG | Solarban® R77 on Clear 6mm | 12370618 | # | 256 | 1614645766 | 0 | 0.526478 | 0.238072 | 0
5322 | SBR77 Clear_8.VTA | IGDB v79.0 | 1 | 0 | 7.9248 | 0.231131 | 0.334163 | 0.538955 | 0.519208 | 0.223024 | 0.095815 | 0 | 0.84 | 0.025141 | 0.99998 |  | Vitro formerly PPG | Solarban® R77 on Clear 8mm | 12304824 | # | 256 | 1675888727 | 0 | 0.519208 | 0.231131 | 0
5314 | SBR77 Optiblue_6.VTA | IGDB v77.0 | 1 | 0 | 5.6642 | 0.183025 | 0.300679 | 0.537003 | 0.379149 | 0.139954 | 0.089989 | 0 | 0.84 | 0.025141 | 0.99998 |  | Vitro formerly PPG | Solarban® R77 on Optiblue® 6mm | 11380892 | # | 256 | 1614645766 | 0 | 0.379149 | 0.183025 | 0
5326 | SBR77 Optiblue_8.VTA | IGDB v79.0 | 1 | 0 | 7.9248 | 0.160264 | 0.23493 | 0.536342 | 0.328495 | 0.116198 | 0.088319 | 0 | 0.84 | 0.025141 | 0.99998 |  | Vitro formerly PPG | Solarban® R77 on Optiblue® 8mm | 10919568 | # | 256 | 1675888727 | 0 | 0.328495 | 0.160264 | 0
5315 | SBR77 Optigray_6.VTA | IGDB v77.0 | 1 | 0 | 5.6642 | 0.166226 | 0.189396 | 0.536619 | 0.372258 | 0.136312 | 0.08973 | 0 | 0.84 | 0.025141 | 0.99998 |  | Vitro formerly PPG | Solarban® R77 on Optigray® 6mm | 10593951 | # | 256 | 1614645766 | 0 | 0.372258 | 0.166226 | 0
5327 | SBR77 Optigray_8.VTA | IGDB v79.0 | 1 | 0 | 7.9248 | 0.140354 | 0.134162 | 0.535926 | 0.320027 | 0.112251 | 0.088039 | 0 | 0.84 | 0.025141 | 0.99998 |  | Vitro formerly PPG | Solarban® R77 on Optigray® 8mm | 9935763 | # | 256 | 1675888727 | 0 | 0.320027 | 0.140354 | 0
5316 | SBR77 Pacifica_6.VTA | IGDB v77.0 | 1 | 0 | 5.6642 | 0.108782 | 0.08172 | 0.535369 | 0.251281 | 0.087225 | 0.086324 | 0 | 0.84 | 0.025141 | 0.99998 |  | Vitro formerly PPG | Solarban® R77 on Pacifica® 6mm | 10391913 | # | 256 | 1614645766 | 0 | 0.251281 | 0.108782 | 0
5328 | SBR77 Pacifica_8.VTA | IGDB v79.0 | 1 | 0 | 7.9248 | 0.080177 | 0.061236 | 0.534857 | 0.186805 | 0.068241 | 0.084999 | 0 | 0.84 | 0.025141 | 0.99998 |  | Vitro formerly PPG | Solarban® R77 on Pacifica® 8mm | 9601359 | # | 256 | 1675888728 | 0 | 0.186805 | 0.080177 | 0
5317 | SBR77 Solarblue_6.VTA | IGDB v77.0 | 1 | 0 | 5.6642 | 0.152847 | 0.164291 | 0.536281 | 0.331997 | 0.118068 | 0.088472 | 0 | 0.84 | 0.025141 | 0.99998 |  | Vitro formerly PPG | Solarban® R77 on Solarblue® 6mm | 11116938 | # | 256 | 1614645766 | 0 | 0.331997 | 0.152847 | 0
5329 | SBR77 Solarblue_8.VTA | IGDB v79.0 | 1 | 0 | 7.9248 | 0.125524 | 0.114662 | 0.535623 | 0.273515 | 0.094579 | 0.086831 | 0 | 0.84 | 0.025141 | 0.99998 |  | Vitro formerly PPG | Solarban® R77 on Solarblue® 8mm | 10524024 | # | 256 | 1675888728 | 0 | 0.273515 | 0.125524 | 0
5318 | SBR77 Solarbronze_6.VTA | IGDB v77.0 | 1 | 0 | 5.6642 | 0.145606 | 0.197982 | 0.535951 | 0.314197 | 0.1099 | 0.087874 | 0 | 0.84 | 0.025141 | 0.99998 |  | Vitro formerly PPG | Solarban® R77 on Solarbronze® 6mm | 9279389 | # | 256 | 1614645766 | 0 | 0.314197 | 0.145606 | 0
5330 | SBR77 Solarbronze_8.VTA | IGDB v79.0 | 1 | 0 | 7.9248 | 0.116617 | 0.139299 | 0.535296 | 0.252853 | 0.086661 | 0.086243 | 0 | 0.84 | 0.025141 | 0.99998 |  | Vitro formerly PPG | Solarban® R77 on Solarbronze® 8mm | 8226961 | # | 256 | 1675888727 | 0 | 0.252853 | 0.116617 | 0
5319 | SBR77 Solargray_6.VTA | IGDB v77.0 | 1 | 0 | 5.6642 | 0.125034 | 0.152624 | 0.535464 | 0.262528 | 0.08983 | 0.086478 | 0 | 0.84 | 0.025141 | 0.99998 |  | Vitro formerly PPG | Solarban® R77 on Solargray® 6mm | 9276809 | # | 256 | 1614645766 | 0 | 0.262528 | 0.125034 | 0
5331 | SBR77 Solargray_8.VTA | IGDB v79.0 | 1 | 0 | 7.9248 | 0.094303 | 0.103461 | 0.534879 | 0.196682 | 0.06953 | 0.085054 | 0 | 0.84 | 0.025141 | 0.99998 |  | Vitro formerly PPG | Solarban® R77 on Solargray® 8mm | 8158072 | # | 256 | 1675888728 | 0 | 0.196682 | 0.094303 | 0
5320 | SBR77 Solexia_6.VTA | IGDB v77.0 | 1 | 0 | 5.6642 | 0.184543 | 0.148535 | 0.537542 | 0.457924 | 0.184026 | 0.093086 | 0 | 0.84 | 0.025141 | 0.99998 |  | Vitro formerly PPG | Solarban® R77 on Solexia® 6mm | 11516326 | # | 256 | 1614645766 | 0 | 0.457924 | 0.184543 | 0
5332 | SBR77 Solexia_8.VTA | IGDB v79.0 | 1 | 0 | 7.9248 | 0.164901 | 0.111978 | 0.536986 | 0.427683 | 0.166639 | 0.091861 | 0 | 0.84 | 0.025141 | 0.99998 |  | Vitro formerly PPG | Solarban® R77 on Solexia® 8mm | 11122076 | # | 256 | 1675888728 | 0 | 0.427683 | 0.164901 | 0
5336 | SBR77 Starphire_10.VTA | IGDB v79.0 | 1 | 0 | 9.398 | 0.251924 | 0.524271 | 0.539585 | 0.538821 | 0.236517 | 0.096767 | 0 | 0.84 | 0.025141 | 0.99998 |  | Vitro formerly PPG | Solarban® R77 on Starphire® 10mm | 12502206 | # | 256 | 1675888728 | 0 | 0.538821 | 0.251924 | 0
5321 | SBR77 Starphire_6.VTA | IGDB v77.0 | 1 | 0 | 5.6642 | 0.254203 | 0.55307 | 0.539658 | 0.541354 | 0.238315 | 0.096887 | 0 | 0.84 | 0.025141 | 0.99998 |  | Vitro formerly PPG | Solarban® R77 on Starphire® 6mm | 12567743 | # | 256 | 1614645766 | 0 | 0.541354 | 0.254203 | 0
5333 | SBR77 Starphire_8.VTA | IGDB v79.0 | 1 | 0 | 7.9248 | 0.252814 | 0.535386 | 0.539615 | 0.539821 | 0.237229 | 0.096812 | 0 | 0.84 | 0.025141 | 0.99998 |  | Vitro formerly PPG | Solarban® R77 on Starphire® 8mm | 12567742 | # | 256 | 1675888728 | 0 | 0.539821 | 0.252814 | 0
25436 | SBR77CLR_060PVB_CLRLAM_6.VTA | IGDB v89.0 | 1 | 0 | 12.847321 | 0.188028 | 0.405511 | 0.320119 | 0.460159 | 0.219946 | 0.154658 | 0 | 0.84 | 0.84 | 0.688819 |  | Vitro formerly PPG | 6mmSBR77(2)Clear_060PVB_6mmClear | 10925748 | # | 256 | 1675888770 | 0 | 0.460159 | 0.188028 | 0
25434 | SBR77CLR_060SG_CLRLAM_6.VTA | IGDB v103.0 | 1 | 0 | 12.70254 | 0.188232 | 0.405492 | 0.320502 | 0.457027 | 0.219819 | 0.152886 | 0 | 0.84 | 0.84 | 0.707856 |  | Vitro formerly PPG | 6mmSBR77(2)Clear_060SG_6mmClear | 10925492 | # | 256 | 1739489601 | 0 | 0.457027 | 0.188232 | 0
25435 | SBR77CLR_090PVB_CLRLAM_6.VTA | IGDB v89.0 | 1 | 0 | 13.60932 | 0.186307 | 0.405456 | 0.30284 | 0.458428 | 0.219873 | 0.153457 | 0 | 0.84 | 0.84 | 0.610937 |  | Vitro formerly PPG | 6mmSBR77(2)Clear_090PVB_6mmClear | 10859956 | # | 256 | 1675888771 | 0 | 0.458428 | 0.186307 | 0
25433 | SBR77CLR_090SG_CLRLAM_6.VTA | IGDB v103.0 | 1 | 0 | 13.61948 | 0.18565 | 0.405408 | 0.302252 | 0.452501 | 0.219627 | 0.150647 | 0 | 0.84 | 0.84 | 0.609206 |  | Vitro formerly PPG | 6mmSBR77(2)Clear_090SG_6mmClear | 10859699 | # | 256 | 1739489601 | 0 | 0.452501 | 0.18565 | 0
25432 | SBR77STR_060PVB_STRLAM_6.VTA | IGDB v89.0 | 1 | 0 | 12.847321 | 0.212326 | 0.573126 | 0.462862 | 0.486669 | 0.229827 | 0.160353 | 0 | 0.84 | 0.84 | 0.688819 |  | Vitro formerly PPG | 6mmSBR77(2)Starphire_060PVB_6mmStarphire | 11254205 | # | 256 | 1675888771 | 0 | 0.486669 | 0.212326 | 0
25430 | SBR77STR_060SG_STRLAM_6.VTA | IGDB v103.0 | 1 | 0 | 12.70254 | 0.21255 | 0.57311 | 0.46217 | 0.483396 | 0.229685 | 0.158508 | 0 | 0.84 | 0.84 | 0.707856 |  | Vitro formerly PPG | 6mmSBR77(2)Starphire_060SG_6mmStarphire | 11188413 | # | 256 | 1739489601 | 0 | 0.483396 | 0.21255 | 0
25431 | SBR77STR_090PVB_STRLAM_6.VTA | IGDB v89.0 | 1 | 0 | 13.60932 | 0.210401 | 0.573073 | 0.436322 | 0.484871 | 0.229757 | 0.15909 | 0 | 0.84 | 0.84 | 0.610937 |  | Vitro formerly PPG | 6mmSBR77(2)Starphire_090PVB_6mmStarphire | 11122877 | # | 256 | 1675888771 | 0 | 0.484871 | 0.210401 | 0
25429 | SBR77STR_090SG_STRLAM_6.VTA | IGDB v103.0 | 1 | 0 | 13.61948 | 0.209641 | 0.573017 | 0.435252 | 0.478613 | 0.229465 | 0.156149 | 0 | 0.84 | 0.84 | 0.609206 |  | Vitro formerly PPG | 6mmSBR77(2)Starphire_090SG_6mmStarphire | 11122620 | # | 256 | 1739489601 | 0 | 0.478613 | 0.209641 | 0
13170 | SBX60HTF10.arc | IGDB v108.0 | 1 | 0 | 10 | 0.242496 | 0.362345 | 0.562129 | 0.644247 | 0.117305 | 0.094044 | 0 | 0.84 | 0.026709 | 1 |  | arcon | arcon sunbelt X60 HT on float10 | 13292749 | # | 256 | 1764629598 | 0 | 0.644247 | 0.242496 | 0
13168 | SBX60HTF6.arc | IGDB v108.0 | 1 | 0 | 6 | 0.247818 | 0.419844 | 0.5626 | 0.654301 | 0.119357 | 0.09512 | 0 | 0.84 | 0.026657 | 1 |  | arcon | arcon sunbelt X60 HT on float6 | 13358543 | # | 256 | 1764629598 | 0 | 0.654301 | 0.247818 | 0
13169 | SBX60HTF8.arc | IGDB v108.0 | 1 | 0 | 8 | 0.245121 | 0.389721 | 0.562573 | 0.649181 | 0.11854 | 0.094866 | 0 | 0.84 | 0.026734 | 1 |  | arcon | arcon sunbelt X60 HT on float8 | 13358542 | # | 256 | 1764629598 | 0 | 0.649181 | 0.245121 | 0
13175 | SBX60HTLI10.arc | IGDB v108.0 | 1 | 0 | 10 | 0.250923 | 0.5063 | 0.56272 | 0.656628 | 0.119169 | 0.095096 | 0 | 0.84 | 0.02664 | 1 |  | arcon | arcon sunbelt X60 HT on low-iron10 | 13424081 | # | 256 | 1764629598 | 0 | 0.656628 | 0.250923 | 0
13173 | SBX60HTLI6.arc | IGDB v108.0 | 1 | 0 | 6 | 0.253324 | 0.532948 | 0.562745 | 0.661626 | 0.120314 | 0.09504 | 0 | 0.84 | 0.026639 | 1 |  | arcon | arcon sunbelt X60 HT on low-iron6 | 13489874 | # | 256 | 1764629600 | 0 | 0.661626 | 0.253324 | 0
13174 | SBX60HTLI8.arc | IGDB v108.0 | 1 | 0 | 8 | 0.252263 | 0.519381 | 0.562715 | 0.659302 | 0.120021 | 0.094966 | 0 | 0.84 | 0.026591 | 1 |  | arcon | arcon sunbelt X60 HT on low-iron8 | 13489873 | # | 256 | 1764629600 | 0 | 0.659302 | 0.252263 | 0
25036 | SBZ_035SG_SB60CLRLAM_3.VTA | IGDB v90.0 | 1 | 0 | 7.4422 | 0.267955 | 0.207567 | 0.332213 | 0.548933 | 0.074268 | 0.082546 | 0 | 0.84 | 0.84 | 0.687088 |  | Vitro formerly PPG | 3mmSolarbronze_035SG_3mmSB60(3)Clear | 12108742 | # | 256 | 1675888703 | 0 | 0.548933 | 0.267955 | 0
25037 | SBZ_035SG_SB60CLRLAM_5.VTA | IGDB v90.0 | 1 | 0 | 10.2362 | 0.22803 | 0.162133 | 0.29618 | 0.476386 | 0.06753 | 0.07863 | 0 | 0.84 | 0.84 | 0.751124 |  | Vitro formerly PPG | 5mmSolarbronze_035SG_5mmSB60(3)Clear | 11188155 | # | 256 | 1675888703 | 0 | 0.476386 | 0.22803 | 0
25038 | SBZ_035SG_SB60CLRLAM_6.VTA | IGDB v90.0 | 1 | 0 | 12.2174 | 0.20356 | 0.138229 | 0.273763 | 0.430895 | 0.063804 | 0.076368 | 0 | 0.84 | 0.84 | 0.782276 |  | Vitro formerly PPG | 6mmSolarbronze_035SG_6mmSB60(3)Clear | 10596020 | # | 256 | 1675888703 | 0 | 0.430895 | 0.20356 | 0
25237 | SBZ_035SG_SB70LAM_5.VTA | IGDB v91.0 | 1 | 0 | 10.2372 | 0.155869 | 0.218135 | 0.427542 | 0.420578 | 0.097458 | 0.148729 | 0 | 0.84 | 0.84 | 0.751115 |  | Vitro formerly PPG | 5mmSolarbronze_035SG_5mmSB70(3) | 10595507 | # | 256 | 1686338359 | 0 | 0.420578 | 0.155869 | 0
25212 | SBZ_035SG_SB70LAM_6.VTA | IGDB v91.0 | 1 | 0 | 12.2184 | 0.139999 | 0.183553 | 0.399009 | 0.380027 | 0.08797 | 0.146131 | 0 | 0.84 | 0.84 | 0.782736 |  | Vitro formerly PPG | 6mmSolarbronze_035SG_6mmSB70(3) | 10003628 | # | 256 | 1686338356 | 0 | 0.380027 | 0.139999 | 0
25042 | SBZ_060PVB_SB60CLRLAM_3.VTA | IGDB v90.0 | 1 | 0 | 8.07212 | 0.267439 | 0.19766 | 0.332205 | 0.551522 | 0.07454 | 0.082679 | 0 | 0.84 | 0.84 | 0.581515 |  | Vitro formerly PPG | 3mmSolarbronze_060PVB_3mmSB60(3)Clear | 12043462 | # | 256 | 1675888704 | 0 | 0.551522 | 0.267439 | 0
25043 | SBZ_060PVB_SB60CLRLAM_5.VTA | IGDB v90.0 | 1 | 0 | 10.86612 | 0.227568 | 0.15425 | 0.296171 | 0.478626 | 0.067751 | 0.078723 | 0 | 0.84 | 0.84 | 0.652474 |  | Vitro formerly PPG | 5mmSolarbronze_060PVB_5mmSB60(3)Clear | 11188155 | # | 256 | 1675888704 | 0 | 0.478626 | 0.227568 | 0
25044 | SBZ_060PVB_SB60CLRLAM_6.VTA | IGDB v90.0 | 1 | 0 | 12.84732 | 0.203135 | 0.131515 | 0.273758 | 0.432928 | 0.063987 | 0.076461 | 0 | 0.84 | 0.84 | 0.688819 |  | Vitro formerly PPG | 6mmSolarbronze_060PVB_6mmSB60(3)Clear | 10596276 | # | 256 | 1675888704 | 0 | 0.432928 | 0.203135 | 0
25239 | SBZ_060PVB_SB70LAM_5.VTA | IGDB v91.0 | 1 | 0 | 10.8672 | 0.154935 | 0.21141 | 0.427538 | 0.422721 | 0.098037 | 0.14882 | 0 | 0.84 | 0.84 | 0.652184 |  | Vitro formerly PPG | 5mmSolarbronze_060PVB_5mmSB70(3) | 10530227 | # | 256 | 1686338359 | 0 | 0.422721 | 0.154935 | 0
25214 | SBZ_060PVB_SB70LAM_6.VTA | IGDB v91.0 | 1 | 0 | 12.8484 | 0.139169 | 0.177807 | 0.399007 | 0.381967 | 0.088447 | 0.146207 | 0 | 0.84 | 0.84 | 0.689169 |  | Vitro formerly PPG | 6mmSolarbronze_060PVB_6mmSB70(3) | 10003884 | # | 256 | 1686338357 | 0 | 0.381967 | 0.139169 | 0
25033 | SBZ_060SG_SB60CLRLAM_3.VTA | IGDB v90.0 | 1 | 0 | 7.92734 | 0.267064 | 0.199271 | 0.33217 | 0.547909 | 0.074157 | 0.082475 | 0 | 0.84 | 0.84 | 0.602284 |  | Vitro formerly PPG | 3mmSolarbronze_060SG_3mmSB60(3)Clear | 12043206 | # | 256 | 1675888703 | 0 | 0.547909 | 0.267064 | 0
25034 | SBZ_060SG_SB60CLRLAM_5.VTA | IGDB v90.0 | 1 | 0 | 10.72134 | 0.22727 | 0.155686 | 0.296145 | 0.475488 | 0.067445 | 0.078576 | 0 | 0.84 | 0.84 | 0.671512 |  | Vitro formerly PPG | 5mmSolarbronze_060SG_5mmSB60(3)Clear | 11122619 | # | 256 | 1675888703 | 0 | 0.475488 | 0.22727 | 0
25035 | SBZ_060SG_SB60CLRLAM_6.VTA | IGDB v90.0 | 1 | 0 | 12.70254 | 0.202893 | 0.132829 | 0.273736 | 0.430099 | 0.063746 | 0.076337 | 0 | 0.84 | 0.84 | 0.707856 |  | Vitro formerly PPG | 6mmSolarbronze_060SG_6mmSB60(3)Clear | 10530484 | # | 256 | 1675888703 | 0 | 0.430099 | 0.202893 | 0
25236 | SBZ_060SG_SB70LAM_5.VTA | IGDB v91.0 | 1 | 0 | 10.7212 | 0.154994 | 0.211975 | 0.427517 | 0.419892 | 0.0973 | 0.14871 | 0 | 0.84 | 0.84 | 0.671763 |  | Vitro formerly PPG | 5mmSolarbronze_060SG_5mmSB70(3) | 10529971 | # | 256 | 1686338359 | 0 | 0.419892 | 0.154994 | 0
25211 | SBZ_060SG_SB70LAM_6.VTA | IGDB v91.0 | 1 | 0 | 12.702399 | 0.139224 | 0.178399 | 0.398998 | 0.379423 | 0.087841 | 0.146121 | 0 | 0.84 | 0.84 | 0.708037 |  | Vitro formerly PPG | 6mmSolarbronze_060SG_6mmSB70(3) | 9938092 | # | 256 | 1686338356 | 0 | 0.379423 | 0.139224 | 0
25039 | SBZ_090PVB_SB60CLRLAM_3.VTA | IGDB v90.0 | 1 | 0 | 8.83412 | 0.26495 | 0.185683 | 0.332117 | 0.549424 | 0.074299 | 0.082567 | 0 | 0.84 | 0.84 | 0.503634 |  | Vitro formerly PPG | 3mmSolarbronze_090PVB_3mmSB60(3)Clear | 11977670 | # | 256 | 1675888703 | 0 | 0.549424 | 0.26495 | 0
25040 | SBZ_090PVB_SB60CLRLAM_5.VTA | IGDB v90.0 | 1 | 0 | 11.62812 | 0.225478 | 0.145455 | 0.296105 | 0.476803 | 0.067564 | 0.078652 | 0 | 0.84 | 0.84 | 0.572862 |  | Vitro formerly PPG | 5mmSolarbronze_090PVB_5mmSB60(3)Clear | 11057083 | # | 256 | 1675888703 | 0 | 0.476803 | 0.225478 | 0
25041 | SBZ_090PVB_SB60CLRLAM_6.VTA | IGDB v90.0 | 1 | 0 | 13.60932 | 0.201289 | 0.12441 | 0.273701 | 0.431292 | 0.063833 | 0.076387 | 0 | 0.84 | 0.84 | 0.610937 |  | Vitro formerly PPG | 6mmSolarbronze_090PVB_6mmSB60(3)Clear | 10465204 | # | 256 | 1675888704 | 0 | 0.431292 | 0.201289 | 0
25280 | SBZ_090PVB_SB70CLRLAM_3.VTA | IGDB v93.0 | 1 | 0 | 8.8432 | 0.155059 | 0.255847 | 0.428521 | 0.425784 | 0.115316 | 0.138614 | 0 | 0.84 | 0.84 | 0.503103 |  | Vitro formerly PPG | 3mmSolarbronze_090PVB_3mmSB70(3)Clear | 10661808 | # | 256 | 1696555406 | 0 | 0.425784 | 0.155059 | 0
25238 | SBZ_090PVB_SB70LAM_5.VTA | IGDB v91.0 | 1 | 0 | 11.6272 | 0.153552 | 0.201299 | 0.4275 | 0.421197 | 0.097625 | 0.148762 | 0 | 0.84 | 0.84 | 0.572143 |  | Vitro formerly PPG | 5mmSolarbronze_090PVB_5mmSB70(3) | 10464435 | # | 256 | 1686338359 | 0 | 0.421197 | 0.153552 | 0
25213 | SBZ_090PVB_SB70LAM_6.VTA | IGDB v91.0 | 1 | 0 | 13.6084 | 0.137935 | 0.169643 | 0.398976 | 0.380591 | 0.088103 | 0.146163 | 0 | 0.84 | 0.84 | 0.610168 |  | Vitro formerly PPG | 6mmSolarbronze_090PVB_6mmSB70(3) | 9872556 | # | 256 | 1686338357 | 0 | 0.380591 | 0.137935 | 0
25030 | SBZ_090SG_SB60CLRLAM_3.VTA | IGDB v90.0 | 1 | 0 | 8.84428 | 0.263807 | 0.186953 | 0.332044 | 0.542743 | 0.073609 | 0.082211 | 0 | 0.84 | 0.84 | 0.503634 |  | Vitro formerly PPG | 3mmSolarbronze_090SG_3mmSB60(3)Clear | 11977413 | # | 256 | 1675888703 | 0 | 0.542743 | 0.263807 | 0
25031 | SBZ_090SG_SB60CLRLAM_5.VTA | IGDB v90.0 | 1 | 0 | 11.63828 | 0.224516 | 0.146372 | 0.296038 | 0.471024 | 0.067042 | 0.078347 | 0 | 0.84 | 0.84 | 0.571131 |  | Vitro formerly PPG | 5mmSolarbronze_090SG_5mmSB60(3)Clear | 11056826 | # | 256 | 1675888703 | 0 | 0.471024 | 0.224516 | 0
25032 | SBZ_090SG_SB60CLRLAM_6.VTA | IGDB v90.0 | 1 | 0 | 13.61948 | 0.200425 | 0.125135 | 0.273659 | 0.426053 | 0.06342 | 0.076168 | 0 | 0.84 | 0.84 | 0.609206 |  | Vitro formerly PPG | 6mmSolarbronze_090SG_6mmSB60(3)Clear | 10464691 | # | 256 | 1675888703 | 0 | 0.426053 | 0.200425 | 0
25279 | SBZ_090SG_SB70CLRLAM_3.VTA | IGDB v93.0 | 1 | 0 | 8.8432 | 0.154111 | 0.254327 | 0.428463 | 0.420751 | 0.113607 | 0.138423 | 0 | 0.84 | 0.84 | 0.503103 |  | Vitro formerly PPG | 3mmSolarbronze_090SG_3mmSB70(3)Clear | 10661551 | # | 256 | 1696555406 | 0 | 0.420751 | 0.154111 | 0
25235 | SBZ_090SG_SB70LAM_5.VTA | IGDB v91.0 | 1 | 0 | 11.6372 | 0.152936 | 0.20052 | 0.427456 | 0.4158 | 0.096243 | 0.14855 | 0 | 0.84 | 0.84 | 0.571281 |  | Vitro formerly PPG | 5mmSolarbronze_090SG_5mmSB70(3) | 10464178 | # | 256 | 1686338359 | 0 | 0.4158 | 0.152936 | 0
25210 | SBZ_090SG_SB70LAM_6.VTA | IGDB v91.0 | 1 | 0 | 13.618401 | 0.137378 | 0.16899 | 0.398949 | 0.375716 | 0.086962 | 0.145999 | 0 | 0.84 | 0.84 | 0.609301 |  | Vitro formerly PPG | 6mmSolarbronze_090SG_6mmSB70(3) | 9872299 | # | 256 | 1686338356 | 0 | 0.375716 | 0.137378 | 0
5093 | SC Azuria_4.VTA | IGDB v56.0 | 1 | 0 | 3.9116 | 0.18139 | 0.299215 | 0.109009 | 0.284247 | 0.364763 | 0.216882 | 0 | 0.849663 | 0.84 | 1 |  | Vitro formerly PPG | Solarcool® on Azuria® 4mm | 8884879 | # | 256 | 1510863117 | 0 | 0.284247 | 0.18139 | 0
5094 | SC Azuria_5.VTA | IGDB v56.0 | 1 | 0 | 4.6736 | 0.157877 | 0.298876 | 0.101765 | 0.272812 | 0.36446 | 0.204458 | 0 | 0.849663 | 0.84 | 1 |  | Vitro formerly PPG | Solarcool® on Azuria® 5mm | 8819081 | # | 256 | 1510863117 | 0 | 0.272812 | 0.157877 | 0
5095 | SC Azuria_6.VTA | IGDB v56.0 | 1 | 0 | 5.6642 | 0.134835 | 0.298579 | 0.094603 | 0.25878 | 0.364125 | 0.189918 | 0 | 0.849663 | 0.84 | 1 |  | Vitro formerly PPG | Solarcool® on Azuria® 6mm | 8687234 | # | 256 | 1510863108 | 0 | 0.25878 | 0.134835 | 0
5096 | SC Azuria_8.VTA | IGDB v56.0 | 1 | 0 | 7.9248 | 0.101321 | 0.298192 | 0.083372 | 0.230034 | 0.363485 | 0.162297 | 0 | 0.849663 | 0.84 | 1 |  | Vitro formerly PPG | Solarcool® on Azuria® 8mm | 8489331 | # | 256 | 1510863108 | 0 | 0.230034 | 0.101321 | 0
5105 | SC Pacifica_6.VTA | IGDB v110.0 | 1 | 0 | 5.6642 | 0.130201 | 0.298261 | 0.069647 | 0.159767 | 0.362168 | 0.100997 | 0 | 0.84 | 0.84 | 1.000345 |  | Vitro formerly PPG | Solarcool® on Pacifica® 6mm | 7631715 | # | 256 | 1773376720 | 0 | 0.159767 | 0.130201
5106 | SC Pacifica_8.VTA | IGDB v110.0 | 1 | 0 | 7.9248 | 0.083523 | 0.297752 | 0.057366 | 0.117975 | 0.361633 | 0.076309 | 0 | 0.84 | 0.84 | 1.000345 |  | Vitro formerly PPG | Solarcool® on Pacifica® 8mm | 7103821 | # | 256 | 1773376682 | 0 | 0.117975 | 0.083523 | 0
5107 | SC Solarblue_6.VTA | IGDB v110.0 | 1 | 0 | 5.6642 | 0.241899 | 0.300238 | 0.104829 | 0.21329 | 0.363129 | 0.141598 | 0 | 0.84 | 0.84 | 1.000345 |  | Vitro formerly PPG | Solarcool® on Solarblue® 6mm | 8159358 | # | 256 | 1773376720 | 0 | 0.21329 | 0.241899
5108 | SC Solarblue_8.VTA | IGDB v110.0 | 1 | 0 | 7.9248 | 0.183744 | 0.299044 | 0.082581 | 0.175132 | 0.362418 | 0.110934 | 0 | 0.84 | 0.84 | 1.000345 |  | Vitro formerly PPG | Solarcool® on Solarblue® 8mm | 7763567 | # | 256 | 1773376683 | 0 | 0.175132 | 0.183744 | 0
5097 | SC Solarbronze_4.VTA | IGDB v110.0 | 1 | 0 | 3.9116 | 0.329348 | 0.302901 | 0.13984 | 0.243055 | 0.363916 | 0.168465 | 0 | 0.849663 | 0.84 | 1 |  | Vitro formerly PPG | Solarcool® on Solarbronze® 4mm | 7504791 | # | 256 | 1773376716 | 0 | 0.243055 | 0.329348
5098 | SC Solarbronze_5.VTA | IGDB v110.0 | 1 | 0 | 4.6736 | 0.303157 | 0.302081 | 0.125675 | 0.226128 | 0.363531 | 0.152053 | 0 | 0.849663 | 0.84 | 1 |  | Vitro formerly PPG | Solarcool® on Solarbronze® 5mm | 7175826 | # | 256 | 1773376717 | 0 | 0.226128 | 0.303157
5099 | SC Solarbronze_6.VTA | IGDB v110.0 | 1 | 0 | 5.6642 | 0.272457 | 0.301196 | 0.110477 | 0.205925 | 0.363081 | 0.133989 | 0 | 0.849663 | 0.84 | 1 |  | Vitro formerly PPG | Solarcool® on Solarbronze® 6mm | 6781069 | # | 256 | 1773376717 | 0 | 0.205925 | 0.272457
5100 | SC Solarbronze_8.VTA | IGDB v110.0 | 1 | 0 | 7.9248 | 0.214353 | 0.299786 | 0.085871 | 0.166543 | 0.362348 | 0.1036 | 0 | 0.849663 | 0.84 | 1 |  | Vitro formerly PPG | Solarcool® on Solarbronze® 8mm | 5991554 | # | 256 | 1773376718 | 0 | 0.166543 | 0.214353
5101 | SC Solargray_4.VTA | IGDB v110.0 | 1 | 0 | 3.9116 | 0.289908 | 0.301599 | 0.119517 | 0.213435 | 0.363231 | 0.1414 | 0 | 0.849663 | 0.84 | 1 |  | Vitro formerly PPG | Solarcool® on Solargray® 4mm | 7502985 | # | 256 | 1773376718 | 0 | 0.213435 | 0.289908
5102 | SC Solargray_5.VTA | IGDB v110.0 | 1 | 0 | 4.6736 | 0.260602 | 0.300806 | 0.105571 | 0.193689 | 0.36283 | 0.124684 | 0 | 0.849663 | 0.84 | 1 |  | Vitro formerly PPG | Solarcool® on Solargray® 5mm | 7174019 | # | 256 | 1773376719 | 0 | 0.193689 | 0.260602
5103 | SC Solargray_6.VTA | IGDB v110.0 | 1 | 0 | 5.6642 | 0.227202 | 0.300015 | 0.091331 | 0.170746 | 0.362417 | 0.107284 | 0 | 0.849663 | 0.84 | 1 |  | Vitro formerly PPG | Solarcool® on Solargray® 6mm | 6779004 | # | 256 | 1773376719 | 0 | 0.170746 | 0.227202
5104 | SC Solargray_8.VTA | IGDB v110.0 | 1 | 0 | 7.9248 | 0.167096 | 0.298827 | 0.0702 | 0.128213 | 0.361767 | 0.080752 | 0 | 0.849663 | 0.84 | 1 |  | Vitro formerly PPG | Solarcool® on Solargray® 8mm | 5988972 | # | 256 | 1773376682 | 0 | 0.128213 | 0.167096 | 0
8364 | SC60_5.syp | IGDB v36.0 | 1 | 0 | 5 | 0.567181 | 0.110226 | 0.133135 | 0.61974 | 0.083345 | 0.132782 | 0 | 0.84 | 0.178353 | 1 |  | SYP GLASS GROUP CO.,LTD | Solar Control LowE on Clear 2# side | 13684685 | # | 256 | 1510862815 | 0 | 0.61974 | 0.567181 | 0
8365 | SC60_6.syp | IGDB v36.0 | 1 | 0 | 6 | 0.565089 | 0.101346 | 0.127973 | 0.612808 | 0.079104 | 0.127614 | 0 | 0.84 | 0.18976 | 1 |  | SYP GLASS GROUP CO.,LTD | Solar Control LowE on Clear 2# side | 13684427 | # | 256 | 1510862815 | 0 | 0.612808 | 0.565089 | 0
8366 | SC60_8.syp | IGDB v36.0 | 1 | 0 | 8 | 0.539251 | 0.090528 | 0.119399 | 0.607283 | 0.082102 | 0.126836 | 0 | 0.84 | 0.213834 | 1 |  | SYP GLASS GROUP CO.,LTD | Solar Control LowE on Clear 2# side | 13487562 | # | 256 | 1510862815 | 0 | 0.607283 | 0.539251 | 0
8102 | SCF301.SEK | IGDB v44.0 | 1 | 0 | 7.321 | 0.700762 | 0.067605 | 0.067605 | 0.894732 | 0.080145 | 0.080145 | 0 | 0.84 | 0.84 | 0.72 |  | Seikisui S-LEC America | S-Lec SCF 301 | 15529202 |  | 256 | 1510863438 | 0 | 0.894732 | 0.700762 | 0
8103 | SCF307.SEK | IGDB v44.0 | 1 | 0 | 7.321 | 0.577585 | 0.062091 | 0.062091 | 0.851398 | 0.077933 | 0.077933 | 0 | 0.84 | 0.84 | 0.7 |  | Seikisui S-LEC America | S-Lec SCF 307 | 15003628 |  | 256 | 1510863438 | 0 | 0.851398 | 0.577585 | 0
6533 | SCL_PLE85A_8_HS.TGI | IGDB v68.0 | 1 | 0 | 7.88 | 0.58825 | 0.260297 | 0.295685 | 0.867285 | 0.068608 | 0.054189 | 0 | 0.843463 | 0.071308 | 1 |  | Taiwan Glass Ind. Corp. | SCL_PLE85A_8_HS | 15266285 | # | 256 | 1586299466 | 0 | 0.867285 | 0.58825 | 0
2786 | Scotchshield_800.mmm | IGDB v39.0 | 1 | 0 | 3.51116 | 0.851513 | 0.086909 | 0.087829 | 0.892254 | 0.09439 | 0.094393 | 0 | 0.84 | 0.898518 | 0.93 |  | 3M Corporation | Scotchshield_800 | 15594483 | # | 256 | 1510863203 | 0 | 0.892254 | 0.851513 | 0
2791 | scr40.mmm | IGDB v50.0 | 1 | 0 | 3.34 | 0.237658 | 0.225321 | 0.06408 | 0.402862 | 0.065691 | 0.059514 | 0 | 0.84 | 0.823392 | 1 |  | 3M Corporation | Crystalline Safety 40 | 10201773 |  | 256 | 1510863243 | 0 | 0.402862 | 0.237658 | 0
2792 | scr70.mmm | IGDB v50.0 | 1 | 0 | 3.32 | 0.39308 | 0.226988 | 0.104088 | 0.707986 | 0.084239 | 0.081726 | 0 | 0.84 | 0.813676 | 1 |  | 3M Corporation | Crystalline Safety 70 | 14278101 |  | 256 | 1510863243 | 0 | 0.707986 | 0.39308 | 0
17017 | SCT 2 OCEANIC BLUE_5.AIS | IGDB v33.0 | 1 | 0 | 5.01 | 0.257245 | 0.362599 | 0.186584 | 0.273552 | 0.280428 | 0.19566 | 0 | 0.826291 | 0.84 | 1 |  | Asahi India Glass Limited | AIS SunShield Oceanic Blue | 8621969 |  | 256 | 1510862784 | 0 | 0.273552 | 0.257245 | 0
17016 | SCT-1 LEAF GREEN_6.AIS | IGDB v33.0 | 1 | 0 | 5.87 | 0.174213 | 0.31374 | 0.241072 | 0.170353 | 0.133726 | 0.361864 | 0 | 0.808395 | 0.84 | 1 |  | Asahi India Glass Limited | AIS SunShield Leaf Green | 6582649 |  | 256 | 1510862784 | 0 | 0.170353 | 0.174213 | 0
17018 | SCT-3 RADIENT AMBER_5.AIS | IGDB v33.0 | 1 | 0 | 5.15 | 0.170482 | 0.334403 | 0.22341 | 0.181072 | 0.136875 | 0.188895 | 0 | 0.817403 | 0.84 | 1 |  | Asahi India Glass Limited | AIS SunShield Radiant Amber | 6452604 |  | 256 | 1510862784 | 0 | 0.181072 | 0.170482 | 0
19723 | SD1000.EMN | IGDB v87.0 | 1 | 0 | 3.0988 | 0.275815 | 0.39596 | 0.488904 | 0.665859 | 0.099997 | 0.095185 | 0 | 0.84 | 0.538581 | 0.919002 |  | Eastman Chemical Company | Signals Defense SD1000 | 13162702 | # | 256 | 1675888683 | 0 | 0.665859 | 0.275815 | 0
19726 | SD1010.EMN | IGDB v87.0 | 1 | 0 | 3.2766 | 0.262983 | 0.395787 | 0.486413 | 0.65432 | 0.104988 | 0.103089 | 0 | 0.84 | 0.866734 | 0.725163 |  | Eastman Chemical Company | Signals Defense SD1010 | 13490122 | # | 256 | 1675888683 | 0 | 0.65432 | 0.262983 | 0
19725 | SD2500.EMN | IGDB v87.0 | 1 | 0 | 3.0988 | 0.170638 | 0.479857 | 0.566833 | 0.506406 | 0.152506 | 0.152418 | 0 | 0.84 | 0.52811 | 0.919002 |  | Eastman Chemical Company | Singnals Defense SD2500 | 10076344 | # | 256 | 1675888683 | 0 | 0.506406 | 0.170638 | 0
19724 | SD2510.EMN | IGDB v87.0 | 1 | 0 | 3.2766 | 0.165069 | 0.472629 | 0.555583 | 0.506187 | 0.139954 | 0.13725 | 0 | 0.84 | 0.869401 | 0.725163 |  | Eastman Chemical Company | Signals Defense SD2510 | 10731955 | # | 256 | 1675888683 | 0 | 0.506187 | 0.165069 | 0
19809 | SDS 20.EMN | IGDB v87.0 | 1 | 0 | 3.0861 | 0.105311 | 0.5671 | 0.653411 | 0.137918 | 0.621339 | 0.626122 | 0 | 0.84 | 0.524813 | 0.938039 |  | Eastman Chemical Company | SunTek SDS 20 | 7957339 | # | 256 | 1675888686 | 0 | 0.137918 | 0.105311 | 0
19808 | SDS 35.EMN | IGDB v87.0 | 1 | 0 | 3.0861 | 0.200472 | 0.454645 | 0.520033 | 0.264361 | 0.478318 | 0.47852 | 0 | 0.84 | 0.536205 | 0.938039 |  | Eastman Chemical Company | SunTek SDS 35 | 10391679 | # | 256 | 1675888685 | 0 | 0.264361 | 0.200472 | 0
6805 | SDT1-74(T).SGT | IGDB v77.0 | 1 | 0 | 6.05 | 0.371496 | 0.278867 | 0.41096 | 0.74577 | 0.0694 | 0.053953 | 0 | 0.842112 | 0.06943 | 1 |  | Guangdong HaiKong Special Glass Technology Co. | SDT1-74(T) on Clear | 14541784 |  | 256 | 1614645739 | 0 | 0.74577 | 0.371496 | 0
9990 | Secl9lam.lof | IGDB v12.1 | 1 | 0 | 8.4836 | 0.413411 | 0.063015 | 0.121002 | 0.583035 | 0.073689 | 0.099143 | 0 | 0.84 | 0.152326 | 0.498561 |  | Pilkington North America | Solar E? laminate | 13422012 | # | 256 | 1510863249 | 0 | 0.583035 | 0.413411 | 0
14820 | SELEKT70_EF10.GTS | IGDB v98.0 | 1 | 0 | 9.8 | 0.334167 | 0.500287 | 0.323358 | 0.746352 | 0.088131 | 0.091497 | 0 | 0.0275 | 0.84 | 1 |  | Glas Trösch AG | SELEKT 70 on Clear EUROFLOAT 10 mm | 13689819 | # | 256 | 1739489608 | 0 | 0.746352 | 0.334167 | 0
14827 | SELEKT70_EF3-3-1.GTS | IGDB v98.0 | 1 | 0 | 5.98 | 0.345002 | 0.491644 | 0.358228 | 0.76153 | 0.084139 | 0.085489 | 0 | 0.027218 | 0.846142 | 0.809 |  | Glas Trösch AG | SELEKT 70 on Clear EUROFLOAT 3-3-1 mm | 13886687 | # | 256 | 1739489647 | 0 | 0.76153 | 0.345002 | 0
14824 | SELEKT70_EF4.GTS | IGDB v98.0 | 1 | 0 | 3.8 | 0.354021 | 0.499132 | 0.421431 | 0.768405 | 0.085002 | 0.087059 | 0 | 0.027312 | 0.84 | 1 |  | Glas Trösch AG | SELEKT 70 on Clear EUROFLOAT 4 mm | 13952480 | # | 256 | 1739489608 | 0 | 0.768405 | 0.354021 | 0
14829 | SELEKT70_EF4-4-2.GTS | IGDB v98.0 | 1 | 0 | 8.36 | 0.339991 | 0.487091 | 0.310211 | 0.756106 | 0.083283 | 0.084837 | 0 | 0.027795 | 0.846142 | 0.747 |  | Glas Trösch AG | SELEKT 70 on Clear EUROFLOAT 4-4-2 mm | 13821150 | # | 256 | 1739489647 | 0 | 0.756106 | 0.339991 | 0
14826 | SELEKT70_EF6.GTS | IGDB v98.0 | 1 | 0 | 5.8 | 0.350064 | 0.496037 | 0.379062 | 0.765898 | 0.082103 | 0.083271 | 0 | 0.027181 | 0.84 | 1 |  | Glas Trösch AG | SELEKT 70 on Clear EUROFLOAT 6 mm | 13952479 | # | 256 | 1739489608 | 0 | 0.765898 | 0.350064 | 0
14828 | SELEKT70_EF8.GTS | IGDB v98.0 | 1 | 0 | 7.8 | 0.34154 | 0.498127 | 0.348105 | 0.755316 | 0.085701 | 0.087637 | 0 | 0.027278 | 0.84 | 1 |  | Glas Trösch AG | SELEKT 70 on Clear EUROFLOAT 8 mm | 13821149 | # | 256 | 1739489607 | 0 | 0.755316 | 0.34154 | 0
14840 | SELEKT70_EWNG10.GTS | IGDB v109.0 | 1 | 0 | 9.8 | 0.362733 | 0.486708 | 0.427523 | 0.773825 | 0.078704 | 0.079525 | 0 | 0.031178 | 0.84 | 1 |  | Glas Trösch AG | SELEKT 70 on Low-Iron EUROWHITE NG 10 mm | 14083809 |  | 256 | 1773376773 | 0 | 0.773825 | 0.362733
14846 | SELEKT70_EWNG6.GTS | IGDB v109.0 | 1 | 0 | 5.8 | 0.364644 | 0.488474 | 0.447094 | 0.773886 | 0.081324 | 0.08315 | 0 | 0.028906 | 0.84 | 1 |  | Glas Trösch AG | SELEKT 70 on Low-Iron EUROWHITE NG 6 mm | 14083553 |  | 256 | 1773376776 | 0 | 0.773886 | 0.364644
14848 | SELEKT70_EWNG8.GTS | IGDB v109.0 | 1 | 0 | 7.8 | 0.36456 | 0.487406 | 0.436741 | 0.774816 | 0.07995 | 0.08124 | 0 | 0.030205 | 0.84 | 1 |  | Glas Trösch AG | SELEKT 70 on Low-Iron EUROWHITE NG 8 mm | 14083809 |  | 256 | 1773376777 | 0 | 0.774816 | 0.36456
14830 | SELEKT70T_EF10.GTS | IGDB v108.0 | 1 | 0 | 9.8 | 0.337207 | 0.485773 | 0.30729 | 0.747615 | 0.078825 | 0.084994 | 0 | 0.026386 | 0.84 | 1 |  | Glas Trösch AG | SELEKT 70 T on Clear EUROFLOAT 10 mm | 14148570 | # | 256 | 1764629584 | 0 | 0.747615 | 0.337207 | 0
14832 | SELEKT70T_EF12.GTS | IGDB v108.0 | 1 | 0 | 12 | 0.332231 | 0.484827 | 0.285788 | 0.742778 | 0.077018 | 0.083213 | 0 | 0.026524 | 0.84 | 1 |  | Glas Trösch AG | SELEKT 70 T on Clear EUROFLOAT 12 mm | 14082777 | # | 256 | 1764629585 | 0 | 0.742778 | 0.332231 | 0
14834 | SELEKT70T_EF4.GTS | IGDB v108.0 | 1 | 0 | 3.8 | 0.353454 | 0.489952 | 0.395724 | 0.764057 | 0.081438 | 0.086162 | 0 | 0.026181 | 0.84 | 1 |  | Glas Trösch AG | SELEKT 70 T on Clear EUROFLOAT 4 mm | 14214366 | # | 256 | 1764629585 | 0 | 0.764057 | 0.353454 | 0
14836 | SELEKT70T_EF6.GTS | IGDB v108.0 | 1 | 0 | 5.8 | 0.348556 | 0.497973 | 0.373172 | 0.761459 | 0.085179 | 0.087999 | 0 | 0.026001 | 0.84 | 1 |  | Glas Trösch AG | SELEKT 70 T on Clear EUROFLOAT 6 mm | 14148830 | # | 256 | 1764629585 | 0 | 0.761459 | 0.348556 | 0
14838 | SELEKT70T_EF8.GTS | IGDB v108.0 | 1 | 0 | 7.8 | 0.343497 | 0.48892 | 0.338696 | 0.75503 | 0.080265 | 0.085602 | 0 | 0.026345 | 0.84 | 1 |  | Glas Trösch AG | SELEKT 70 T on Clear EUROFLOAT 8 mm | 14148828 | # | 256 | 1764629585 | 0 | 0.75503 | 0.343497 | 0
14420 | SELEKT7442_EF10.GTS | IGDB v58.0 | 1 | 0 | 9.8 | 0.380901 | 0.447703 | 0.275877 | 0.80357 | 0.069759 | 0.072981 | 0 | 0.030706 | 0.84 | 1 |  | Glas Trösch AG | SELEKT 74/42 on Clear EUROFLOAT 10 mm | 14871266 | # | 256 | 1513283371 | 0 | 0.80357 | 0.380901 | 0
14422 | SELEKT7442_EF12.GTS | IGDB v58.0 | 1 | 0 | 11.8 | 0.374386 | 0.447396 | 0.252381 | 0.798205 | 0.069346 | 0.072625 | 0 | 0.030706 | 0.84 | 1 |  | Glas Trösch AG | SELEKT 74/42 on Clear EUROFLOAT 12 mm | 14805472 |  | 256 | 1513283372 | 0 | 0.798205 | 0.374386 | 0
14423 | SELEKT7442_EF3.GTS | IGDB v58.0 | 1 | 0 | 2.8 | 0.405737 | 0.448893 | 0.385584 | 0.822783 | 0.071227 | 0.074307 | 0 | 0.030706 | 0.84 | 1 |  | Glas Trösch AG | SELEKT 74/42 on Clear EUROFLOAT 3 mm | 15068135 | # | 256 | 1513283373 | 0 | 0.822783 | 0.405737 | 0
14424 | SELEKT7442_EF4.GTS | IGDB v58.0 | 1 | 0 | 3.8 | 0.401978 | 0.448707 | 0.366762 | 0.820003 | 0.071015 | 0.074118 | 0 | 0.030706 | 0.84 | 1 |  | Glas Trösch AG | SELEKT 74/42 on Clear EUROFLOAT 4 mm | 15002598 | # | 256 | 1513283373 | 0 | 0.820003 | 0.401978 | 0
14425 | SELEKT7442_EF5.GTS | IGDB v58.0 | 1 | 0 | 4.8 | 0.398308 | 0.448528 | 0.349117 | 0.817236 | 0.070789 | 0.073927 | 0 | 0.030706 | 0.84 | 1 |  | Glas Trösch AG | SELEKT 74/42 on Clear EUROFLOAT 5 mm | 15002597 | # | 256 | 1513283373 | 0 | 0.817236 | 0.398308 | 0
14426 | SELEKT7442_EF6.GTS | IGDB v58.0 | 1 | 0 | 5.8 | 0.394689 | 0.448353 | 0.332571 | 0.814479 | 0.070586 | 0.073728 | 0 | 0.030706 | 0.84 | 1 |  | Glas Trösch AG | SELEKT 74/42 on Clear EUROFLOAT 6 mm | 14937061 | # | 256 | 1513283374 | 0 | 0.814479 | 0.394689 | 0
14428 | SELEKT7442_EF8.GTS | IGDB v58.0 | 1 | 0 | 7.8 | 0.38767 | 0.448023 | 0.302456 | 0.809009 | 0.070171 | 0.073364 | 0 | 0.030706 | 0.84 | 1 |  | Glas Trösch AG | SELEKT 74/42 on Clear EUROFLOAT 8 mm | 14936803 | # | 256 | 1513283375 | 0 | 0.809009 | 0.38767 | 0
14430 | SELEKT7442_EWNG10.GTS | IGDB v58.0 | 1 | 0 | 9.8 | 0.411493 | 0.44872 | 0.413839 | 0.823204 | 0.070794 | 0.073791 | 0 | 0.030706 | 0.84 | 1 |  | Glas Trösch AG | SELEKT 74/42 on Low-Iron EUROWHITE NG 10 mm | 15133671 | # | 256 | 1513283376 | 0 | 0.823204 | 0.411493 | 0
14432 | SELEKT7442_EWNG12.GTS | IGDB v58.0 | 1 | 0 | 11.8 | 0.410247 | 0.448657 | 0.407184 | 0.821523 | 0.070669 | 0.073672 | 0 | 0.030706 | 0.84 | 1 |  | Glas Trösch AG | SELEKT 74/42 on Low-Iron EUROWHITE NG 12 mm | 15133671 |  | 256 | 1513283376 | 0 | 0.821523 | 0.410247 | 0
14434 | SELEKT7442_EWNG4.GTS | IGDB v58.0 | 1 | 0 | 3.8 | 0.415294 | 0.448926 | 0.43489 | 0.828269 | 0.071191 | 0.074141 | 0 | 0.030706 | 0.84 | 1 |  | Glas Trösch AG | SELEKT 74/42 on Low-Iron EUROWHITE NG 4 mm | 15133928 |  | 256 | 1513283377 | 0 | 0.828269 | 0.415294 | 0
14436 | SELEKT7442_EWNG6.GTS | IGDB v58.0 | 1 | 0 | 5.8 | 0.414018 | 0.448858 | 0.427687 | 0.826571 | 0.071066 | 0.07403 | 0 | 0.030706 | 0.84 | 1 |  | Glas Trösch AG | SELEKT 74/42 on Low-Iron EUROWHITE NG 6 mm | 15133928 |  | 256 | 1513283377 | 0 | 0.826571 | 0.414018 | 0
14438 | SELEKT7442_EWNG8.GTS | IGDB v58.0 | 1 | 0 | 7.8 | 0.412749 | 0.448787 | 0.42068 | 0.824883 | 0.070921 | 0.073892 | 0 | 0.030706 | 0.84 | 1 |  | Glas Trösch AG | SELEKT 74/42 on Low-Iron EUROWHITE NG 8 mm | 15133928 |  | 256 | 1513283377 | 0 | 0.824883 | 0.412749 | 0
14800 | SELEKT7442_LUXARF_EF10104.GTS | IGDB v58.0 | 1 | 0 | 21.120001 | 0.349398 | 0.437968 | 0.172896 | 0.802842 | 0.043015 | 0.035603 | 0 | 0.030706 | 0.827351 | 0.789 |  | Glas Trösch AG | SELEKT 74/42 and LUXAR F on Clear EF 10-10-4 mm | 14609374 |  | 256 | 1513283384 | 0 | 0.802842 | 0.349398 | 0
14802 | SELEKT7442_LUXARF_EF12124.GTS | IGDB v58.0 | 1 | 0 | 25.120001 | 0.338715 | 0.437801 | 0.155274 | 0.792238 | 0.042907 | 0.034884 | 0 | 0.030706 | 0.827351 | 0.816 |  | Glas Trösch AG | SELEKT 74/42 and LUXAR F on Clear EF 12-12-4 mm | 14543579 |  | 256 | 1513283384 | 0 | 0.792238 | 0.338715 | 0
14803 | SELEKT7442_LUXARF_EF3-3-2.GTS | IGDB v58.0 | 1 | 0 | 6.36 | 0.39569 | 0.438983 | 0.299342 | 0.843116 | 0.043414 | 0.038415 | 0 | 0.030706 | 0.827351 | 0.692 |  | Glas Trösch AG | SELEKT 74/42 and LUXAR F on Clear EF 3-3-2 mm | 15068905 |  | 256 | 1513283385 | 0 | 0.843116 | 0.39569 | 0
14804 | SELEKT7442_LUXARF_EF4-4-2.GTS | IGDB v58.0 | 1 | 0 | 8.36 | 0.388729 | 0.43883 | 0.274779 | 0.837462 | 0.043344 | 0.038011 | 0 | 0.030706 | 0.827351 | 0.747 |  | Glas Trösch AG | SELEKT 74/42 and LUXAR F on Clear EF 4-4-2 mm | 15003367 |  | 256 | 1513283385 | 0 | 0.837462 | 0.388729 | 0
14805 | SELEKT7442_LUXARF_EF5-5-2.GTS | IGDB v58.0 | 1 | 0 | 10.36 | 0.382026 | 0.438701 | 0.253373 | 0.831856 | 0.0433 | 0.037621 | 0 | 0.030706 | 0.827351 | 0.786 |  | Glas Trösch AG | SELEKT 74/42 and LUXAR F on Clear EF 5-5-2 mm | 14937830 |  | 256 | 1513283385 | 0 | 0.831856 | 0.382026 | 0
14806 | SELEKT7442_LUXARF_EF6-6-2.GTS | IGDB v58.0 | 1 | 0 | 12.36 | 0.375551 | 0.438567 | 0.234646 | 0.826281 | 0.043231 | 0.037222 | 0 | 0.030706 | 0.827351 | 0.814 |  | Glas Trösch AG | SELEKT 74/42 and LUXAR F on Clear EF 6-6-2 mm | 14872036 |  | 256 | 1513283386 | 0 | 0.826281 | 0.375551 | 0
14808 | SELEKT7442_LUXARF_EF8-8-2.GTS | IGDB v58.0 | 1 | 0 | 16.360001 | 0.363295 | 0.438333 | 0.203803 | 0.815297 | 0.043128 | 0.036452 | 0 | 0.030706 | 0.827351 | 0.853 |  | Glas Trösch AG | SELEKT 74/42 and LUXAR F on Clear EF 8-8-2 mm | 14806241 |  | 256 | 1513283386 | 0 | 0.815297 | 0.363295 | 0
14810 | SELEKT7442_LUXARF_EWN10104.GTS | IGDB v58.0 | 1 | 0 | 21.120001 | 0.403247 | 0.438866 | 0.33268 | 0.841312 | 0.043372 | 0.038282 | 0 | 0.030706 | 0.827351 | 0.789 |  | Glas Trösch AG | SELEKT 74/42 and LUXAR F on Low-I. EWNG 10-10-4 mm | 15134441 |  | 256 | 1513283386 | 0 | 0.841312 | 0.403247 | 0
14812 | SELEKT7442_LUXARF_EWN12124.GTS | IGDB v58.0 | 1 | 0 | 25.120001 | 0.400826 | 0.438818 | 0.324272 | 0.837895 | 0.043336 | 0.038031 | 0 | 0.030706 | 0.827351 | 0.816 |  | Glas Trösch AG | SELEKT 74/42 and LUXAR F on Low-I. EWNG 12-12-4 mm | 15134440 |  | 256 | 1513283387 | 0 | 0.837895 | 0.400826 | 0
14813 | SELEKT7442_LUXARF_EWNG332.GTS | IGDB v58.0 | 1 | 0 | 6.36 | 0.414669 | 0.43923 | 0.381536 | 0.855124 | 0.043515 | 0.039305 | 0 | 0.030706 | 0.827351 | 0.692 |  | Glas Trösch AG | SELEKT 74/42 and LUXAR F on Low-Iron EWNG 3-3-2 mm | 15200236 |  | 256 | 1513283387 | 0 | 0.855124 | 0.414669 | 0
14814 | SELEKT7442_LUXARF_EWNG442.GTS | IGDB v58.0 | 1 | 0 | 8.36 | 0.413406 | 0.439205 | 0.376257 | 0.853388 | 0.043504 | 0.039172 | 0 | 0.030706 | 0.827351 | 0.747 |  | Glas Trösch AG | SELEKT 74/42 and LUXAR F on Low-Iron EWNG 4-4-2 mm | 15200235 |  | 256 | 1513283388 | 0 | 0.853388 | 0.413406 | 0
14815 | SELEKT7442_LUXARF_EWNG552.GTS | IGDB v58.0 | 1 | 0 | 10.36 | 0.412147 | 0.439176 | 0.371096 | 0.851655 | 0.043482 | 0.039035 | 0 | 0.030706 | 0.827351 | 0.786 |  | Glas Trösch AG | SELEKT 74/42 and LUXAR F on Low-Iron EWNG 5-5-2 mm | 15200235 |  | 256 | 1513283389 | 0 | 0.851655 | 0.412147 | 0
14816 | SELEKT7442_LUXARF_EWNG662.GTS | IGDB v58.0 | 1 | 0 | 12.36 | 0.410895 | 0.43915 | 0.366029 | 0.84991 | 0.04347 | 0.038913 | 0 | 0.030706 | 0.827351 | 0.814 |  | Glas Trösch AG | SELEKT 74/42 and LUXAR F on Low-Iron EWNG 6-6-2 mm | 15200234 |  | 256 | 1513283389 | 0 | 0.84991 | 0.410895 | 0
14818 | SELEKT7442_LUXARF_EWNG882.GTS | IGDB v58.0 | 1 | 0 | 16.360001 | 0.408414 | 0.439104 | 0.356233 | 0.846463 | 0.043427 | 0.038661 | 0 | 0.030706 | 0.827351 | 0.853 |  | Glas Trösch AG | SELEKT 74/42 and LUXAR F on Low-Iron EWNG 8-8-2 mm | 15200234 |  | 256 | 1513283390 | 0 | 0.846463 | 0.408414 | 0
16736 | SET1.16II_6.FGG | IGDB v56.0 | 1 | 0 | 5.84 | 0.550078 | 0.17727 | 0.264128 | 0.846943 | 0.058703 | 0.04394 | 0 | 0.8434 | 0.08846 | 1 |  | Flat Glass Group Co., Ltd. | SET1.16II_6 | 15265768 | # | 256 | 1510863114 | 0 | 0.846943 | 0.550078 | 0
8640 | SF25.mwf | IGDB v27.0 | 1 | 0 | 3.17754 | 0.154627 | 0.390302 | 0.479232 | 0.227794 | 0.282442 | 0.325915 | 0 | 0.84 | 0.611718 | 1.000345 |  | Madico Inc. | SF 25 | 7832200 | # | 256 | 1510863176 | 0 | 0.227794 | 0.154627 | 0
8641 | SF35.mwf | IGDB v27.0 | 1 | 0 | 3.17754 | 0.258229 | 0.288311 | 0.387827 | 0.349231 | 0.187435 | 0.242893 | 0 | 0.84 | 0.615908 | 1.000345 |  | Madico Inc. | SF 35 | 9674152 | # | 256 | 1510863176 | 0 | 0.349231 | 0.258229 | 0
8367 | SFC_5.syp | IGDB v37.0 | 1 | 0 | 5 | 0.398214 | 0.07084 | 0.099706 | 0.713317 | 0.090297 | 0.098554 | 0 | 0.84 | 0.164321 | 1 |  | SYP GLASS GROUP CO.,LTD | Solar Control LowE on 22(F)Green 2# side | 13951184 | # | 256 | 1510862820 | 0 | 0.713317 | 0.398214 | 0
8368 | SFC_6.syp | IGDB v37.0 | 1 | 0 | 6 | 0.3593 | 0.066772 | 0.100213 | 0.689229 | 0.08364 | 0.093999 | 0 | 0.84 | 0.162554 | 1 |  | SYP GLASS GROUP CO.,LTD | Solar Control LowE on 22(F)Green 2# side | 13622730 | # | 256 | 1510862820 | 0 | 0.689229 | 0.3593 | 0
1326 | SFFL_60.amg | IGDB v75.0 | 1 | 0 | 5.85 | 0.128249 | 0.334718 | 0.146202 | 0.285937 | 0.102335 | 0.054706 | 0 | 0.199886 | 0.84 | 1 |  | Asahimas | Sunfort 29T 6.0mm | 10590832 | # | 256 | 1614645756 | 0 | 0.285937 | 0.128249 | 0
8643 | SG20 E.mwf | IGDB v27.0 | 1 | 0 | 3.21564 | 0.184303 | 0.300623 | 0.238479 | 0.200084 | 0.310908 | 0.276342 | 0 | 0.835043 | 0.84 | 1.000345 |  | Madico Inc. | SG 20 E | 8092794 | # | 256 | 1510863173 | 0 | 0.200084 | 0.184303 | 0
8642 | SG20.mwf | IGDB v27.0 | 1 | 0 | 3.17754 | 0.184374 | 0.25964 | 0.297363 | 0.193724 | 0.294114 | 0.305607 | 0 | 0.84 | 0.826371 | 1.000345 |  | Madico Inc. | SG 20 | 8026745 | # | 256 | 1510863173 | 0 | 0.193724 | 0.184374 | 0
16000 | SG3.pfg | IGDB v46.0 | 1 | 0 | 3.114 | 0.554046 | 0.060603 | 0.060489 | 0.803513 | 0.076634 | 0.076581 | 0 | 0.84 | 0.84 | 1 |  | PFG Building Glass | 3 mm Serene Green (ASGII) Float | 15002590 |  | 256 | 1510862568 | 0 | 0.803513 | 0.554046 | 0
26572 | SG32clr10.gri | IGDB v61.0 | 1 | 0 | 9.4234 | 0.247883 | 0.149044 | 0.247972 | 0.316676 | 0.212204 | 0.209473 | 0 | 0.84 | 0.680626 | 1.000345 |  | Guardian India | SunGuard® Solar Silver Grey 32 on 10 mm Clear | 10525584 | # | 256 | 1538271396 | 0 | 0.316676 | 0.247883 | 0
26570 | SG32clr6.gri | IGDB v61.0 | 1 | 0 | 5.7404 | 0.271937 | 0.166387 | 0.248533 | 0.324105 | 0.219872 | 0.209715 | 0 | 0.84 | 0.680626 | 1.000345 |  | Guardian India | SunGuard® Solar Silver Grey 32 on 6 mm Clear | 10656915 | # | 256 | 1538271395 | 0 | 0.324105 | 0.271937 | 0
26571 | SG32clr8.gri | IGDB v61.0 | 1 | 0 | 7.4168 | 0.260547 | 0.157924 | 0.248259 | 0.320701 | 0.216334 | 0.209603 | 0 | 0.84 | 0.680626 | 1.000345 |  | Guardian India | SunGuard® Solar Silver Grey 32 on 8 mm Clear | 10591378 | # | 256 | 1538271395 | 0 | 0.320701 | 0.260547 | 0
8644 | SG35.mwf | IGDB v27.0 | 1 | 0 | 3.17754 | 0.326643 | 0.157769 | 0.179666 | 0.350862 | 0.174385 | 0.18602 | 0 | 0.84 | 0.854194 | 1.000345 |  | Madico Inc. | SG 35 | 10527134 | # | 256 | 1510863172 | 0 | 0.350862 | 0.326643 | 0
5237 | SG400 Acuity_3.VTA | IGDB v67.0 | 1 | 0 | 3.2766 | 0.715222 | 0.176266 | 0.153904 | 0.876474 | 0.06434 | 0.071986 | 0 | 0.113846 | 0.84 | 0.99998 |  | Vitro formerly PPG | Sungate® 400 on Acuity? 3mm | 15593968 | # | 256 | 1586299469 | 0 | 0.876474 | 0.715222 | 0
5238 | SG400 Acuity_4.VTA | IGDB v67.0 | 1 | 0 | 3.9116 | 0.709697 | 0.175919 | 0.151366 | 0.875028 | 0.064234 | 0.071899 | 0 | 0.113846 | 0.84 | 0.99998 |  | Vitro formerly PPG | Sungate® 400 on Acuity? 4mm | 15528432 | # | 256 | 1586299468 | 0 | 0.875028 | 0.709697 | 0
5239 | SG400 Acuity_5.VTA | IGDB v67.0 | 1 | 0 | 4.6736 | 0.703173 | 0.175518 | 0.148403 | 0.873282 | 0.064078 | 0.071798 | 0 | 0.113846 | 0.84 | 0.99998 |  | Vitro formerly PPG | Sungate® 400 on Acuity? 5mm | 15528432 | # | 256 | 1586299468 | 0 | 0.873282 | 0.703173 | 0
5240 | SG400 Acuity_6mm.VTA | IGDB v94.0 | 1 | 0 | 5.6642 | 0.694832 | 0.175006 | 0.144715 | 0.871041 | 0.063893 | 0.07166 | 0 | 0.113846 | 0.84 | 0.99998 |  | Vitro formerly PPG | Sungate® 400 on Acuity® 6mm | 15528431 | # | 256 | 1696555419 | 0 | 0.871041 | 0.694832 | 0
5231 | SG400 Clear_2H.VTA | IGDB v58.0 | 1 | 0 | 2.2606 | 0.697624 | 0.176234 | 0.148052 | 0.873294 | 0.06625 | 0.074205 | 0 | 0.112855 | 0.84 | 1.000345 |  | Vitro formerly PPG | Sungate® 400 on Clear 2.5mm | 15528431 | # | 256 | 1513283347 | 0 | 0.873294 | 0.697624 | 0
5232 | SG400 Clear_3.VTA | IGDB v58.0 | 1 | 0 | 3.2766 | 0.677806 | 0.175022 | 0.139964 | 0.868142 | 0.065826 | 0.073909 | 0 | 0.112855 | 0.84 | 1.000345 |  | Vitro formerly PPG | Sungate® 400 on Clear 3mm | 15462638 | # | 256 | 1513283347 | 0 | 0.868142 | 0.677806 | 0
5233 | SG400 Clear_4.VTA | IGDB v58.0 | 1 | 0 | 3.9116 | 0.66589 | 0.174326 | 0.135306 | 0.864973 | 0.065564 | 0.073744 | 0 | 0.112855 | 0.84 | 1.000345 |  | Vitro formerly PPG | Sungate® 400 on Clear 4mm | 15462637 | # | 256 | 1513283347 | 0 | 0.864973 | 0.66589 | 0
5234 | SG400 Clear_5.VTA | IGDB v58.0 | 1 | 0 | 4.6736 | 0.652067 | 0.173538 | 0.130079 | 0.861175 | 0.065239 | 0.073515 | 0 | 0.112855 | 0.84 | 1.000345 |  | Vitro formerly PPG | Sungate® 400 on Clear 5mm | 15462636 | # | 256 | 1513283347 | 0 | 0.861175 | 0.652067 | 0
5235 | SG400 Clear_6.VTA | IGDB v58.0 | 1 | 0 | 5.6642 | 0.634777 | 0.172567 | 0.123805 | 0.856252 | 0.064827 | 0.073239 | 0 | 0.112855 | 0.84 | 1.000345 |  | Vitro formerly PPG | Sungate® 400 on Clear 6mm | 15396843 | # | 256 | 1513283347 | 0 | 0.856252 | 0.634777 | 0
5227 | SG400 Starphire_3.VTA | IGDB v58.0 | 1 | 0 | 3.2766 | 0.732772 | 0.177441 | 0.160887 | 0.880491 | 0.064526 | 0.072064 | 0 | 0.115294 | 0.84 | 1.000345 |  | Vitro formerly PPG | Sungate® 400 on Starphire® 3mm | 15593969 | # | 256 | 1513283346 | 0 | 0.880491 | 0.732772 | 0
5228 | SG400 Starphire_4.VTA | IGDB v58.0 | 1 | 0 | 3.9116 | 0.730479 | 0.177281 | 0.159505 | 0.879793 | 0.064458 | 0.072035 | 0 | 0.115294 | 0.84 | 1.000345 |  | Vitro formerly PPG | Sungate® 400 on Starphire® 4mm | 15593969 | # | 256 | 1513283346 | 0 | 0.879793 | 0.730479 | 0
5229 | SG400 Starphire_5.VTA | IGDB v58.0 | 1 | 0 | 4.6736 | 0.727743 | 0.177104 | 0.157865 | 0.878949 | 0.064392 | 0.071973 | 0 | 0.115294 | 0.84 | 1.000345 |  | Vitro formerly PPG | Sungate® 400 on Starphire® 5mm | 15593969 | # | 256 | 1513283346 | 0 | 0.878949 | 0.727743 | 0
5230 | SG400 Starphire_6.VTA | IGDB v58.0 | 1 | 0 | 5.6642 | 0.724209 | 0.176886 | 0.155791 | 0.877855 | 0.064303 | 0.071902 | 0 | 0.115294 | 0.84 | 1.000345 |  | Vitro formerly PPG | Sungate® 400 on Starphire® 6mm | 15593969 | # | 256 | 1513283346 | 0 | 0.877855 | 0.724209 | 0
8645 | SG55.mwf | IGDB v27.0 | 1 | 0 | 3.17754 | 0.543012 | 0.083672 | 0.094992 | 0.575249 | 0.093395 | 0.100541 | 0 | 0.84 | 0.888836 | 1.000345 |  | Madico Inc. | SG 55 | 12961991 | # | 256 | 1510863173 | 0 | 0.575249 | 0.543012 | 0
26121 | SGAG43C5.grd | IGDB v44.0 | 1 | 0 | 4.6228 | 0.308663 | 0.334395 | 0.334206 | 0.479355 | 0.277422 | 0.080422 | 0 | 0.84 | 0.067043 | 1.000345 |  | Guardian | SunGuard® AG 43 on 5mm Clear | 11975346 | # | 256 | 1510862778 | 0 | 0.479355 | 0.308663 | 0
26120 | SGAG50C5.grd | IGDB v44.0 | 1 | 0 | 4.6228 | 0.33958 | 0.33818 | 0.381521 | 0.556492 | 0.248892 | 0.129154 | 0 | 0.84 | 0.059232 | 1.000345 |  | Guardian | SunGuard® AG 50 on 5mm Clear | 12765118 | # | 256 | 1510862778 | 0 | 0.556492 | 0.33958 | 0
26424 | SGCW64-C3_060P_C3.grd | IGDB v107.0 | 1 | 0 | 7.4676 | 0.232749 | 0.489768 | 0.446164 | 0.611056 | 0.170473 | 0.187931 | 0 | 0.84 | 0.84 | 0.553824 |  | Guardian | SunGuard® Window 64 C3(2)/060P/C3 | 13160393 | # | 256 | 1754504758 | 0 | 0.611056 | 0.232749 | 0
26356 | SGCW64-C3_090P_C3.grd | IGDB v107.0 | 1 | 0 | 8.2296 | 0.230423 | 0.489706 | 0.429201 | 0.607842 | 0.170297 | 0.186437 | 0 | 0.84 | 0.84 | 0.477673 |  | Guardian | SunGuard® Window 64 C3(2)/090P/C3 | 13029321 | # | 256 | 1754504751 | 0 | 0.607842 | 0.230423 | 0
26425 | SGCW64-C5_060P_C5.grd | IGDB v107.0 | 1 | 0 | 10.7696 | 0.227807 | 0.448744 | 0.408875 | 0.602811 | 0.168692 | 0.185752 | 0 | 0.84 | 0.84 | 0.64209 |  | Guardian | SunGuard® Window 64 C5(2)/060P/C5 | 13094598 | # | 256 | 1754504759 | 0 | 0.602811 | 0.227807 | 0
26426 | SGCW64-C5_090P_C5.grd | IGDB v107.0 | 1 | 0 | 11.5316 | 0.225538 | 0.448639 | 0.393424 | 0.599644 | 0.168519 | 0.184277 | 0 | 0.84 | 0.84 | 0.560747 |  | Guardian | SunGuard® Window 64 C5(2)/090P/C5 | 12963526 | # | 256 | 1754504759 | 0 | 0.599644 | 0.225538 | 0
26427 | SGCW64-C6_060P_C6.grd | IGDB v107.0 | 1 | 0 | 12.750799 | 0.224945 | 0.426298 | 0.388486 | 0.597932 | 0.167637 | 0.184466 | 0 | 0.84 | 0.84 | 0.680165 |  | Guardian | SunGuard® Window 64 C6(2)/060P/C6 | 13029061 | # | 256 | 1754504759 | 0 | 0.597932 | 0.224945 | 0
26428 | SGCW64-C6_090P_C6.grd | IGDB v107.0 | 1 | 0 | 13.5128 | 0.222698 | 0.426188 | 0.373888 | 0.594789 | 0.167468 | 0.183001 | 0 | 0.84 | 0.84 | 0.598822 |  | Guardian | SunGuard® Window 64 C6(2)/090P/C6 | 12897733 | # | 256 | 1754504759 | 0 | 0.594789 | 0.222698 | 0
3170 | SGIS20C10.grd | IGDB v20.0 | 1 | 0 | 9.093201 | 0.673669 | 0.085765 | 0.089137 | 0.851817 | 0.090028 | 0.090542 | 0 | 0.84 | 0.198165 | 1.000345 |  | Guardian | SunGuard® IS 20 Interior Surface LE on 10mm clear | 15396842 | # | 256 | 1510862714 | 0 | 0.851817 | 0.673669 | 0
3179 | SGIS20C32.grd | IGDB v20.0 | 1 | 0 | 3.175 | 0.766118 | 0.096981 | 0.095149 | 0.875497 | 0.092439 | 0.092586 | 0 | 0.84 | 0.198165 | 1.000345 |  | Guardian | SunGuard® IS 20 Interior Surface LE on 3.2mm Clear | 15593967 | # | 256 | 1510862714 | 0 | 0.875497 | 0.766118 | 0
3180 | SGIS20C4.grd | IGDB v20.0 | 1 | 0 | 3.8354 | 0.754746 | 0.095526 | 0.094355 | 0.872798 | 0.092148 | 0.092367 | 0 | 0.84 | 0.198165 | 1.000345 |  | Guardian | SunGuard® IS 20 Interior Surface LE on 4 mm Clear | 15593967 | # | 256 | 1510862714 | 0 | 0.872798 | 0.754746 | 0
3167 | SGIS20C5.grd | IGDB v20.0 | 1 | 0 | 4.6228 | 0.741551 | 0.093869 | 0.093453 | 0.869608 | 0.091829 | 0.092081 | 0 | 0.84 | 0.198165 | 1.000345 |  | Guardian | SunGuard® IS 20 Interior Surface LE on 5mm clear | 15593966 | # | 256 | 1510862715 | 0 | 0.869608 | 0.741551 | 0
3168 | SGIS20C6.grd | IGDB v20.0 | 1 | 0 | 5.6134 | 0.725481 | 0.091873 | 0.092378 | 0.865591 | 0.091421 | 0.091736 | 0 | 0.84 | 0.198165 | 1.000345 |  | Guardian | SunGuard® IS 20 Interior Surface LE on 6mm clear | 15528173 | # | 256 | 1510862715 | 0 | 0.865591 | 0.725481 | 0
3169 | SGIS20C8.grd | IGDB v20.0 | 1 | 0 | 7.4676 | 0.696894 | 0.088443 | 0.090542 | 0.858169 | 0.090666 | 0.09108 | 0 | 0.84 | 0.198165 | 1.000345 |  | Guardian | SunGuard® IS 20 Interior Surface LE on 8mm clear | 15462635 | # | 256 | 1510862715 | 0 | 0.858169 | 0.696894 | 0
26378 | SGIS20CClr6.grd | IGDB v107.0 | 1 | 0 | 5.6134 | 0.784888 | 0.09867 | 0.096464 | 0.877469 | 0.092015 | 0.092209 | 0 | 0.84 | 0.198474 | 1.000345 |  | Guardian | SunGuard® IS 20 6 mm CrystalClear | 15659504 | # | 256 | 1754504752 | 0 | 0.877469 | 0.784888 | 0
26113 | SGIS20UC10.grd | IGDB v52.0 | 1 | 0 | 9.0678 | 0.800331 | 0.099231 | 0.097362 | 0.882 | 0.091628 | 0.091948 | 0 | 0.84 | 0.198474 | 1.000345 |  | Guardian | SunGuard® IS 20 Interior Surface on 10mmUltraClear | 15659761 | # | 256 | 1510863047 | 0 | 0.882 | 0.800331 | 0
26110 | SGIS20UC5.grd | IGDB v52.0 | 1 | 0 | 4.6228 | 0.812056 | 0.102205 | 0.098913 | 0.884793 | 0.09276 | 0.093121 | 0 | 0.84 | 0.198474 | 1.000345 |  | Guardian | SunGuard® IS 20 Interior Surface on 5mm UltraClear | 15659762 | # | 256 | 1510863047 | 0 | 0.884793 | 0.812056 | 0
26111 | SGIS20UC6.grd | IGDB v52.0 | 1 | 0 | 5.6134 | 0.809444 | 0.101471 | 0.098554 | 0.884216 | 0.092382 | 0.092785 | 0 | 0.84 | 0.198474 | 1.000345 |  | Guardian | SunGuard® IS 20 Interior Surface on 6mmUltraClear | 15659761 | # | 256 | 1510863043 | 0 | 0.884216 | 0.809444 | 0
26112 | SGIS20UC8.grd | IGDB v52.0 | 1 | 0 | 7.4676 | 0.804554 | 0.100319 | 0.097804 | 0.883066 | 0.092246 | 0.092403 | 0 | 0.84 | 0.198474 | 1.000345 |  | Guardian | SunGuard® IS 20 Interior Surface on 8mm UltraClear | 15659761 | # | 256 | 1510863043 | 0 | 0.883066 | 0.804554 | 0
3402 | SGN7865C10.grd | IGDB v30.0 | 1 | 0 | 9.0678 | 0.612748 | 0.176508 | 0.119547 | 0.85476 | 0.052845 | 0.062027 | 0 | 0.089113 | 0.84 | 1.000345 |  | Guardian | SunGuard® Neutral 78/65 on 10mm Clear | 15462634 | # | 256 | 1510862766 | 0 | 0.85476 | 0.612748 | 0
26117 | SGN7865c4.grd | IGDB v66.0 | 1 | 0 | 3.8354 | 0.681188 | 0.147613 | 0.180561 | 0.875738 | 0.062723 | 0.054681 | 0 | 0.84 | 0.089277 | 1.000345 |  | Guardian | SunGuard® Neutral 78/65 on Clear 4 mm | 15593967 | # | 256 | 1586299460 | 0 | 0.875738 | 0.681188 | 0
26116 | SGN7865C5.grd | IGDB v32.0 | 1 | 0 | 4.6228 | 0.670077 | 0.179866 | 0.142695 | 0.87254 | 0.054409 | 0.062618 | 0 | 0.089113 | 0.84 | 1.000345 |  | Guardian | SunGuard® Neutral 78/65 on Clear 5 mm | 15593966 | # | 256 | 1510862779 | 0 | 0.87254 | 0.670077 | 0
3400 | SGN7865C6.grd | IGDB v30.0 | 1 | 0 | 5.6134 | 0.656533 | 0.179034 | 0.136886 | 0.868537 | 0.054038 | 0.062476 | 0 | 0.089113 | 0.84 | 1.000345 |  | Guardian | SunGuard® Neutral 78/65 on 6mm Clear | 15528429 | # | 256 | 1510862765 | 0 | 0.868537 | 0.656533 | 0
3401 | SGN7865C8.grd | IGDB v30.0 | 1 | 0 | 7.4676 | 0.632388 | 0.177616 | 0.127055 | 0.861102 | 0.053401 | 0.062231 | 0 | 0.089113 | 0.84 | 1.000345 |  | Guardian | SunGuard® Neutral 78/65 on 8mm Clear | 15462635 | # | 256 | 1510862766 | 0 | 0.861102 | 0.632388 | 0
26379 | SGN7865CClr6.grd | IGDB v107.0 | 1 | 0 | 5.6134 | 0.706649 | 0.15835 | 0.18203 | 0.880433 | 0.062253 | 0.054518 | 0 | 0.84 | 0.089277 | 1.000345 |  | Guardian | SunGuard® Neutral 78/65 on 6mm CrystalClear | 15659760 | # | 256 | 1754504752 | 0 | 0.880433 | 0.706649 | 0
3405 | SGN7865UC10.grd | IGDB v52.0 | 1 | 0 | 9.0678 | 0.7198 | 0.162148 | 0.182684 | 0.884982 | 0.061469 | 0.054232 | 0 | 0.84 | 0.089277 | 1.000345 |  | Guardian | SunGuard® Neutral 78/65 on 10mm UltraClear? | 15659761 | # | 256 | 1510863043 | 0 | 0.884982 | 0.7198 | 0
26106 | SGN7865UC5.grd | IGDB v52.0 | 1 | 0 | 4.6228 | 0.729483 | 0.169332 | 0.183862 | 0.887741 | 0.062832 | 0.055562 | 0 | 0.84 | 0.089277 | 1.000345 |  | Guardian | SunGuard® Neutral 78/65 on 5mm UltraClear? | 15725298 | # | 256 | 1510863042 | 0 | 0.887741 | 0.729483 | 0
3403 | SGN7865UC6.grd | IGDB v52.0 | 1 | 0 | 5.6134 | 0.727332 | 0.16768 | 0.183554 | 0.887173 | 0.062552 | 0.055244 | 0 | 0.84 | 0.089277 | 1.000345 |  | Guardian | SunGuard® Neutral 78/65 on 6mm UltraClear? | 15725298 | # | 256 | 1510863042 | 0 | 0.887173 | 0.727332 | 0
3404 | SGN7865UC8.grd | IGDB v52.0 | 1 | 0 | 7.4676 | 0.723295 | 0.164626 | 0.183075 | 0.886038 | 0.061867 | 0.054639 | 0 | 0.84 | 0.089277 | 1.000345 |  | Guardian | SunGuard® Neutral 78/65 on 8mm UltraClear? | 15725297 | # | 256 | 1510863042 | 0 | 0.886038 | 0.723295 | 0
26119 | SGNU50C5.grd | IGDB v32.0 | 1 | 0 | 4.6228 | 0.385238 | 0.184658 | 0.213117 | 0.558714 | 0.133316 | 0.029744 | 0 | 0.84 | 0.146971 | 1.000345 |  | Guardian | SunGuard® Neutral 50 on Clear 5 mm | 13355195 | # | 256 | 1510862779 | 0 | 0.558714 | 0.385238 | 0
3128 | SGNU50C6.grd | IGDB v15.4 | 1 | 0 | 5.6134 | 0.375768 | 0.175297 | 0.212653 | 0.554932 | 0.131255 | 0.029179 | 0 | 0.84 | 0.146971 | 0.996883 |  | Guardian | SunGuard® Neutral 50 on Clear | 13289402 | # | 256 | 1510862624 | 0 | 0.554932 | 0.375768 | 0
3129 | SGNU50G6.grd | IGDB v15.4 | 1 | 0 | 5.6134 | 0.231508 | 0.08296 | 0.208581 | 0.472942 | 0.106993 | 0.024708 | 0 | 0.84 | 0.146971 | 0.996883 |  | Guardian | SunGuard® Neutral 50 on Green | 12303778 | # | 256 | 1510862625 | 0 | 0.472942 | 0.231508 | 0
25021 | SGR_035SG_SB60CLRLAM_3.VTA | IGDB v90.0 | 1 | 0 | 7.4422 | 0.244734 | 0.173612 | 0.331231 | 0.494948 | 0.069029 | 0.079731 | 0 | 0.84 | 0.84 | 0.687088 |  | Vitro formerly PPG | 3mmSolargray_035SG_3mmSB60(3)Clear | 12106935 | # | 256 | 1675888702 | 0 | 0.494948 | 0.244734 | 0
25022 | SGR_035SG_SB60CLRLAM_5.VTA | IGDB v90.0 | 1 | 0 | 10.2362 | 0.200554 | 0.129491 | 0.295178 | 0.41104 | 0.062116 | 0.075701 | 0 | 0.84 | 0.84 | 0.751124 |  | Vitro formerly PPG | 5mmSolargray_035SG_5mmSB60(3)Clear | 11185575 | # | 256 | 1675888702 | 0 | 0.41104 | 0.200554 | 0
25023 | SGR_035SG_SB60CLRLAM_6.VTA | IGDB v90.0 | 1 | 0 | 12.2174 | 0.174361 | 0.108088 | 0.272803 | 0.36039 | 0.058573 | 0.073556 | 0 | 0.84 | 0.84 | 0.782276 |  | Vitro formerly PPG | 6mmSolargray_035SG_6mmSB60(3)Clear | 10593181 | # | 256 | 1675888702 | 0 | 0.36039 | 0.174361 | 0
25232 | SGR_035SG_SB70LAM_5.VTA | IGDB v91.0 | 1 | 0 | 10.2372 | 0.137214 | 0.172606 | 0.426928 | 0.362448 | 0.084161 | 0.146581 | 0 | 0.84 | 0.84 | 0.751115 |  | Vitro formerly PPG | 5mmSolargray_035SG_5mmSB70(3) | 10527648 | # | 256 | 1686338359 | 0 | 0.362448 | 0.137214 | 0
25207 | SGR_035SG_SB70LAM_6.VTA | IGDB v91.0 | 1 | 0 | 12.2184 | 0.119987 | 0.14122 | 0.398427 | 0.317369 | 0.075032 | 0.144079 | 0 | 0.84 | 0.84 | 0.782736 |  | Vitro formerly PPG | 6mmSolargray_035SG_6mmSB70(3) | 9935510 | # | 256 | 1686338356 | 0 | 0.317369 | 0.119987 | 0
25027 | SGR_060PVB_SB60CLRLAM_3.VTA | IGDB v90.0 | 1 | 0 | 8.07212 | 0.244139 | 0.165328 | 0.331214 | 0.497281 | 0.069241 | 0.079842 | 0 | 0.84 | 0.84 | 0.581515 |  | Vitro formerly PPG | 3mmSolargray_060PVB_3mmSB60(3)Clear | 12041399 | # | 256 | 1675888702 | 0 | 0.497281 | 0.244139 | 0
25028 | SGR_060PVB_SB60CLRLAM_5.VTA | IGDB v90.0 | 1 | 0 | 10.86612 | 0.199994 | 0.123353 | 0.29516 | 0.412982 | 0.062272 | 0.075791 | 0 | 0.84 | 0.84 | 0.652474 |  | Vitro formerly PPG | 5mmSolargray_060PVB_5mmSB60(3)Clear | 11120040 | # | 256 | 1675888703 | 0 | 0.412982 | 0.199994 | 0
25029 | SGR_060PVB_SB60CLRLAM_6.VTA | IGDB v90.0 | 1 | 0 | 12.84732 | 0.173839 | 0.103104 | 0.272794 | 0.362098 | 0.058679 | 0.073621 | 0 | 0.84 | 0.84 | 0.688819 |  | Vitro formerly PPG | 6mmSolargray_060PVB_6mmSB60(3)Clear | 10527901 | # | 256 | 1675888703 | 0 | 0.362098 | 0.173839 | 0
25234 | SGR_060PVB_SB70LAM_5.VTA | IGDB v91.0 | 1 | 0 | 10.8672 | 0.136207 | 0.167177 | 0.426923 | 0.36428 | 0.084606 | 0.146662 | 0 | 0.84 | 0.84 | 0.652184 |  | Vitro formerly PPG | 5mmSolargray_060PVB_5mmSB70(3) | 10527648 | # | 256 | 1686338359 | 0 | 0.36428 | 0.136207 | 0
25209 | SGR_060PVB_SB70LAM_6.VTA | IGDB v91.0 | 1 | 0 | 12.8484 | 0.119076 | 0.136787 | 0.398421 | 0.319 | 0.075373 | 0.144126 | 0 | 0.84 | 0.84 | 0.689169 |  | Vitro formerly PPG | 6mmSolargray_060PVB_6mmSB70(3) | 9935510 | # | 256 | 1686338356 | 0 | 0.319 | 0.119076 | 0
25018 | SGR_060SG_SB60CLRLAM_3.VTA | IGDB v90.0 | 1 | 0 | 7.92734 | 0.243867 | 0.166774 | 0.331194 | 0.493986 | 0.068943 | 0.079683 | 0 | 0.84 | 0.84 | 0.602284 |  | Vitro formerly PPG | 3mmSolargray_060SG_3mmSB60(3)Clear | 11975863 | # | 256 | 1675888702 | 0 | 0.493986 | 0.243867 | 0
25019 | SGR_060SG_SB60CLRLAM_5.VTA | IGDB v90.0 | 1 | 0 | 10.72134 | 0.199827 | 0.124549 | 0.295146 | 0.410237 | 0.062057 | 0.075665 | 0 | 0.84 | 0.84 | 0.671512 |  | Vitro formerly PPG | 5mmSolargray_060SG_5mmSB60(3)Clear | 11120039 | # | 256 | 1675888702 | 0 | 0.410237 | 0.199827 | 0
25020 | SGR_060SG_SB60CLRLAM_6.VTA | IGDB v90.0 | 1 | 0 | 12.70254 | 0.173723 | 0.104131 | 0.272786 | 0.359695 | 0.058519 | 0.073527 | 0 | 0.84 | 0.84 | 0.707856 |  | Vitro formerly PPG | 6mmSolargray_060SG_6mmSB60(3)Clear | 10527645 | # | 256 | 1675888702 | 0 | 0.359695 | 0.173723 | 0
25231 | SGR_060SG_SB70LAM_5.VTA | IGDB v91.0 | 1 | 0 | 10.7212 | 0.136355 | 0.167819 | 0.426907 | 0.361817 | 0.084016 | 0.146572 | 0 | 0.84 | 0.84 | 0.671763 |  | Vitro formerly PPG | 5mmSolargray_060SG_5mmSB70(3) | 10462112 | # | 256 | 1686338359 | 0 | 0.361817 | 0.136355 | 0
25206 | SGR_060SG_SB70LAM_6.VTA | IGDB v91.0 | 1 | 0 | 12.702399 | 0.119232 | 0.137392 | 0.398409 | 0.316832 | 0.074924 | 0.144072 | 0 | 0.84 | 0.84 | 0.708037 |  | Vitro formerly PPG | 6mmSolargray_060SG_6mmSB70(3) | 9869718 | # | 256 | 1686338356 | 0 | 0.316832 | 0.119232 | 0
25024 | SGR_090PVB_SB60CLRLAM_3.VTA | IGDB v90.0 | 1 | 0 | 8.83412 | 0.241775 | 0.155836 | 0.331131 | 0.495328 | 0.069047 | 0.079735 | 0 | 0.84 | 0.84 | 0.503634 |  | Vitro formerly PPG | 3mmSolargray_090PVB_3mmSB60(3)Clear | 11910327 | # | 256 | 1675888702 | 0 | 0.495328 | 0.241775 | 0
25025 | SGR_090PVB_SB60CLRLAM_5.VTA | IGDB v90.0 | 1 | 0 | 11.62812 | 0.198057 | 0.116951 | 0.295098 | 0.41135 | 0.062126 | 0.075715 | 0 | 0.84 | 0.84 | 0.572862 |  | Vitro formerly PPG | 5mmSolargray_090PVB_5mmSB60(3)Clear | 11054504 | # | 256 | 1675888702 | 0 | 0.41135 | 0.198057 | 0
25026 | SGR_090PVB_SB60CLRLAM_6.VTA | IGDB v90.0 | 1 | 0 | 13.60932 | 0.172123 | 0.098224 | 0.272749 | 0.360651 | 0.058576 | 0.073564 | 0 | 0.84 | 0.84 | 0.610937 |  | Vitro formerly PPG | 6mmSolargray_090PVB_6mmSB60(3)Clear | 10396573 | # | 256 | 1675888702 | 0 | 0.360651 | 0.172123 | 0
25261 | SGR_090PVB_SB70CLRLAM_3.VTA | IGDB v93.0 | 1 | 0 | 8.8432 | 0.141623 | 0.213895 | 0.428068 | 0.383714 | 0.102377 | 0.137021 | 0 | 0.84 | 0.84 | 0.503103 |  | Vitro formerly PPG | 3mmSolargray_090PVB_3mmSB70(3)Clear | 10660002 | # | 256 | 1696555405 | 0 | 0.383714 | 0.141623 | 0
25257 | SGR_090PVB_SB70CLRLAM_3_4.VTA | IGDB v93.0 | 1 | 0 | 9.4782 | 0.140766 | 0.213872 | 0.407069 | 0.38223 | 0.102323 | 0.136367 | 0 | 0.84 | 0.84 | 0.520434 |  | Vitro formerly PPG | 3mmSolargray_090PVB_4mmSB70(3)Clear | 10660002 | # | 256 | 1696555405 | 0 | 0.38223 | 0.140766 | 0
25256 | SGR_090PVB_SB70CLRLAM_4.VTA | IGDB v93.0 | 1 | 0 | 10.1132 | 0.129856 | 0.184843 | 0.406729 | 0.352351 | 0.093508 | 0.135342 | 0 | 0.84 | 0.84 | 0.536598 |  | Vitro formerly PPG | 4mmSolargray_090PVB_4mmSB70(3)Clear | 10265244 | # | 256 | 1696555405 | 0 | 0.352351 | 0.129856 | 0
25233 | SGR_090PVB_SB70LAM_5.VTA | IGDB v91.0 | 1 | 0 | 11.6272 | 0.134889 | 0.159753 | 0.426884 | 0.362937 | 0.084272 | 0.146612 | 0 | 0.84 | 0.84 | 0.572143 |  | Vitro formerly PPG | 5mmSolargray_090PVB_5mmSB70(3) | 10396576 | # | 256 | 1686338359 | 0 | 0.362937 | 0.134889 | 0
25208 | SGR_090PVB_SB70LAM_6.VTA | IGDB v91.0 | 1 | 0 | 13.6084 | 0.117903 | 0.131118 | 0.398393 | 0.317802 | 0.075119 | 0.144095 | 0 | 0.84 | 0.84 | 0.610168 |  | Vitro formerly PPG | 6mmSolargray_090PVB_6mmSB70(3) | 9869974 | # | 256 | 1686338356 | 0 | 0.317802 | 0.117903 | 0
25015 | SGR_090SG_SB60CLRLAM_3.VTA | IGDB v90.0 | 1 | 0 | 8.84428 | 0.240843 | 0.156787 | 0.331074 | 0.489332 | 0.068486 | 0.079458 | 0 | 0.84 | 0.84 | 0.503634 |  | Vitro formerly PPG | 3mmSolargray_090SG_3mmSB60(3)Clear | 11910070 | # | 256 | 1675888701 | 0 | 0.489332 | 0.240843 | 0
25016 | SGR_090SG_SB60CLRLAM_5.VTA | IGDB v90.0 | 1 | 0 | 11.63828 | 0.197347 | 0.117553 | 0.295062 | 0.406372 | 0.061748 | 0.0755 | 0 | 0.84 | 0.84 | 0.571131 |  | Vitro formerly PPG | 5mmSolargray_090SG_5mmSB60(3)Clear | 11054247 | # | 256 | 1675888702 | 0 | 0.406372 | 0.197347 | 0
25017 | SGR_090SG_SB60CLRLAM_6.VTA | IGDB v90.0 | 1 | 0 | 13.61948 | 0.171545 | 0.098653 | 0.272716 | 0.356292 | 0.058275 | 0.073396 | 0 | 0.84 | 0.84 | 0.609206 |  | Vitro formerly PPG | 6mmSolargray_090SG_6mmSB60(3)Clear | 10461853 | # | 256 | 1675888702 | 0 | 0.356292 | 0.171545 | 0
25260 | SGR_090SG_SB70CLRLAM_3.VTA | IGDB v93.0 | 1 | 0 | 8.8432 | 0.140816 | 0.212772 | 0.42803 | 0.379165 | 0.10095 | 0.136861 | 0 | 0.84 | 0.84 | 0.503103 |  | Vitro formerly PPG | 3mmSolargray_090SG_3mmSB70(3)Clear | 10594210 | # | 256 | 1696555405 | 0 | 0.379165 | 0.140816 | 0
25230 | SGR_090SG_SB70LAM_5.VTA | IGDB v91.0 | 1 | 0 | 11.6372 | 0.134477 | 0.159211 | 0.426865 | 0.358288 | 0.083226 | 0.146463 | 0 | 0.84 | 0.84 | 0.571281 |  | Vitro formerly PPG | 5mmSolargray_090SG_5mmSB70(3) | 10396319 | # | 256 | 1686338359 | 0 | 0.358288 | 0.134477 | 0
25205 | SGR_090SG_SB70LAM_6.VTA | IGDB v91.0 | 1 | 0 | 13.618401 | 0.117573 | 0.130683 | 0.398367 | 0.31375 | 0.074311 | 0.143963 | 0 | 0.84 | 0.84 | 0.609301 |  | Vitro formerly PPG | 6mmSolargray_090SG_6mmSB70(3) | 9869718 | # | 256 | 1686338356 | 0 | 0.31375 | 0.117573 | 0
27705 | SGSN30T10c.grm | IGDB v59.0 | 1 | 0 | 9.7536 | 0.140704 | 0.24703 | 0.467225 | 0.329127 | 0.141135 | 0.126931 | 0 | 0.84 | 0.031373 | 1.000345 |  | Guardian Middle East | SunGuard® SN 30 T on 10 mm Clear | 10002571 | # | 256 | 1538271345 | 0 | 0.329127 | 0.140704 | 0
27701 | SGSN30T4c.grm | IGDB v59.0 | 1 | 0 | 3.7592 | 0.148726 | 0.325571 | 0.467256 | 0.337623 | 0.14641 | 0.127367 | 0 | 0.84 | 0.031373 | 1.000345 |  | Guardian Middle East | SunGuard® SN 30 T on 4 mm Clear | 10068623 | # | 256 | 1538271344 | 0 | 0.337623 | 0.148726 | 0
27702 | SGSN30T5c.grm | IGDB v59.0 | 1 | 0 | 4.7498 | 0.147322 | 0.310252 | 0.467281 | 0.336201 | 0.145398 | 0.127252 | 0 | 0.84 | 0.031373 | 1.000345 |  | Guardian Middle East | SunGuard® SN 30 T on 5 mm Clear | 10068622 | # | 256 | 1538271344 | 0 | 0.336201 | 0.147322 | 0
27703 | SGSN30T6c.grm | IGDB v59.0 | 1 | 0 | 5.7404 | 0.145953 | 0.296078 | 0.467181 | 0.334786 | 0.144873 | 0.127304 | 0 | 0.84 | 0.031373 | 1.000345 |  | Guardian Middle East | SunGuard® SN 30 T on 6 mm Clear | 10068365 | # | 256 | 1538271341 | 0 | 0.334786 | 0.145953 | 0
27704 | SGSN30T8c.grm | IGDB v59.0 | 1 | 0 | 7.6962 | 0.143339 | 0.270504 | 0.467222 | 0.332013 | 0.142956 | 0.127094 | 0 | 0.84 | 0.031373 | 1.000345 |  | Guardian Middle East | SunGuard® SN 30 T on 8 mm Clear | 10002828 | # | 256 | 1538271341 | 0 | 0.332013 | 0.143339 | 0
27711 | SGSN40T10c.grm | IGDB v59.0 | 1 | 0 | 9.7536 | 0.19363 | 0.323469 | 0.457905 | 0.441794 | 0.155796 | 0.071284 | 0 | 0.84 | 0.029784 | 1.000345 |  | Guardian Middle East | SunGuard® SN 40 T on 10 mm Clear | 11777698 | # | 256 | 1538271342 | 0 | 0.441794 | 0.19363 | 0
27707 | SGSN40T4c.grm | IGDB v59.0 | 1 | 0 | 3.7592 | 0.204579 | 0.435537 | 0.458108 | 0.453295 | 0.161826 | 0.071902 | 0 | 0.84 | 0.029784 | 1.000345 |  | Guardian Middle East | SunGuard® SN 40 T on 4 mm Clear | 11909286 | # | 256 | 1538271340 | 0 | 0.453295 | 0.204579 | 0
27708 | SGSN40T5c.grm | IGDB v59.0 | 1 | 0 | 4.7498 | 0.202664 | 0.413616 | 0.45811 | 0.45137 | 0.160658 | 0.071747 | 0 | 0.84 | 0.029784 | 1.000345 |  | Guardian Middle East | SunGuard® SN 40 T on 5 mm Clear | 11909029 | # | 256 | 1538271340 | 0 | 0.45137 | 0.202664 | 0
27709 | SGSN40T6c.grm | IGDB v59.0 | 1 | 0 | 5.7404 | 0.200795 | 0.39335 | 0.457946 | 0.449454 | 0.160134 | 0.071812 | 0 | 0.84 | 0.029784 | 1.000345 |  | Guardian Middle East | SunGuard® SN 40 T on 6 mm Clear | 11843493 | # | 256 | 1538271341 | 0 | 0.449454 | 0.200795 | 0
27710 | SGSN40T8c.grm | IGDB v59.0 | 1 | 0 | 7.6962 | 0.197227 | 0.356881 | 0.457947 | 0.4457 | 0.157916 | 0.071524 | 0 | 0.84 | 0.029784 | 1.000345 |  | Guardian Middle East | SunGuard® SN 40 T on 8 mm Clear | 11843491 | # | 256 | 1538271343 | 0 | 0.4457 | 0.197227 | 0
27717 | SGSN50T10c1.grm | IGDB v108.0 | 1 | 0 | 9.0678 | 0.229109 | 0.311208 | 0.535912 | 0.525069 | 0.107343 | 0.10741 | 0 | 0.84 | 0.016307 | 1.000345 |  | Guardian Middle East | SunGuard® SN 50 T on 10 mm Clear | 12108980 |  | 256 | 1764629586 | 0 | 0.525069 | 0.229109 | 0
27713 | SGSN50T4c1.grm | IGDB v108.0 | 1 | 0 | 3.8354 | 0.240289 | 0.407659 | 0.536262 | 0.536254 | 0.109793 | 0.108008 | 0 | 0.84 | 0.016307 | 1.000345 |  | Guardian Middle East | SunGuard® SN 50 T on 4 mm Clear | 12240312 |  | 256 | 1764629586 | 0 | 0.536254 | 0.240289 | 0
27714 | SGSN50T5c1.grm | IGDB v108.0 | 1 | 0 | 4.6228 | 0.238519 | 0.390789 | 0.536212 | 0.53455 | 0.109418 | 0.107917 | 0 | 0.84 | 0.016307 | 1.000345 |  | Guardian Middle East | SunGuard® SN 50 T on 5 mm Clear | 12240311 |  | 256 | 1764629586 | 0 | 0.53455 | 0.238519 | 0
27715 | SGSN50T6c1.grm | IGDB v108.0 | 1 | 0 | 5.6134 | 0.236335 | 0.370835 | 0.536138 | 0.532421 | 0.108945 | 0.107803 | 0 | 0.84 | 0.016307 | 1.000345 |  | Guardian Middle East | SunGuard® SN 50 T on 6 mm Clear | 12174775 |  | 256 | 1764629586 | 0 | 0.532421 | 0.236335 | 0
27716 | SGSN50T8c1.grm | IGDB v108.0 | 1 | 0 | 7.4676 | 0.232405 | 0.337065 | 0.536008 | 0.528459 | 0.10808 | 0.10759 | 0 | 0.84 | 0.016307 | 1.000345 |  | Guardian Middle East | SunGuard® SN 50 T on 8 mm Clear | 12174517 |  | 256 | 1764629586 | 0 | 0.528459 | 0.232405 | 0
3161 | SGSN54C10.grd | IGDB v106.0 | 1 | 0 | 9.0678 | 0.263008 | 0.274562 | 0.526944 | 0.592815 | 0.11017 | 0.142171 | 0 | 0.84 | 0.026885 | 1.000345 |  | Guardian | SunGuard® SuperNeutral 54 on 10mm Clear | 12373192 | # | 256 | 1754504735 | 0 | 0.592815 | 0.263008 | 0
3141 | SGSN54C5.grd | IGDB v47.0 | 1 | 0 | 4.6228 | 0.274042 | 0.34342 | 0.527357 | 0.603776 | 0.112404 | 0.142844 | 0 | 0.84 | 0.026885 | 1.000345 |  | Guardian | SunGuard® SuperNeutral 54 on 5mm Clear | 12504523 | # | 256 | 1510862737 | 0 | 0.603776 | 0.274042 | 0
3114 | SGSN54C6.grd | IGDB v47.0 | 1 | 0 | 5.6134 | 0.271495 | 0.326179 | 0.527261 | 0.601312 | 0.111898 | 0.142692 | 0 | 0.84 | 0.026885 | 1.000345 |  | Guardian | SunGuard® SuperNeutral 54 on 6mm Clear | 12504523 | # | 256 | 1510862625 | 0 | 0.601312 | 0.271495 | 0
3160 | SGSN54C8.grd | IGDB v106.0 | 1 | 0 | 7.4676 | 0.266867 | 0.296947 | 0.527088 | 0.596733 | 0.110963 | 0.14241 | 0 | 0.84 | 0.026885 | 1.000345 |  | Guardian | SunGuard® SuperNeutral 54 on 8mm Clear | 12438729 | # | 256 | 1754504734 | 0 | 0.596733 | 0.266867 | 0
3115 | SGSN54G6.grd | IGDB v52.0 | 1 | 0 | 5.6134 | 0.198453 | 0.09494 | 0.524282 | 0.50915 | 0.091239 | 0.136503 | 0 | 0.84 | 0.026885 | 1.000345 |  | Guardian | SunGuard® SuperNeutral 54 on Green | 11518641 | # | 256 | 1510862625 | 0 | 0.50915 | 0.198453 | 0
3448 | SGSN54GY6.grd | IGDB v49.0 | 1 | 0 | 5.6134 | 0.148791 | 0.159372 | 0.522167 | 0.304778 | 0.063521 | 0.128716 | 0 | 0.84 | 0.026885 | 1.000345 |  | Guardian | SunGuard® SuperNeutral 54 on 6mm Gray | 9344662 | # | 256 | 1510862997 | 0 | 0.304778 | 0.148791 | 0
3101 | SGSN54UC10.grd | IGDB v52.0 | 1 | 0 | 9.0678 | 0.282608 | 0.40432 | 0.527391 | 0.611321 | 0.11173 | 0.142334 | 0 | 0.84 | 0.026885 | 1.000345 |  | Guardian | SunGuard® SuperNeutral 54 on 10mm UltraClear? | 12570318 | # | 256 | 1510863043 | 0 | 0.611321 | 0.282608 | 0
26103 | SGSN54UC5.grd | IGDB v52.0 | 1 | 0 | 4.6228 | 0.284605 | 0.422151 | 0.527665 | 0.613277 | 0.112909 | 0.142832 | 0 | 0.84 | 0.026885 | 1.000345 |  | Guardian | SunGuard® SuperNeutral 54 on 5mm UltraClear? | 12570318 | # | 256 | 1510863044 | 0 | 0.613277 | 0.284605 | 0
3113 | SGSN54UC6.grd | IGDB v52.0 | 1 | 0 | 5.6134 | 0.28417 | 0.418178 | 0.527604 | 0.612872 | 0.112773 | 0.142759 | 0 | 0.84 | 0.026885 | 1.000345 |  | Guardian | SunGuard® SuperNeutral 54 on 6mm UltraClear? | 12570318 | # | 256 | 1510863040 | 0 | 0.612872 | 0.28417 | 0
3100 | SGSN54UC8.grd | IGDB v52.0 | 1 | 0 | 7.4676 | 0.283341 | 0.410567 | 0.527547 | 0.612066 | 0.111924 | 0.142425 | 0 | 0.84 | 0.026885 | 1.000345 |  | Guardian | SunGuard® SuperNeutral 54 on 8mm UltraClear? | 12570318 | # | 256 | 1510863040 | 0 | 0.612066 | 0.283341 | 0
3152 | SGSN54Y6.grd | IGDB v52.0 | 1 | 0 | 5.6134 | 0.193497 | 0.157449 | 0.52368 | 0.435571 | 0.079412 | 0.133331 | 0 | 0.84 | 0.026885 | 1.000345 |  | Guardian | SunGuard® SuperNeutral 54 on 6mm CrystalGray | 10990252 | # | 256 | 1510862636 | 0 | 0.435571 | 0.193497 | 0
27723 | SGSN60T10c.grm | IGDB v59.0 | 1 | 0 | 9.7536 | 0.306287 | 0.303351 | 0.484808 | 0.664389 | 0.100941 | 0.063679 | 0 | 0.84 | 0.022212 | 1.000345 |  | Guardian Middle East | SunGuard® SN 60 T on 10 mm Clear | 13555917 | # | 256 | 1538271331 | 0 | 0.664389 | 0.306287 | 0
27719 | SGSN60T4c.grm | IGDB v59.0 | 1 | 0 | 3.7592 | 0.325332 | 0.416173 | 0.485526 | 0.681985 | 0.103912 | 0.06496 | 0 | 0.84 | 0.022212 | 1.000345 |  | Guardian Middle East | SunGuard® SN 60 T on 4 mm Clear | 13687506 | # | 256 | 1538271330 | 0 | 0.681985 | 0.325332 | 0
27720 | SGSN60T5c.grm | IGDB v59.0 | 1 | 0 | 4.7498 | 0.322003 | 0.394122 | 0.485354 | 0.679038 | 0.103581 | 0.064803 | 0 | 0.84 | 0.022212 | 1.000345 |  | Guardian Middle East | SunGuard® SN 60 T on 5 mm Clear | 13687249 | # | 256 | 1538271331 | 0 | 0.679038 | 0.322003 | 0
27721 | SGSN60T6c.grm | IGDB v59.0 | 1 | 0 | 5.7404 | 0.318752 | 0.373507 | 0.485257 | 0.676107 | 0.102983 | 0.064553 | 0 | 0.84 | 0.022212 | 1.000345 |  | Guardian Middle East | SunGuard® SN 60 T on 6 mm Clear | 13687249 | # | 256 | 1538271331 | 0 | 0.676107 | 0.318752 | 0
27722 | SGSN60T8c.grm | IGDB v59.0 | 1 | 0 | 7.6962 | 0.312544 | 0.336841 | 0.485051 | 0.670365 | 0.101907 | 0.064098 | 0 | 0.84 | 0.022212 | 1.000345 |  | Guardian Middle East | SunGuard® SN 60 T on 8 mm Clear | 13621455 | # | 256 | 1538271329 | 0 | 0.670365 | 0.312544 | 0
27729 | SGSN66T10c.grm | IGDB v59.0 | 1 | 0 | 9.7536 | 0.33512 | 0.293036 | 0.5116 | 0.720111 | 0.091173 | 0.100753 | 0 | 0.84 | 0.020182 | 1.000345 |  | Guardian Middle East | SunGuard® SN 66 T on 10 mm Clear | 13754327 | # | 256 | 1538271328 | 0 | 0.720111 | 0.33512 | 0
27725 | SGSN66T4c.grm | IGDB v59.0 | 1 | 0 | 3.7592 | 0.356544 | 0.402033 | 0.512491 | 0.739256 | 0.093487 | 0.10227 | 0 | 0.84 | 0.020182 | 1.000345 |  | Guardian Middle East | SunGuard® SN 66 T on 4 mm Clear | 13885917 | # | 256 | 1538271330 | 0 | 0.739256 | 0.356544 | 0
27726 | SGSN66T5c.grm | IGDB v59.0 | 1 | 0 | 4.7498 | 0.352798 | 0.380674 | 0.51233 | 0.736049 | 0.093111 | 0.102018 | 0 | 0.84 | 0.020182 | 1.000345 |  | Guardian Middle East | SunGuard® SN 66 T on 5 mm Clear | 13820124 | # | 256 | 1538271330 | 0 | 0.736049 | 0.352798 | 0
27727 | SGSN66T6c.grm | IGDB v59.0 | 1 | 0 | 5.7404 | 0.349141 | 0.360798 | 0.51224 | 0.73286 | 0.092593 | 0.101718 | 0 | 0.84 | 0.020182 | 1.000345 |  | Guardian Middle East | SunGuard® SN 66 T on 6 mm Clear | 13820123 | # | 256 | 1538271332 | 0 | 0.73286 | 0.349141 | 0
27728 | SGSN66T8c.grm | IGDB v59.0 | 1 | 0 | 7.6962 | 0.342157 | 0.325411 | 0.511864 | 0.726613 | 0.092054 | 0.101297 | 0 | 0.84 | 0.020182 | 1.000345 |  | Guardian Middle East | SunGuard® SN 66 T on 8 mm Clear | 13754585 | # | 256 | 1538271334 | 0 | 0.726613 | 0.342157 | 0
3085 | SGSN68C10.grd | IGDB v20.0 | 1 | 0 | 9.0678 | 0.365288 | 0.244432 | 0.445369 | 0.744897 | 0.060079 | 0.04885 | 0 | 0.84 | 0.038799 | 1.000345 |  | Guardian | SunGuard® SuperNeutral 68 on 10mm Clear | 14344923 | # | 256 | 1510862715 | 0 | 0.744897 | 0.365288 | 0
3120 | SGSN68C3.grd | IGDB v17.0 | 1 | 0 | 2.9718 | 0.393815 | 0.351793 | 0.44664 | 0.766161 | 0.060773 | 0.050475 | 0 | 0.84 | 0.038799 | 1.000345 |  | Guardian | SunGuard® SuperNeutral 68 on Clear | 14542048 | # | 256 | 1510862650 | 0 | 0.766161 | 0.393815 | 0
3122 | SGSN68C4.grd | IGDB v66.0 | 1 | 0 | 3.8354 | 0.389436 | 0.333201 | 0.446384 | 0.763105 | 0.060677 | 0.050238 | 0 | 0.84 | 0.038792 | 1.000345 |  | Guardian | SunGuard® SuperNeutral 68 on 4 mm Clear | 14542047 | # | 256 | 1586299460 | 0 | 0.763105 | 0.389436 | 0
3121 | SGSN68C5.grd | IGDB v17.0 | 1 | 0 | 4.6228 | 0.385607 | 0.317446 | 0.446273 | 0.760332 | 0.060572 | 0.050025 | 0 | 0.84 | 0.038799 | 1.000345 |  | Guardian | SunGuard® SuperNeutral 68 on Clear | 14476255 | # | 256 | 1510862650 | 0 | 0.760332 | 0.385607 | 0
3110 | SGSN68C6.grd | IGDB v15.4 | 1 | 0 | 5.6134 | 0.380872 | 0.29891 | 0.446064 | 0.756853 | 0.060466 | 0.049771 | 0 | 0.84 | 0.038799 | 0.996883 |  | Guardian | SunGuard® SuperNeutral 68 on Clear | 14476254 | # | 256 | 1510862625 | 0 | 0.756853 | 0.380872 | 0
3084 | SGSN68C8.grd | IGDB v20.0 | 1 | 0 | 7.4676 | 0.372337 | 0.267858 | 0.445685 | 0.750417 | 0.060258 | 0.04927 | 0 | 0.84 | 0.038799 | 1.000345 |  | Guardian | SunGuard® SuperNeutral 68 on 8mm Clear | 14410716 | # | 256 | 1510862716 | 0 | 0.750417 | 0.372337 | 0
26362 | SGSN68CClr10.grd | IGDB v101.0 | 1 | 0 | 9.3472 | 0.390095 | 0.339972 | 0.446262 | 0.760526 | 0.059966 | 0.049604 | 0 | 0.84 | 0.038792 | 1.000345 |  | Guardian | SGSN68CClr10 | 14541791 | # | 256 | 1739489620 | 0 | 0.760526 | 0.390095 | 0
26360 | SGSN68CClr6.grd | IGDB v101.0 | 1 | 0 | 5.6134 | 0.397722 | 0.371531 | 0.446633 | 0.767165 | 0.060195 | 0.050107 | 0 | 0.84 | 0.038792 | 1.000345 |  | Guardian | SGSN68CClr6 | 14542048 | # | 256 | 1739489620 | 0 | 0.767165 | 0.397722 | 0
26361 | SGSN68CClr8.grd | IGDB v101.0 | 1 | 0 | 7.62 | 0.393571 | 0.354133 | 0.446441 | 0.763595 | 0.060065 | 0.049836 | 0 | 0.84 | 0.038792 | 1.000345 |  | Guardian | SGSN68CClr8 | 14542048 | # | 256 | 1739489621 | 0 | 0.763595 | 0.393571 | 0
3111 | SGSN68G6.grd | IGDB v15.4 | 1 | 0 | 5.6134 | 0.268492 | 0.082146 | 0.440868 | 0.643292 | 0.054604 | 0.040614 | 0 | 0.84 | 0.038799 | 0.996883 |  | Guardian | SunGuard® SuperNeutral 68 on Green | 13359042 | # | 256 | 1510862625 | 0 | 0.643292 | 0.268492 | 0
3140 | SGSN68GY6.grd | IGDB v32.0 | 1 | 0 | 5.6134 | 0.213844 | 0.154163 | 0.437554 | 0.385291 | 0.050379 | 0.028136 | 0 | 0.84 | 0.038799 | 1.000345 |  | Guardian | SunGuard® SuperNeutral 68 on Gray | 10921893 | # | 256 | 1510862739 | 0 | 0.385291 | 0.213844 | 0
3190 | SGSN68UC10.grd | IGDB v52.0 | 1 | 0 | 9.0678 | 0.402456 | 0.388543 | 0.446656 | 0.771125 | 0.059488 | 0.0499 | 0 | 0.84 | 0.038792 | 1.000345 |  | Guardian | SunGuard® SuperNeutral 68 on 10mm UltraClear? | 14607585 | # | 256 | 1510863039 | 0 | 0.771125 | 0.402456 | 0
26101 | SGSN68UC5.grd | IGDB v52.0 | 1 | 0 | 4.6228 | 0.405766 | 0.406824 | 0.447114 | 0.773515 | 0.060828 | 0.050921 | 0 | 0.84 | 0.038792 | 1.000345 |  | Guardian | SunGuard® SuperNeutral 68 on 5mm UltraClear? | 14607842 | # | 256 | 1510863039 | 0 | 0.773515 | 0.405766 | 0
3112 | SGSN68UC6.grd | IGDB v52.0 | 1 | 0 | 5.6134 | 0.405043 | 0.402483 | 0.447132 | 0.773024 | 0.059966 | 0.05048 | 0 | 0.84 | 0.038792 | 1.000345 |  | Guardian | SunGuard® SuperNeutral 68 on 6mm UltraClear? | 14607842 | # | 256 | 1510863040 | 0 | 0.773024 | 0.405043 | 0
3189 | SGSN68UC8.grd | IGDB v52.0 | 1 | 0 | 7.4676 | 0.403666 | 0.395016 | 0.44677 | 0.77204 | 0.060036 | 0.050267 | 0 | 0.84 | 0.038792 | 1.000345 |  | Guardian | SunGuard® SuperNeutral 68 on 8mm UltraClear? | 14607586 | # | 256 | 1510863040 | 0 | 0.77204 | 0.403666 | 0
3150 | SGSN68Y6.grd | IGDB v15.5 | 1 | 0 | 5.6134 | 0.271185 | 0.147322 | 0.440082 | 0.550379 | 0.052689 | 0.035529 | 0 | 0.84 | 0.038799 | 1.000345 |  | Guardian | SunGuard® SuperNeutral 68 on CrystalGray | 12764861 | # | 256 | 1510862636 | 0 | 0.550379 | 0.271185 | 0
27735 | SGSN70T10c.grm | IGDB v59.0 | 1 | 0 | 9.7536 | 0.373324 | 0.277314 | 0.461029 | 0.762515 | 0.080129 | 0.068562 | 0 | 0.84 | 0.024559 | 1.000345 |  | Guardian Middle East | SunGuard® SN 70 T on 10 mm Clear | 14345437 | # | 256 | 1538271334 | 0 | 0.762515 | 0.373324 | 0
27731 | SGSN70T4c.grm | IGDB v59.0 | 1 | 0 | 3.7592 | 0.398671 | 0.382488 | 0.462322 | 0.782806 | 0.081498 | 0.070089 | 0 | 0.84 | 0.024559 | 1.000345 |  | Guardian Middle East | SunGuard® SN 70 T on 4 mm Clear | 14542563 | # | 256 | 1538271335 | 0 | 0.782806 | 0.398671 | 0
27732 | SGSN70T5c.grm | IGDB v59.0 | 1 | 0 | 4.7498 | 0.394231 | 0.361876 | 0.462067 | 0.779407 | 0.081368 | 0.069865 | 0 | 0.84 | 0.024559 | 1.000345 |  | Guardian Middle East | SunGuard® SN 70 T on 5 mm Clear | 14477026 | # | 256 | 1538271334 | 0 | 0.779407 | 0.394231 | 0
27733 | SGSN70T6c.grm | IGDB v59.0 | 1 | 0 | 5.7404 | 0.389898 | 0.342692 | 0.461822 | 0.776027 | 0.081227 | 0.06964 | 0 | 0.84 | 0.024559 | 1.000345 |  | Guardian Middle East | SunGuard® SN 70 T on 6 mm Clear | 14477025 | # | 256 | 1538271332 | 0 | 0.776027 | 0.389898 | 0
27734 | SGSN70T8c.grm | IGDB v59.0 | 1 | 0 | 7.6962 | 0.381635 | 0.30838 | 0.461549 | 0.769406 | 0.080218 | 0.068946 | 0 | 0.84 | 0.024559 | 1.000345 |  | Guardian Middle East | SunGuard® SN 70 T on 8 mm Clear | 14411231 | # | 256 | 1538271332 | 0 | 0.769406 | 0.381635 | 0
27793 | SGSNCarbon50T10c.grm | IGDB v86.0 | 1 | 0 | 9.7536 | 0.217992 | 0.214301 | 0.527662 | 0.503596 | 0.098517 | 0.075468 | 0 | 0.84 | 0.029706 | 1.000345 |  | Guardian Middle East | SunGuard® SN Carbon 50 T on 10 mm Clear | 12763562 | # | 256 | 1675888745 | 0 | 0.503596 | 0.217992 | 0
27791 | SGSNCarbon50T6c.grm | IGDB v86.0 | 1 | 0 | 5.7404 | 0.22584 | 0.25763 | 0.527894 | 0.512241 | 0.100323 | 0.075907 | 0 | 0.84 | 0.029706 | 1.000345 |  | Guardian Middle East | SunGuard® SN Carbon 50 T on 6 mm Clear | 12829357 | # | 256 | 1675888745 | 0 | 0.512241 | 0.22584 | 0
27792 | SGSNCarbon50T8c.grm | IGDB v86.0 | 1 | 0 | 7.6962 | 0.221937 | 0.235054 | 0.527762 | 0.508011 | 0.099428 | 0.075691 | 0 | 0.84 | 0.029706 | 1.000345 |  | Guardian Middle East | SunGuard® SN Carbon 50 T on 8 mm Clear | 12763820 | # | 256 | 1675888745 | 0 | 0.508011 | 0.221937 | 0
26260 | SGSNE50C10.grd | IGDB v90.0 | 1 | 0 | 9.0678 | 0.230415 | 0.297033 | 0.515041 | 0.530353 | 0.152408 | 0.062705 | 0 | 0.84 | 0.026027 | 1.000345 |  | Guardian | SunGuard® SNE 50/25 on 10mm Clear | 12436662 | # | 256 | 1675888715 | 0 | 0.530353 | 0.230415 | 0
26258 | SGSNE50C6.grd | IGDB v90.0 | 1 | 0 | 5.6134 | 0.237624 | 0.349838 | 0.515251 | 0.537828 | 0.155292 | 0.063109 | 0 | 0.84 | 0.026027 | 1.000345 |  | Guardian | SunGuard® SNE 50/25 on 6mm Clear | 12567992 | # | 256 | 1675888715 | 0 | 0.537828 | 0.237624 | 0
26259 | SGSNE50C8.grd | IGDB v90.0 | 1 | 0 | 7.4676 | 0.233692 | 0.319933 | 0.51514 | 0.533801 | 0.15373 | 0.062892 | 0 | 0.84 | 0.026027 | 1.000345 |  | Guardian | SunGuard® SNE 50/25 on 8mm Clear | 12502199 | # | 256 | 1675888715 | 0 | 0.533801 | 0.233692 | 0
26365 | SGSNE50CClr10.grd | IGDB v101.0 | 1 | 0 | 9.3472 | 0.240616 | 0.380168 | 0.51516 | 0.53911 | 0.154406 | 0.062693 | 0 | 0.84 | 0.026027 | 1.000345 |  | Guardian | SGSNE50CClr10 | 12567993 | # | 256 | 1739489621 | 0 | 0.53911 | 0.240616 | 0
26363 | SGSNE50CClr6.grd | IGDB v101.0 | 1 | 0 | 5.6134 | 0.244606 | 0.412204 | 0.515282 | 0.543806 | 0.156261 | 0.062945 | 0 | 0.84 | 0.026027 | 1.000345 |  | Guardian | SGSNE50CClr6 | 12633786 | # | 256 | 1739489621 | 0 | 0.543806 | 0.244606 | 0
26364 | SGSNE50CClr8.grd | IGDB v101.0 | 1 | 0 | 7.62 | 0.24245 | 0.39455 | 0.51521 | 0.54128 | 0.155255 | 0.06281 | 0 | 0.84 | 0.026027 | 1.000345 |  | Guardian | SGSNE50CClr8 | 12567994 | # | 256 | 1739489621 | 0 | 0.54128 | 0.24245 | 0
26255 | SGSNE50CY6.grd | IGDB v90.0 | 1 | 0 | 5.6134 | 0.167022 | 0.175244 | 0.512454 | 0.382284 | 0.10114 | 0.055527 | 0 | 0.84 | 0.026027 | 1.000345 |  | Guardian | SunGuard® SNE 50/25 on 6mm CrystalGray | 10922395 | # | 256 | 1675888758 | 0 | 0.382284 | 0.167022 | 0
26252 | SGSNE50UC6.grd | IGDB v90.0 | 1 | 0 | 5.6134 | 0.248464 | 0.44379 | 0.515417 | 0.547952 | 0.158065 | 0.06323 | 0 | 0.84 | 0.026027 | 1.000345 |  | Guardian | SunGuard® SNE 50/25 on 6mm UltraClear | 12633788 | # | 256 | 1675888715 | 0 | 0.547952 | 0.248464 | 0
26253 | SGSNE50UC8.grd | IGDB v90.0 | 1 | 0 | 7.4676 | 0.247732 | 0.436106 | 0.515336 | 0.547227 | 0.15732 | 0.063021 | 0 | 0.84 | 0.026027 | 1.000345 |  | Guardian | SunGuard® SNE 50/25 on 8mm UltraClear | 12633787 | # | 256 | 1675888715 | 0 | 0.547227 | 0.247732 | 0
27142 | SGSNGrey40T10C.grm | IGDB v92.0 | 1 | 0 | 9.7536 | 0.167318 | 0.184495 | 0.462455 | 0.395484 | 0.063766 | 0.061108 | 0 | 0.84 | 0.025656 | 1.000345 |  | Guardian Middle East | SunGuard® SN Grey 40 T on 10 mm Clear | 10530455 | # | 256 | 1686340960 | 0 | 0.395484 | 0.167318 | 0
27140 | SGSNGrey40T6C.grm | IGDB v92.0 | 1 | 0 | 5.7404 | 0.17367 | 0.222307 | 0.462579 | 0.402233 | 0.06434 | 0.061372 | 0 | 0.84 | 0.025656 | 1.000345 |  | Guardian Middle East | SunGuard® SN Grey 40 T on 6 mm Clear | 10596250 | # | 256 | 1686340961 | 0 | 0.402233 | 0.17367 | 0
27141 | SGSNGrey40T8C.grm | IGDB v92.0 | 1 | 0 | 7.6962 | 0.170519 | 0.20259 | 0.462522 | 0.398924 | 0.064058 | 0.061243 | 0 | 0.84 | 0.025656 | 1.000345 |  | Guardian Middle East | SunGuard® SN Grey 40 T on 8 mm Clear | 10596249 | # | 256 | 1686340961 | 0 | 0.398924 | 0.170519 | 0
26282 | SGSNR35C10.grd | IGDB v82.0 | 1 | 0 | 9.0678 | 0.146405 | 0.404006 | 0.562074 | 0.360344 | 0.333289 | 0.131415 | 0 | 0.84 | 0.028795 | 1.000345 |  | Guardian | SunGuard® SNR 35 on 10mm Clear | 10069401 | # | 256 | 1675888735 | 0 | 0.360344 | 0.146405 | 0
26280 | SGSNR35C6.grd | IGDB v82.0 | 1 | 0 | 5.6134 | 0.150653 | 0.468657 | 0.562138 | 0.365514 | 0.341487 | 0.131596 | 0 | 0.84 | 0.028795 | 1.000345 |  | Guardian | SunGuard® SNR 35 on 6mm Clear | 10135195 | # | 256 | 1675888735 | 0 | 0.365514 | 0.150653 | 0
26281 | SGSNR35C8.grd | IGDB v82.0 | 1 | 0 | 7.4676 | 0.148333 | 0.432149 | 0.562084 | 0.362725 | 0.337054 | 0.131497 | 0 | 0.84 | 0.028795 | 1.000345 |  | Guardian | SunGuard® SNR 35 on 8mm Clear | 10069402 | # | 256 | 1675888735 | 0 | 0.362725 | 0.148333 | 0
26284 | SGSNR35CY6.grd | IGDB v95.0 | 1 | 0 | 5.6134 | 0.105565 | 0.231034 | 0.560944 | 0.258552 | 0.194718 | 0.128115 | 0 | 0.84 | 0.028795 | 1.000345 |  | Guardian | SunGuard® SNR 35 on 6mmCrystalGray | 8752770 | # | 256 | 1739404381 | 0 | 0.258552 | 0.105565 | 0
26288 | SGSNR35UC10.grd | IGDB v82.0 | 1 | 0 | 9.0678 | 0.156253 | 0.568612 | 0.562189 | 0.371467 | 0.350022 | 0.131622 | 0 | 0.84 | 0.028795 | 1.000345 |  | Guardian | SunGuard® SNR 35 on 10mm UltraClear | 10200989 | # | 256 | 1675888734 | 0 | 0.371467 | 0.156253 | 0
26286 | SGSNR35UC6.grd | IGDB v82.0 | 1 | 0 | 5.6134 | 0.157133 | 0.584484 | 0.5622 | 0.372596 | 0.35186 | 0.131661 | 0 | 0.84 | 0.028795 | 1.000345 |  | Guardian | SunGuard® SNR 35 on 6mm UltraClear | 10200990 | # | 256 | 1675888734 | 0 | 0.372596 | 0.157133 | 0
26287 | SGSNR35UC8.grd | IGDB v82.0 | 1 | 0 | 7.4676 | 0.156643 | 0.575913 | 0.562198 | 0.371993 | 0.350875 | 0.131633 | 0 | 0.84 | 0.028795 | 1.000345 |  | Guardian | SunGuard® SNR 35 on 8mm UltraClear | 10200990 | # | 256 | 1675888734 | 0 | 0.371993 | 0.156643 | 0
3427 | SGSNR43C10.grd | IGDB v20.0 | 1 | 0 | 9.0678 | 0.205625 | 0.346862 | 0.50746 | 0.47058 | 0.24811 | 0.069393 | 0 | 0.84 | 0.025133 | 1.000345 |  | Guardian | SunGuard® SNR 43 on 10mm Clear | 11909805 | # | 256 | 1510862716 | 0 | 0.47058 | 0.205625 | 0
26115 | SGSNR43C5.grd | IGDB v32.0 | 1 | 0 | 4.6228 | 0.215041 | 0.432564 | 0.507732 | 0.480396 | 0.256499 | 0.069873 | 0 | 0.84 | 0.025022 | 1.000345 |  | Guardian | SunGuard® SNR 43 on Clear 5 mm | 12041136 | # | 256 | 1510862779 | 0 | 0.480396 | 0.215041 | 0
3425 | SGSNR43C6.grd | IGDB v20.0 | 1 | 0 | 5.6134 | 0.212844 | 0.411128 | 0.507666 | 0.47819 | 0.254549 | 0.069747 | 0 | 0.84 | 0.025133 | 1.000345 |  | Guardian | SunGuard® SNR 43 on 6mm Clear | 11975599 | # | 256 | 1510862716 | 0 | 0.47819 | 0.212844 | 0
3426 | SGSNR43C8.grd | IGDB v20.0 | 1 | 0 | 7.4676 | 0.208904 | 0.374606 | 0.507551 | 0.474087 | 0.251058 | 0.069565 | 0 | 0.84 | 0.025133 | 1.000345 |  | Guardian | SunGuard® SNR 43 on 8mm Clear | 11975342 | # | 256 | 1510862716 | 0 | 0.474087 | 0.208904 | 0
26377 | SGSNR43CClr10.grd | IGDB v107.0 | 1 | 0 | 9.0678 | 0.216928 | 0.460977 | 0.507764 | 0.480744 | 0.25622 | 0.069704 | 0 | 0.84 | 0.025 | 1.000345 |  | Guardian | SunGuard® SNR 43 on 10 mm CrystalClear | 12041136 | # | 256 | 1754504752 | 0 | 0.480744 | 0.216928 | 0
26375 | SGSNR43CClr6.grd | IGDB v107.0 | 1 | 0 | 5.6134 | 0.220294 | 0.495212 | 0.507883 | 0.484655 | 0.259609 | 0.069894 | 0 | 0.84 | 0.025 | 1.000345 |  | Guardian | SunGuard® SNR 43 on 6 mm CrystalClear | 12106673 | # | 256 | 1754504752 | 0 | 0.484655 | 0.220294 | 0
26376 | SGSNR43CClr8.grd | IGDB v107.0 | 1 | 0 | 7.4676 | 0.218462 | 0.476432 | 0.507793 | 0.482552 | 0.25778 | 0.069793 | 0 | 0.84 | 0.025 | 1.000345 |  | Guardian | SunGuard® SNR 43 on 8 mm CrystalClear | 12041137 | # | 256 | 1754504752 | 0 | 0.482552 | 0.218462 | 0
3437 | SGSNR43CY6.grd | IGDB v20.0 | 1 | 0 | 5.6134 | 0.152257 | 0.204103 | 0.505544 | 0.34623 | 0.155122 | 0.064099 | 0 | 0.84 | 0.025133 | 1.000345 |  | Guardian | SunGuard® SNR 43 on 6mm CrystalGray | 10592917 | # | 256 | 1510862716 | 0 | 0.34623 | 0.152257 | 0
3430 | SGSNR43G10.grd | IGDB v20.0 | 1 | 0 | 9.0678 | 0.132081 | 0.097845 | 0.505343 | 0.361636 | 0.165259 | 0.064566 | 0 | 0.84 | 0.025133 | 1.000345 |  | Guardian | SunGuard® SNR 43 on 10mm Green | 10463625 | # | 256 | 1510862717 | 0 | 0.361636 | 0.132081 | 0
3428 | SGSNR43G6.grd | IGDB v20.0 | 1 | 0 | 5.6134 | 0.157974 | 0.139178 | 0.50598 | 0.405865 | 0.195377 | 0.066139 | 0 | 0.84 | 0.025133 | 1.000345 |  | Guardian | SunGuard® SNR 43 on 6mm Green | 11055256 | # | 256 | 1510862717 | 0 | 0.405865 | 0.157974 | 0
3429 | SGSNR43G8.grd | IGDB v20.0 | 1 | 0 | 7.4676 | 0.143124 | 0.112126 | 0.505612 | 0.381406 | 0.178293 | 0.065247 | 0 | 0.84 | 0.025133 | 1.000345 |  | Guardian | SunGuard® SNR 43 on 8mm Green | 10726800 | # | 256 | 1510862717 | 0 | 0.381406 | 0.143124 | 0
3436 | SGSNR43UC10.grd | IGDB v52.0 | 1 | 0 | 9.0678 | 0.222551 | 0.515715 | 0.507885 | 0.487115 | 0.261011 | 0.069788 | 0 | 0.84 | 0.025 | 1.000345 |  | Guardian | SunGuard® SNR 43 on 10mm UltraClear? | 12106930 | # | 256 | 1510863041 | 0 | 0.487115 | 0.222551 | 0
26104 | SGSNR43UC5.grd | IGDB v52.0 | 1 | 0 | 4.6228 | 0.224155 | 0.536361 | 0.508128 | 0.488764 | 0.263196 | 0.070077 | 0 | 0.84 | 0.025 | 1.000345 |  | Guardian | SunGuard® SNR 43 on 5mm UltraClear? | 12106931 | # | 256 | 1510863042 | 0 | 0.488764 | 0.224155 | 0
3434 | SGSNR43UC6.grd | IGDB v52.0 | 1 | 0 | 5.6134 | 0.223803 | 0.53172 | 0.507996 | 0.488416 | 0.26295 | 0.070093 | 0 | 0.84 | 0.025 | 1.000345 |  | Guardian | SunGuard® SNR 43 on 6mm UltraClear? | 12106931 | # | 256 | 1510863041 | 0 | 0.488416 | 0.223803 | 0
3435 | SGSNR43UC8.grd | IGDB v52.0 | 1 | 0 | 7.4676 | 0.223136 | 0.522983 | 0.50797 | 0.487735 | 0.261733 | 0.069865 | 0 | 0.84 | 0.025 | 1.000345 |  | Guardian | SunGuard® SNR 43 on 8mm UltraClear? | 12106930 | # | 256 | 1510863041 | 0 | 0.487735 | 0.223136 | 0
26294 | SGSNR50C10.grd | IGDB v82.0 | 1 | 0 | 9.0678 | 0.233299 | 0.350644 | 0.516497 | 0.525606 | 0.231962 | 0.101886 | 0 | 0.84 | 0.028953 | 1.000345 |  | Guardian | SunGuard® SNR 50 on 10mm Clear | 12633014 | # | 256 | 1675888735 | 0 | 0.525606 | 0.233299 | 0
26291 | SGSNR50C5.grd | IGDB v107.0 | 1 | 0 | 4.6228 | 0.241678 | 0.419449 | 0.516649 | 0.534258 | 0.237254 | 0.102085 | 0 | 0.84 | 0.028953 | 1.000345 |  | Guardian | SunGuard® SNR 50 on 5mm Clear | 12698809 | # | 256 | 1754504750 | 0 | 0.534258 | 0.241678 | 0
26292 | SGSNR50C6.grd | IGDB v82.0 | 1 | 0 | 5.6134 | 0.240652 | 0.410384 | 0.516745 | 0.533094 | 0.237175 | 0.10228 | 0 | 0.84 | 0.028953 | 1.000345 |  | Guardian | SunGuard® SNR 50 on 6mm Clear | 12698808 | # | 256 | 1675888735 | 0 | 0.533094 | 0.240652 | 0
26293 | SGSNR50C8.grd | IGDB v82.0 | 1 | 0 | 7.4676 | 0.23664 | 0.376589 | 0.516612 | 0.529057 | 0.234358 | 0.102066 | 0 | 0.84 | 0.028953 | 1.000345 |  | Guardian | SunGuard® SNR 50 on 8mm Clear | 12633015 | # | 256 | 1675888735 | 0 | 0.529057 | 0.23664 | 0
26371 | SGSNR50CClr10.grd | IGDB v101.0 | 1 | 0 | 9.3472 | 0.243732 | 0.444705 | 0.51661 | 0.534309 | 0.236705 | 0.101877 | 0 | 0.84 | 0.028953 | 1.000345 |  | Guardian | SGSNR50CClr10 | 12698809 | # | 256 | 1739489621 | 0 | 0.534309 | 0.243732 | 0
26369 | SGSNR50CClr6.grd | IGDB v101.0 | 1 | 0 | 5.6134 | 0.247807 | 0.480853 | 0.516753 | 0.539013 | 0.240038 | 0.102121 | 0 | 0.84 | 0.028953 | 1.000345 |  | Guardian | SGSNR50CClr6 | 12764346 | # | 256 | 1739489621 | 0 | 0.539013 | 0.247807 | 0
26370 | SGSNR50CClr8.grd | IGDB v101.0 | 1 | 0 | 7.62 | 0.245589 | 0.460948 | 0.516678 | 0.536477 | 0.238239 | 0.101991 | 0 | 0.84 | 0.028953 | 1.000345 |  | Guardian | SGSNR50CClr8 | 12698810 | # | 256 | 1739489621 | 0 | 0.536477 | 0.245589 | 0
26296 | SGSNR50CY6.grd | IGDB v95.0 | 1 | 0 | 5.6134 | 0.168878 | 0.202911 | 0.51388 | 0.378057 | 0.142424 | 0.094849 | 0 | 0.84 | 0.028918 | 1.000345 |  | Guardian | SunGuard® SNR 50 on 6mmCrystalGray | 11053211 | # | 256 | 1739404381 | 0 | 0.378057 | 0.168878 | 0
26300 | SGSNR50UC10.grd | IGDB v82.0 | 1 | 0 | 9.0678 | 0.25039 | 0.503088 | 0.516884 | 0.541796 | 0.242182 | 0.102326 | 0 | 0.84 | 0.028953 | 1.000345 |  | Guardian | SunGuard® SNR 50 on 10mm UltraClear | 12764603 | # | 256 | 1675888735 | 0 | 0.541796 | 0.25039 | 0
26298 | SGSNR50UC6.grd | IGDB v82.0 | 1 | 0 | 5.6134 | 0.251861 | 0.517855 | 0.516926 | 0.543431 | 0.243352 | 0.102414 | 0 | 0.84 | 0.028953 | 1.000345 |  | Guardian | SunGuard® SNR 50 on 6mm UltraClear | 12764604 | # | 256 | 1675888735 | 0 | 0.543431 | 0.251861 | 0
26299 | SGSNR50UC8.grd | IGDB v82.0 | 1 | 0 | 7.4676 | 0.251071 | 0.509867 | 0.516896 | 0.542554 | 0.242722 | 0.102366 | 0 | 0.84 | 0.028953 | 1.000345 |  | Guardian | SunGuard® SNR 50 on 8mm UltraClear | 12764603 | # | 256 | 1675888735 | 0 | 0.542554 | 0.251071 | 0
26080 | SGSNX60+C10.grd | IGDB v107.0 | 1 | 0 | 9.0678 | 0.236331 | 0.364441 | 0.590451 | 0.657128 | 0.100498 | 0.082006 | 0 | 0.84 | 0.021331 | 1.000345 |  | Guardian | SunGuard® SNX 60+ on 10 mm Clear | 13490123 | # | 256 | 1754504749 | 0 | 0.657128 | 0.236331 | 0
26081 | SGSNX60+C12.grd | IGDB v107.0 | 1 | 0 | 11.9634 | 0.232415 | 0.316893 | 0.590257 | 0.649509 | 0.099269 | 0.081499 | 0 | 0.84 | 0.021331 | 1.000345 |  | Guardian | SunGuard® SNX 60+ on 12 mm Clear | 13424329 | # | 256 | 1754504749 | 0 | 0.649509 | 0.232415 | 0
26077 | SGSNX60+C5.grd | IGDB v107.0 | 1 | 0 | 4.6228 | 0.242607 | 0.458133 | 0.590762 | 0.66903 | 0.102472 | 0.082812 | 0 | 0.84 | 0.021331 | 1.000345 |  | Guardian | SunGuard® SNX 60+ on 5 mm Clear | 13621454 | # | 256 | 1754504748 | 0 | 0.66903 | 0.242607 | 0
26078 | SGSNX60+C6.grd | IGDB v107.0 | 1 | 0 | 5.6134 | 0.241206 | 0.434701 | 0.590683 | 0.666358 | 0.102023 | 0.082627 | 0 | 0.84 | 0.021331 | 1.000345 |  | Guardian | SunGuard® SNX 60+ on 6 mm Clear | 13621453 | # | 256 | 1754504748 | 0 | 0.666358 | 0.241206 | 0
26429 | SGSNX60+C6_030P_C6.grd | IGDB v107.0 | 1 | 0 | 11.9888 | 0.202881 | 0.452632 | 0.420234 | 0.571508 | 0.162388 | 0.183282 | 0 | 0.837079 | 0.837079 | 0.799583 |  | Guardian | SunGuard® SNX 60+ C6(2)/030P/C6) | 12962750 | # | 256 | 1754504759 | 0 | 0.571508 | 0.202881 | 0
26430 | SGSNX60+C6_060P_C6.grd | IGDB v107.0 | 1 | 0 | 12.750799 | 0.200685 | 0.45255 | 0.399465 | 0.568491 | 0.162226 | 0.181843 | 0 | 0.84 | 0.84 | 0.680165 |  | Guardian | SunGuard® SNX 60+ C6(2)/060P/C6) | 12896958 | # | 256 | 1754504759 | 0 | 0.568491 | 0.200685 | 0
26432 | SGSNX60+C6_060SGP_C6.grd | IGDB v107.0 | 1 | 0 | 13.004801 | 0.201422 | 0.452553 | 0.396408 | 0.565664 | 0.162085 | 0.180363 | 0 | 0.84 | 0.84 | 0.676704 |  | Guardian | SunGuard® SNX 60+ C6(2)/060SGP/C6) | 12962493 | # | 256 | 1754504759 | 0 | 0.565664 | 0.201422 | 0
26431 | SGSNX60+C6_090P_C6.grd | IGDB v107.0 | 1 | 0 | 13.5128 | 0.198812 | 0.452465 | 0.384498 | 0.565489 | 0.162069 | 0.180421 | 0 | 0.84 | 0.84 | 0.598822 |  | Guardian | SunGuard® SNX 60+ C6(2)/090P/C6) | 12765885 | # | 256 | 1754504759 | 0 | 0.565489 | 0.198812 | 0
26433 | SGSNX60+C6_090SGP_C6.grd | IGDB v107.0 | 1 | 0 | 13.5128 | 0.199957 | 0.452485 | 0.384882 | 0.563462 | 0.161967 | 0.17941 | 0 | 0.84 | 0.84 | 0.628244 |  | Guardian | SunGuard® SNX 60+ C6(2)/090SGP/C6) | 12896701 | # | 256 | 1754504759 | 0 | 0.563462 | 0.199957 | 0
26079 | SGSNX60+C8.grd | IGDB v107.0 | 1 | 0 | 7.4676 | 0.238558 | 0.39496 | 0.59056 | 0.661381 | 0.101201 | 0.08229 | 0 | 0.84 | 0.021331 | 1.000345 |  | Guardian | SunGuard® SNX 60+ on 8 mm Clear | 13555660 | # | 256 | 1754504748 | 0 | 0.661381 | 0.238558 | 0
26129 | SGSNX60+CClr10.grd | IGDB v107.0 | 1 | 0 | 9.0678 | 0.242919 | 0.479181 | 0.590517 | 0.668435 | 0.101004 | 0.082024 | 0 | 0.84 | 0.021331 | 1.000345 |  | Guardian | SunGuard® SNX 60+ on 10 mm CrystalClear | 13621454 | # | 256 | 1754504749 | 0 | 0.668435 | 0.242919 | 0
26127 | SGSNX60+CClr6.grd | IGDB v107.0 | 1 | 0 | 5.6134 | 0.24553 | 0.518516 | 0.590649 | 0.673796 | 0.101908 | 0.082385 | 0 | 0.84 | 0.021331 | 1.000345 |  | Guardian | SunGuard® SNX 60+ on 6 mm CrystalClear | 13687248 | # | 256 | 1754504749 | 0 | 0.673796 | 0.24553 | 0
26128 | SGSNX60+CClr8.grd | IGDB v107.0 | 1 | 0 | 7.4676 | 0.244125 | 0.496914 | 0.590577 | 0.670913 | 0.101421 | 0.082188 | 0 | 0.84 | 0.021331 | 1.000345 |  | Guardian | SunGuard® SNX 60+ on 8 mm CrystalClear | 13621455 | # | 256 | 1754504749 | 0 | 0.670913 | 0.244125 | 0
26107 | SGSNX60+CGy6.grd | IGDB v107.0 | 1 | 0 | 5.6134 | 0.174184 | 0.20349 | 0.586976 | 0.483171 | 0.074176 | 0.071118 | 0 | 0.84 | 0.021331 | 1.000345 |  | Guardian | SunGuard® SNX 60+ on 6 mm CrystalGray | 11975855 | # | 256 | 1754504749 | 0 | 0.483171 | 0.174184 | 0
26083 | SGSNX60+G6.grd | IGDB v107.0 | 1 | 0 | 5.6134 | 0.193025 | 0.113869 | 0.587989 | 0.565669 | 0.083779 | 0.075106 | 0 | 0.84 | 0.021331 | 1.000345 |  | Guardian | SunGuard® SNX 60+ on Green_ 1/4" (6mm) | 12569780 | # | 256 | 1754504749 | 0 | 0.565669 | 0.193025 | 0
26082 | SGSNX60+Gy6.grd | IGDB v107.0 | 1 | 0 | 5.6134 | 0.124043 | 0.169864 | 0.585044 | 0.336041 | 0.059379 | 0.065124 | 0 | 0.84 | 0.021331 | 1.000345 |  | Guardian | SunGuard® SNX 60+ on 6 mm Gray | 10198680 | # | 256 | 1754504749 | 0 | 0.336041 | 0.124043 | 0
26434 | SGSNX60+GY6_030P_C6.grd | IGDB v107.0 | 1 | 0 | 11.9888 | 0.103235 | 0.175089 | 0.402683 | 0.286428 | 0.07517 | 0.169207 | 0 | 0.84 | 0.84 | 0.799583 |  | Guardian | SunGuard® SNX 60+ GY6(2)/030P/C6) | 9671820 | # | 256 | 1754504760 | 0 | 0.286428 | 0.103235 | 0
26435 | SGSNX60+GY6_060P_C6.grd | IGDB v107.0 | 1 | 0 | 12.750799 | 0.102465 | 0.175103 | 0.395273 | 0.285646 | 0.0752 | 0.16907 | 0 | 0.84 | 0.84 | 0.680165 |  | Guardian | SunGuard® SNX 60+ GY6(2)/060P/C6) | 9606284 | # | 256 | 1754504760 | 0 | 0.285646 | 0.102465 | 0
26437 | SGSNX60+GY6_060SGP_C6.grd | IGDB v107.0 | 1 | 0 | 13.004801 | 0.102958 | 0.175109 | 0.392211 | 0.284223 | 0.075157 | 0.167715 | 0 | 0.84 | 0.84 | 0.676704 |  | Guardian | SunGuard® SNX 60+ GY6(2)/060SGP/C6) | 9671563 | # | 256 | 1754504760 | 0 | 0.284223 | 0.102958 | 0
26436 | SGSNX60+GY6_090P_C6.grd | IGDB v107.0 | 1 | 0 | 13.5128 | 0.101456 | 0.17507 | 0.380378 | 0.284144 | 0.075159 | 0.167784 | 0 | 0.84 | 0.84 | 0.598822 |  | Guardian | SunGuard® SNX 60+ GY6(2)/090P/C6) | 9540492 | # | 256 | 1754504760 | 0 | 0.284144 | 0.101456 | 0
26438 | SGSNX60+GY6_090SGP_C6.grd | IGDB v107.0 | 1 | 0 | 13.5128 | 0.102161 | 0.1751 | 0.380741 | 0.283122 | 0.075131 | 0.166863 | 0 | 0.84 | 0.84 | 0.628244 |  | Guardian | SunGuard® SNX 60+ GY6(2)/090SGP/C6) | 9606027 | # | 256 | 1754504760 | 0 | 0.283122 | 0.102161 | 0
26178 | SGSNX60+UC10.grd | IGDB v107.0 | 1 | 0 | 9.0678 | 0.247611 | 0.541994 | 0.590307 | 0.678397 | 0.100316 | 0.081392 | 0 | 0.84 | 0.021331 | 1.000345 |  | Guardian | SunGuard® SNX 60+ on 10 mm UltraClear | 13687249 | # | 256 | 1754504750 | 0 | 0.678397 | 0.247611 | 0
26179 | SGSNX60+UC12.grd | IGDB v107.0 | 1 | 0 | 11.9634 | 0.246804 | 0.527444 | 0.590193 | 0.676802 | 0.099668 | 0.081085 | 0 | 0.84 | 0.021331 | 1.000345 |  | Guardian | SunGuard® SNX 60+ on 12 mm UltraClear | 13687248 | # | 256 | 1754504750 | 0 | 0.676802 | 0.246804 | 0
26175 | SGSNX60+UC5.grd | IGDB v107.0 | 1 | 0 | 4.6228 | 0.248744 | 0.5656 | 0.59058 | 0.680519 | 0.101757 | 0.082121 | 0 | 0.84 | 0.021331 | 1.000345 |  | Guardian | SunGuard® SNX 60+ on 5 mm UltraClear | 13687249 | # | 256 | 1754504750 | 0 | 0.680519 | 0.248744 | 0
26176 | SGSNX60+UC6.grd | IGDB v107.0 | 1 | 0 | 5.6134 | 0.2485 | 0.560204 | 0.590512 | 0.68008 | 0.101389 | 0.081931 | 0 | 0.84 | 0.021331 | 1.000345 |  | Guardian | SunGuard® SNX 60+ on 6 mm UltraClear | 13687249 | # | 256 | 1754504750 | 0 | 0.68008 | 0.2485 | 0
26177 | SGSNX60+UC8.grd | IGDB v107.0 | 1 | 0 | 7.4676 | 0.248035 | 0.550302 | 0.590389 | 0.679203 | 0.100777 | 0.081617 | 0 | 0.84 | 0.021331 | 1.000345 |  | Guardian | SunGuard® SNX 60+ on 8 mm UltraClear | 13687249 | # | 256 | 1754504750 | 0 | 0.679203 | 0.248035 | 0
26126 | SGSNX6227GY6.grd | IGDB v48.0 | 1 | 0 | 5.6134 | 0.137295 | 0.189993 | 0.540075 | 0.349905 | 0.053243 | 0.026999 | 0 | 0.84 | 0.020395 | 1.000345 |  | Guardian | SunGuard® SNX 62/27 on 6mm Gray | 9937309 | # | 256 | 1510862995 | 0 | 0.349905 | 0.137295 | 0
26090 | SGSNX70+C10.grd | IGDB v94.0 | 1 | 0 | 9.0678 | 0.270282 | 0.353523 | 0.590584 | 0.718391 | 0.09408 | 0.086853 | 0 | 0.84 | 0.017722 | 1.000345 |  | Guardian | SunGuard® SNX 70+ on 10 mm Clear | 13819861 | # | 256 | 1696555407 | 0 | 0.718391 | 0.270282 | 0
26091 | SGSNX70+C12.grd | IGDB v94.0 | 1 | 0 | 11.9634 | 0.265344 | 0.306627 | 0.590317 | 0.710027 | 0.092991 | 0.08625 | 0 | 0.84 | 0.017722 | 1.000345 |  | Guardian | SunGuard® SNX 70+ on 12 mm Clear | 13754067 | # | 256 | 1696555408 | 0 | 0.710027 | 0.265344 | 0
26088 | SGSNX70+C6.grd | IGDB v94.0 | 1 | 0 | 5.6134 | 0.276432 | 0.422939 | 0.590881 | 0.728526 | 0.095419 | 0.087605 | 0 | 0.84 | 0.017722 | 1.000345 |  | Guardian | SunGuard® SNX 70+ on 6 mm Clear | 13885656 | # | 256 | 1696555407 | 0 | 0.728526 | 0.276432 | 0
26439 | SGSNX70+C6_030P_C6.grd | IGDB v107.0 | 1 | 0 | 11.9888 | 0.230109 | 0.449869 | 0.420386 | 0.634373 | 0.161029 | 0.176671 | 0 | 0.84 | 0.84 | 0.799583 |  | Guardian | SunGuard® SNX 70+ C6(2)/030P/C6) | 12964559 | # | 256 | 1754504760 | 0 | 0.634373 | 0.230109 | 0
26440 | SGSNX70+C6_060P_C6.grd | IGDB v107.0 | 1 | 0 | 12.750799 | 0.227264 | 0.44976 | 0.399968 | 0.631061 | 0.16084 | 0.175206 | 0 | 0.84 | 0.84 | 0.680165 |  | Guardian | SunGuard® SNX 70+ C6(2)/060P/C6) | 12898767 | # | 256 | 1754504760 | 0 | 0.631061 | 0.227264 | 0
26442 | SGSNX70+C6_060SGP_C6.grd | IGDB v107.0 | 1 | 0 | 13.004801 | 0.22862 | 0.449784 | 0.39627 | 0.627873 | 0.160655 | 0.173923 | 0 | 0.84 | 0.84 | 0.676704 |  | Guardian | SunGuard® SNX 70+ C6(2)/060SGP/C6) | 12964302 | # | 256 | 1754504760 | 0 | 0.627873 | 0.22862 | 0
26441 | SGSNX70+C6_090P_C6.grd | IGDB v107.0 | 1 | 0 | 13.5128 | 0.224913 | 0.449663 | 0.385166 | 0.627775 | 0.160658 | 0.173751 | 0 | 0.84 | 0.84 | 0.598822 |  | Guardian | SunGuard® SNX 70+ C6(2)/090P/C6) | 12767694 | # | 256 | 1754504760 | 0 | 0.627775 | 0.224913 | 0
26443 | SGSNX70+C6_090SGP_C6.grd | IGDB v107.0 | 1 | 0 | 13.5128 | 0.226879 | 0.449713 | 0.384819 | 0.625487 | 0.160519 | 0.172886 | 0 | 0.84 | 0.84 | 0.628244 |  | Guardian | SunGuard® SNX 70+ C6(2)/090SGP/C6) | 12898510 | # | 256 | 1754504761 | 0 | 0.625487 | 0.226879 | 0
26089 | SGSNX70+C8.grd | IGDB v94.0 | 1 | 0 | 7.4676 | 0.273079 | 0.383653 | 0.590711 | 0.723061 | 0.094693 | 0.087204 | 0 | 0.84 | 0.017722 | 1.000345 |  | Guardian | SunGuard® SNX 70+ on 8 mm Clear | 13885654 | # | 256 | 1696555407 | 0 | 0.723061 | 0.273079 | 0
26097 | SGSNX70+CClr10.grd | IGDB v101.0 | 1 | 0 | 9.3472 | 0.278522 | 0.463964 | 0.590634 | 0.730358 | 0.094297 | 0.086853 | 0 | 0.84 | 0.017722 | 1.000345 |  | Guardian | SGSNX70+CClr10 | 13951193 | # | 256 | 1739489621 | 0 | 0.730358 | 0.278522 | 0
26095 | SGSNX70+CClr6.grd | IGDB v94.0 | 1 | 0 | 5.6134 | 0.282013 | 0.505894 | 0.59088 | 0.736712 | 0.095156 | 0.087319 | 0 | 0.84 | 0.017722 | 1.000345 |  | Guardian | SunGuard® SNX 70+ on 6 mm CrystalClear | 14016986 | # | 256 | 1696555418 | 0 | 0.736712 | 0.282013 | 0
26096 | SGSNX70+CClr8.grd | IGDB v101.0 | 1 | 0 | 7.62 | 0.280116 | 0.482781 | 0.590726 | 0.733294 | 0.094688 | 0.087067 | 0 | 0.84 | 0.017722 | 1.000345 |  | Guardian | SGSNX70+CClr8 | 13951449 | # | 256 | 1739489621 | 0 | 0.733294 | 0.280116 | 0
26092 | SGSNX70+CGy6.grd | IGDB v94.0 | 1 | 0 | 5.6134 | 0.196045 | 0.203848 | 0.58627 | 0.518468 | 0.070766 | 0.073663 | 0 | 0.84 | 0.017722 | 1.000345 |  | Guardian | SunGuard® SNX 70+ on 6 mm CrystalGray | 12173750 | # | 256 | 1696555408 | 0 | 0.518468 | 0.196045 | 0
26086 | SGSNX70+UC10.grd | IGDB v94.0 | 1 | 0 | 9.0678 | 0.284109 | 0.529834 | 0.590825 | 0.74049 | 0.095036 | 0.087184 | 0 | 0.84 | 0.017722 | 1.000345 |  | Guardian | SunGuard® SNX 70+ on 10 mm UltraClear | 14016987 | # | 256 | 1696555407 | 0 | 0.74049 | 0.284109 | 0
26087 | SGSNX70+UC12.grd | IGDB v94.0 | 1 | 0 | 11.9634 | 0.283056 | 0.515417 | 0.590699 | 0.738748 | 0.094417 | 0.086813 | 0 | 0.84 | 0.017722 | 1.000345 |  | Guardian | SunGuard® SNX 70+ on 12 mm UltraClear | 14016987 | # | 256 | 1696555407 | 0 | 0.738748 | 0.283056 | 0
26084 | SGSNX70+UC6.grd | IGDB v94.0 | 1 | 0 | 5.6134 | 0.285213 | 0.547901 | 0.591077 | 0.742323 | 0.096079 | 0.087839 | 0 | 0.84 | 0.017722 | 1.000345 |  | Guardian | SunGuard® SNX 70+ on 6 mm UltraClear | 14017244 | # | 256 | 1696555407 | 0 | 0.742323 | 0.285213 | 0
26085 | SGSNX70+UC8.grd | IGDB v94.0 | 1 | 0 | 7.4676 | 0.2846 | 0.538081 | 0.590933 | 0.741374 | 0.095476 | 0.08746 | 0 | 0.84 | 0.017722 | 1.000345 |  | Guardian | SunGuard® SNX 70+ on 8 mm UltraClear | 14016987 | # | 256 | 1696555407 | 0 | 0.741374 | 0.2846 | 0
26181 | SGSNX-L6234C6.grd | IGDB v48.0 | 1 | 0 | 5.6134 | 0.297316 | 0.37131 | 0.524103 | 0.722197 | 0.072367 | 0.054664 | 0 | 0.84 | 0.027632 | 1.000345 |  | Guardian | SunGuard® SNX-L 62/34 on 6mm Clear | 13885400 | # | 256 | 1510862995 | 0 | 0.722197 | 0.297316 | 0
26180 | SGSNX-L6234UC6.grd | IGDB v81.0 | 1 | 0 | 5.6134 | 0.308175 | 0.483843 | 0.524359 | 0.735944 | 0.072046 | 0.0549 | 0 | 0.84 | 0.027756 | 1.000345 |  | Guardian | SunGuard® SNX-L 62/34 on 6mm UltraClear | 13951196 | # | 256 | 1675888731 | 0 | 0.735944 | 0.308175 | 0
27147 | SGSPBronzT6C.grm | IGDB v92.0 | 1 | 0 | 5.7404 | 0.151369 | 0.226364 | 0.30436 | 0.278298 | 0.131383 | 0.079078 | 0 | 0.84 | 0.186274 | 1.000345 |  | Guardian Middle East | SunGuard® Solar Plus Bronze T on 6 mm Clear | 9015945 | # | 256 | 1686340958 | 0 | 0.278298 | 0.151369 | 0
27148 | SGSPBronzT8C.grm | IGDB v92.0 | 1 | 0 | 7.6962 | 0.147418 | 0.208523 | 0.304311 | 0.275946 | 0.129814 | 0.079009 | 0 | 0.84 | 0.186274 | 1.000345 |  | Guardian Middle East | SunGuard® Solar Plus Bronze T on 8 mm Clear | 9015944 | # | 256 | 1686340958 | 0 | 0.275946 | 0.147418 | 0
27153 | SGSPGreyT6C.grm | IGDB v92.0 | 1 | 0 | 5.7404 | 0.148612 | 0.190998 | 0.289541 | 0.27528 | 0.110345 | 0.035521 | 0 | 0.84 | 0.199456 | 1.000345 |  | Guardian Middle East | SunGuard® Solar Plus Grey T on 6 mm Clear | 9147016 | # | 256 | 1686340958 | 0 | 0.27528 | 0.148612 | 0
27154 | SGSPGreyT8C.grm | IGDB v92.0 | 1 | 0 | 7.6962 | 0.144836 | 0.176687 | 0.28947 | 0.272958 | 0.109266 | 0.035461 | 0 | 0.84 | 0.199456 | 1.000345 |  | Guardian Middle East | SunGuard® Solar Plus Grey T on 8 mm Clear | 9081223 | # | 256 | 1686340958 | 0 | 0.272958 | 0.144836 | 0
26784 | SGSPlusClear65c10.gri | IGDB v92.0 | 1 | 0 | 9.4234 | 0.408804 | 0.099244 | 0.149092 | 0.652265 | 0.098801 | 0.038419 | 0 | 0.84 | 0.395322 | 1.000345 |  | Guardian India | SunGuard® Solar Plus Clear 65 on 10 mm Clear | 13883335 | # | 256 | 1686340955 | 0 | 0.652265 | 0.408804 | 0
26785 | SGSPlusClear65c12.gri | IGDB v92.0 | 1 | 0 | 11.2268 | 0.393607 | 0.094654 | 0.148515 | 0.644972 | 0.097694 | 0.037929 | 0 | 0.84 | 0.395322 | 1.000345 |  | Guardian India | SunGuard® Solar Plus Clear 65 on 12 mm Clear | 13752005 | # | 256 | 1686340955 | 0 | 0.644972 | 0.393607 | 0
26780 | SGSPlusClear65c4.gri | IGDB v92.0 | 1 | 0 | 3.8608 | 0.462773 | 0.118044 | 0.151263 | 0.675368 | 0.102402 | 0.039991 | 0 | 0.84 | 0.395322 | 1.000345 |  | Guardian India | SunGuard® Solar Plus Clear 65 on 4 mm Clear | 14080462 | # | 256 | 1686340955 | 0 | 0.675368 | 0.462773 | 0
26781 | SGSPlusClear65c5.gri | IGDB v92.0 | 1 | 0 | 4.7498 | 0.453246 | 0.114449 | 0.150852 | 0.671575 | 0.101802 | 0.039725 | 0 | 0.84 | 0.395322 | 1.000345 |  | Guardian India | SunGuard® Solar Plus Clear 65 on 5 mm Clear | 14014925 | # | 256 | 1686340954 | 0 | 0.671575 | 0.453246 | 0
26782 | SGSPlusClear65c6.gri | IGDB v92.0 | 1 | 0 | 5.7404 | 0.443026 | 0.110705 | 0.150433 | 0.667382 | 0.101143 | 0.039436 | 0 | 0.84 | 0.395322 | 1.000345 |  | Guardian India | SunGuard® Solar Plus Clear 65 on 6 mm Clear | 14014923 | # | 256 | 1686340954 | 0 | 0.667382 | 0.443026 | 0
26783 | SGSPlusClear65c8.gri | IGDB v92.0 | 1 | 0 | 7.4168 | 0.42687 | 0.105088 | 0.149763 | 0.660458 | 0.100064 | 0.038966 | 0 | 0.84 | 0.395322 | 1.000345 |  | Guardian India | SunGuard® Solar Plus Clear 65 on 8 mm Clear | 13949130 | # | 256 | 1686340955 | 0 | 0.660458 | 0.42687 | 0
26832 | SGSPlusGreen50Ac10.gri | IGDB v93.0 | 1 | 0 | 9.4234 | 0.296231 | 0.152448 | 0.19555 | 0.491065 | 0.172979 | 0.039876 | 0 | 0.84 | 0.375186 | 1.000345 |  | Guardian India | SunGuard® Solar Plus Green 50 A on 10 mm Clear | 12566190 | # | 256 | 1696555416 | 0 | 0.491065 | 0.296231 | 0
26790 | SGSPlusGreen50c10.gri | IGDB v92.0 | 1 | 0 | 9.4234 | 0.315174 | 0.152128 | 0.201858 | 0.530494 | 0.156186 | 0.036192 | 0 | 0.84 | 0.323822 | 1.000345 |  | Guardian India | SunGuard® Solar Plus Green 50 on 10 mm Clear | 12829877 | # | 256 | 1686340955 | 0 | 0.530494 | 0.315174 | 0
26791 | SGSPlusGreen50c12.gri | IGDB v92.0 | 1 | 0 | 11.2268 | 0.30422 | 0.142382 | 0.201544 | 0.524537 | 0.153861 | 0.035868 | 0 | 0.84 | 0.323822 | 1.000345 |  | Guardian India | SunGuard® Solar Plus Green 50 on 12 mm Clear | 12764084 | # | 256 | 1686340956 | 0 | 0.524537 | 0.30422 | 0
26786 | SGSPlusGreen50c4.gri | IGDB v92.0 | 1 | 0 | 3.8608 | 0.354045 | 0.192665 | 0.203072 | 0.549384 | 0.163731 | 0.037227 | 0 | 0.84 | 0.323822 | 1.000345 |  | Guardian India | SunGuard® Solar Plus Green 50 on 4 mm Clear | 13027003 | # | 256 | 1686340956 | 0 | 0.549384 | 0.354045 | 0
26787 | SGSPlusGreen50c5.gri | IGDB v92.0 | 1 | 0 | 4.7498 | 0.347147 | 0.184812 | 0.202867 | 0.546279 | 0.162477 | 0.037051 | 0 | 0.84 | 0.323822 | 1.000345 |  | Guardian India | SunGuard® Solar Plus Green 50 on 5 mm Clear | 13027002 | # | 256 | 1686340956 | 0 | 0.546279 | 0.347147 | 0
26788 | SGSPlusGreen50c6.gri | IGDB v92.0 | 1 | 0 | 5.7404 | 0.339818 | 0.176717 | 0.20262 | 0.54285 | 0.161094 | 0.036862 | 0 | 0.84 | 0.323822 | 1.000345 |  | Guardian India | SunGuard® Solar Plus Green 50 on 6 mm Clear | 12961209 | # | 256 | 1686340956 | 0 | 0.54285 | 0.339818 | 0
26789 | SGSPlusGreen50c8.gri | IGDB v92.0 | 1 | 0 | 7.4168 | 0.328169 | 0.164617 | 0.202264 | 0.537193 | 0.158828 | 0.036552 | 0 | 0.84 | 0.323822 | 1.000345 |  | Guardian India | SunGuard® Solar Plus Green 50 on 8 mm Clear | 12895671 | # | 256 | 1686340955 | 0 | 0.537193 | 0.328169 | 0
26838 | SGSPlusLtBlue50Ac10.gri | IGDB v93.0 | 1 | 0 | 9.4234 | 0.271959 | 0.161851 | 0.227245 | 0.450196 | 0.174907 | 0.065205 | 0 | 0.84 | 0.35619 | 1.000345 |  | Guardian India | SunGuard® Solar Plus Light Blue 50 A on 10 mmClr | 11974313 | # | 256 | 1696555416 | 0 | 0.450196 | 0.271959 | 0
26796 | SGSPlusLtBlue50c10.gri | IGDB v92.0 | 1 | 0 | 9.4234 | 0.293134 | 0.160545 | 0.233253 | 0.500345 | 0.153522 | 0.055508 | 0 | 0.84 | 0.318818 | 1.000345 |  | Guardian India | SunGuard® Solar Plus Light Blue 50 on 10 mm Clear | 12304306 | # | 256 | 1686340955 | 0 | 0.500345 | 0.293134 | 0
26797 | SGSPlusLtBlue50c12.gri | IGDB v92.0 | 1 | 0 | 11.2268 | 0.282995 | 0.149967 | 0.232986 | 0.494702 | 0.151302 | 0.055225 | 0 | 0.84 | 0.318818 | 1.000345 |  | Guardian India | SunGuard® Solar Plus Light Blue 50 on 12 mm Clear | 12238513 | # | 256 | 1686340956 | 0 | 0.494702 | 0.282995 | 0
26792 | SGSPlusLtBlue50c4.gri | IGDB v92.0 | 1 | 0 | 3.8608 | 0.329018 | 0.204858 | 0.234304 | 0.51819 | 0.160745 | 0.056434 | 0 | 0.84 | 0.318818 | 1.000345 |  | Guardian India | SunGuard® Solar Plus Light Blue 50 on 4 mm Clear | 12501432 | # | 256 | 1686340955 | 0 | 0.51819 | 0.329018 | 0
26793 | SGSPlusLtBlue50c5.gri | IGDB v92.0 | 1 | 0 | 4.7498 | 0.322671 | 0.196248 | 0.23413 | 0.515258 | 0.159538 | 0.056281 | 0 | 0.84 | 0.318818 | 1.000345 |  | Guardian India | SunGuard® Solar Plus Light Blue 50 on 5 mm Clear | 12435639 | # | 256 | 1686340960 | 0 | 0.515258 | 0.322671 | 0
26794 | SGSPlusLtBlue50c6.gri | IGDB v92.0 | 1 | 0 | 5.7404 | 0.315883 | 0.187387 | 0.233935 | 0.512016 | 0.158217 | 0.056112 | 0 | 0.84 | 0.318818 | 1.000345 |  | Guardian India | SunGuard® Solar Plus Light Blue 50 on 6 mm Clear | 12435638 | # | 256 | 1686340960 | 0 | 0.512016 | 0.315883 | 0
26795 | SGSPlusLtBlue50c8.gri | IGDB v92.0 | 1 | 0 | 7.4168 | 0.305143 | 0.174171 | 0.233613 | 0.506665 | 0.156057 | 0.055834 | 0 | 0.84 | 0.318818 | 1.000345 |  | Guardian India | SunGuard® Solar Plus Light Blue 50 on 8 mm Clear | 12369844 | # | 256 | 1686340960 | 0 | 0.506665 | 0.305143 | 0
26844 | SGSPlusNeutral45Ac10.gri | IGDB v93.0 | 1 | 0 | 9.4234 | 0.205664 | 0.18621 | 0.287361 | 0.36714 | 0.178326 | 0.072809 | 0 | 0.84 | 0.293976 | 1.000345 |  | Guardian India | SunGuard® Solar Plus Neutral 45 A on 10 mm Clear | 11184021 | # | 256 | 1696555417 | 0 | 0.36714 | 0.205664 | 0
26802 | SGSPlusNeutral45c10.gri | IGDB v92.0 | 1 | 0 | 9.4234 | 0.22894 | 0.186335 | 0.295952 | 0.426568 | 0.15322 | 0.058187 | 0 | 0.84 | 0.260513 | 1.000345 |  | Guardian India | SunGuard® Solar Plus Neutral 45 on 10 mm Clear | 11645856 | # | 256 | 1686340960 | 0 | 0.426568 | 0.22894 | 0
26803 | SGSPlusNeutral45c12.gri | IGDB v92.0 | 1 | 0 | 11.2268 | 0.22182 | 0.171913 | 0.295806 | 0.421817 | 0.15089 | 0.057981 | 0 | 0.84 | 0.260513 | 1.000345 |  | Guardian India | SunGuard® Solar Plus Neutral 45 on 12 mm Clear | 11645599 | # | 256 | 1686340960 | 0 | 0.421817 | 0.22182 | 0
26798 | SGSPlusNeutral45c4.gri | IGDB v92.0 | 1 | 0 | 3.8608 | 0.253974 | 0.24731 | 0.296544 | 0.441608 | 0.16081 | 0.058851 | 0 | 0.84 | 0.260513 | 1.000345 |  | Guardian India | SunGuard® Solar Plus Neutral 45 on 4 mm Clear | 11842982 | # | 256 | 1686340959 | 0 | 0.441608 | 0.253974 | 0
26799 | SGSPlusNeutral45c5.gri | IGDB v92.0 | 1 | 0 | 4.7498 | 0.249557 | 0.235419 | 0.296429 | 0.439133 | 0.159546 | 0.058739 | 0 | 0.84 | 0.260513 | 1.000345 |  | Guardian India | SunGuard® Solar Plus Neutral 45 on 5 mm Clear | 11842981 | # | 256 | 1686340960 | 0 | 0.439133 | 0.249557 | 0
26800 | SGSPlusNeutral45c6.gri | IGDB v92.0 | 1 | 0 | 5.7404 | 0.244852 | 0.223188 | 0.29631 | 0.436404 | 0.158155 | 0.058617 | 0 | 0.84 | 0.260513 | 1.000345 |  | Guardian India | SunGuard® Solar Plus Neutral 45 on 6 mm Clear | 11777188 | # | 256 | 1686340960 | 0 | 0.436404 | 0.244852 | 0
26801 | SGSPlusNeutral45c8.gri | IGDB v92.0 | 1 | 0 | 7.4168 | 0.237358 | 0.205007 | 0.296157 | 0.431903 | 0.155871 | 0.05842 | 0 | 0.84 | 0.260513 | 1.000345 |  | Guardian India | SunGuard® Solar Plus Neutral 45 on 8 mm Clear | 11777186 | # | 256 | 1686340961 | 0 | 0.431903 | 0.237358 | 0
26856 | SGSPlusSeaGrn35Ac10.gri | IGDB v93.0 | 1 | 0 | 9.4234 | 0.190276 | 0.143971 | 0.242925 | 0.322338 | 0.194407 | 0.039021 | 0 | 0.84 | 0.279522 | 1.000345 |  | Guardian India | SunGuard® Solar Plus Sea Green 35 A on 10 mmClr | 9542553 | # | 256 | 1696555412 | 0 | 0.322338 | 0.190276 | 0
26814 | SGSPlusSeaGrn35c10.gri | IGDB v93.0 | 1 | 0 | 9.4234 | 0.209495 | 0.14566 | 0.259165 | 0.372562 | 0.180079 | 0.045654 | 0 | 0.84 | 0.241389 | 1.000345 |  | Guardian India | SunGuard® Solar Plus Sea Green 35 on 10 mm Clr | 10134946 | # | 256 | 1696555413 | 0 | 0.372562 | 0.209495 | 0
26815 | SGSPlusSeaGrn35c12.gri | IGDB v93.0 | 1 | 0 | 11.2268 | 0.20241 | 0.138202 | 0.259022 | 0.368304 | 0.177394 | 0.045497 | 0 | 0.84 | 0.241389 | 1.000345 |  | Guardian India | SunGuard® Solar Plus Sea Green 35 on 12 mm Clr | 10069408 | # | 256 | 1696555413 | 0 | 0.368304 | 0.20241 | 0
26810 | SGSPlusSeaGrn35c4.gri | IGDB v93.0 | 1 | 0 | 3.8608 | 0.234354 | 0.176167 | 0.259708 | 0.386046 | 0.18875 | 0.046186 | 0 | 0.84 | 0.241389 | 1.000345 |  | Guardian India | SunGuard® Solar Plus Sea Green 35 on 4 mm Clear | 10266535 | # | 256 | 1696555413 | 0 | 0.386046 | 0.234354 | 0
26811 | SGSPlusSeaGrn35c5.gri | IGDB v93.0 | 1 | 0 | 4.7498 | 0.229982 | 0.170315 | 0.259617 | 0.383831 | 0.187307 | 0.046096 | 0 | 0.84 | 0.241389 | 1.000345 |  | Guardian India | SunGuard® Solar Plus Sea Green 35 on 5 mm Clear | 10266534 | # | 256 | 1696555412 | 0 | 0.383831 | 0.229982 | 0
26812 | SGSPlusSeaGrn35c6.gri | IGDB v93.0 | 1 | 0 | 5.7404 | 0.225273 | 0.16428 | 0.259509 | 0.381384 | 0.185718 | 0.046001 | 0 | 0.84 | 0.241389 | 1.000345 |  | Guardian India | SunGuard® Solar Plus Sea Green 35 on 6 mm Clear | 10200997 | # | 256 | 1696555412 | 0 | 0.381384 | 0.225273 | 0
26813 | SGSPlusSeaGrn35c8.gri | IGDB v93.0 | 1 | 0 | 7.4168 | 0.217862 | 0.15518 | 0.259345 | 0.377342 | 0.183122 | 0.045838 | 0 | 0.84 | 0.241389 | 1.000345 |  | Guardian India | SunGuard® Solar Plus Sea Green 35 on 8 mm Clear | 10200740 | # | 256 | 1696555413 | 0 | 0.377342 | 0.217862 | 0
26850 | SGSPlusSilvGry35Ac10.gri | IGDB v93.0 | 1 | 0 | 9.4234 | 0.178369 | 0.233096 | 0.283101 | 0.322021 | 0.259162 | 0.038471 | 0 | 0.84 | 0.271547 | 1.000345 |  | Guardian India | SunGuard® Solar Plus Silver Grey 35 A on 10 mmClr | 10329486 | # | 256 | 1696555411 | 0 | 0.322021 | 0.178369 | 0
26808 | SGSPlusSilvGry35c10.gri | IGDB v93.0 | 1 | 0 | 9.4234 | 0.199905 | 0.230894 | 0.295286 | 0.379843 | 0.228489 | 0.02908 | 0 | 0.84 | 0.244163 | 1.000345 |  | Guardian India | SunGuard® Solar Plus Silver Grey 35 on 10 mm Clr | 10857113 | # | 256 | 1696555410 | 0 | 0.379843 | 0.199905 | 0
26809 | SGSPlusSilvGry35c12.gri | IGDB v93.0 | 1 | 0 | 11.2268 | 0.193739 | 0.213468 | 0.295171 | 0.375578 | 0.224482 | 0.028918 | 0 | 0.84 | 0.244163 | 1.000345 |  | Guardian India | SunGuard® Solar Plus Silver Grey 35 on 12 mm Clr | 10791320 | # | 256 | 1696555410 | 0 | 0.375578 | 0.193739 | 0
26804 | SGSPlusSilvGry35c4.gri | IGDB v92.0 | 1 | 0 | 3.8608 | 0.221624 | 0.303991 | 0.295712 | 0.393371 | 0.241516 | 0.029604 | 0 | 0.84 | 0.244163 | 1.000345 |  | Guardian India | SunGuard® Solar Plus Silver Grey 35 on 4 mm Clear | 11054238 | # | 256 | 1686340961 | 0 | 0.393371 | 0.221624 | 0
26805 | SGSPlusSilvGry35c5.gri | IGDB v92.0 | 1 | 0 | 4.7498 | 0.21779 | 0.289738 | 0.295652 | 0.391144 | 0.239341 | 0.029518 | 0 | 0.84 | 0.244163 | 1.000345 |  | Guardian India | SunGuard® Solar Plus Silver Grey 35 on 5 mm Clear | 11053981 | # | 256 | 1686340961 | 0 | 0.391144 | 0.21779 | 0
26806 | SGSPlusSilvGry35c6.gri | IGDB v92.0 | 1 | 0 | 5.7404 | 0.213689 | 0.275127 | 0.295556 | 0.388693 | 0.23695 | 0.029419 | 0 | 0.84 | 0.244163 | 1.000345 |  | Guardian India | SunGuard® Solar Plus Silver Grey 35 on 6 mm Clear | 10988444 | # | 256 | 1686340961 | 0 | 0.388693 | 0.213689 | 0
26807 | SGSPlusSilvGry35c8.gri | IGDB v92.0 | 1 | 0 | 7.4168 | 0.207194 | 0.253356 | 0.295407 | 0.384638 | 0.233044 | 0.029265 | 0 | 0.84 | 0.244163 | 1.000345 |  | Guardian India | SunGuard® Solar Plus Silver Grey 35 on 8 mm Clear | 10922651 | # | 256 | 1686340960 | 0 | 0.384638 | 0.207194 | 0
26820 | SGSPlusTruBlu40c10.gri | IGDB v93.0 | 1 | 0 | 9.4234 | 0.229933 | 0.099314 | 0.200269 | 0.432526 | 0.097145 | 0.032995 | 0 | 0.84 | 0.260604 | 1.000345 |  | Guardian India | SunGuard® Solar Plus Tru Blue 40 on 10 mm Clr | 12170653 | # | 256 | 1696555411 | 0 | 0.432526 | 0.229933 | 0
26816 | SGSPlusTruBlu40c4.gri | IGDB v93.0 | 1 | 0 | 3.8608 | 0.253807 | 0.116901 | 0.200866 | 0.447596 | 0.100346 | 0.033671 | 0 | 0.84 | 0.260604 | 1.000345 |  | Guardian India | SunGuard® Solar Plus Tru Blue 40 on 4 mm Clear | 12367778 | # | 256 | 1696555413 | 0 | 0.447596 | 0.253807 | 0
26817 | SGSPlusTruBlu40c5.gri | IGDB v93.0 | 1 | 0 | 4.7498 | 0.249637 | 0.113535 | 0.20075 | 0.445118 | 0.099819 | 0.033557 | 0 | 0.84 | 0.260604 | 1.000345 |  | Guardian India | SunGuard® Solar Plus Tru Blue 40 on 5 mm Clear | 12367778 | # | 256 | 1696555415 | 0 | 0.445118 | 0.249637 | 0
26818 | SGSPlusTruBlu40c6.gri | IGDB v93.0 | 1 | 0 | 5.7404 | 0.245144 | 0.110085 | 0.200644 | 0.442385 | 0.099235 | 0.03343 | 0 | 0.84 | 0.260604 | 1.000345 |  | Guardian India | SunGuard® Solar Plus Tru Blue 40 on 6 mm Clear | 12301985 | # | 256 | 1696555415 | 0 | 0.442385 | 0.245144 | 0
26819 | SGSPlusTruBlu40c8.gri | IGDB v93.0 | 1 | 0 | 7.4168 | 0.237989 | 0.104825 | 0.200475 | 0.437872 | 0.098269 | 0.033232 | 0 | 0.84 | 0.260604 | 1.000345 |  | Guardian India | SunGuard® Solar Plus Tru Blue 40 on 8 mm Clear | 12236447 | # | 256 | 1696555415 | 0 | 0.437872 | 0.237989 | 0
27802 | SGSPMtlGryA4c.grm | IGDB v87.0 | 1 | 0 | 3.7592 | 0.072948 | 0.217389 | 0.333887 | 0.12775 | 0.135047 | 0.119802 | 0 | 0.84 | 0.181493 | 1.000345 |  | Guardian Middle East | SunGuard® Solar Plus Metal Grey A on 4mm Clear | 6120804 | # | 256 | 1675888747 | 0 | 0.12775 | 0.072948 | 0
27803 | SGSPMtlGryA6c.grm | IGDB v87.0 | 1 | 0 | 5.7404 | 0.07088 | 0.200746 | 0.333873 | 0.126644 | 0.133571 | 0.119786 | 0 | 0.84 | 0.181493 | 1.000345 |  | Guardian Middle East | SunGuard® Solar Plus Metal Grey A on 6 mm Clear | 6055011 | # | 256 | 1675888747 | 0 | 0.126644 | 0.07088 | 0
27805 | SGSPMtlGryHT4c.grm | IGDB v87.0 | 1 | 0 | 3.7592 | 0.086768 | 0.243869 | 0.361103 | 0.166731 | 0.147289 | 0.137115 | 0 | 0.84 | 0.154776 | 1.000345 |  | Guardian Middle East | SunGuard® Solar Plus Metal Grey HT on 4 mm Clear | 7238763 | # | 256 | 1675888747 | 0 | 0.166731 | 0.086768 | 0
27806 | SGSPMtlGryHT6c.grm | IGDB v87.0 | 1 | 0 | 5.7404 | 0.08463 | 0.224334 | 0.361066 | 0.165309 | 0.145571 | 0.137091 | 0 | 0.84 | 0.154776 | 1.000345 |  | Guardian Middle East | SunGuard® Solar Plus Metal Grey HT on 6 mm Clear | 7172970 | # | 256 | 1675888748 | 0 | 0.165309 | 0.08463 | 0
26124 | SGSR20C5.grd | IGDB v48.0 | 1 | 0 | 4.6228 | 0.166045 | 0.269564 | 0.342082 | 0.197629 | 0.301836 | 0.264632 | 0 | 0.84 | 0.294739 | 1.000345 |  | Guardian | SunGuard® Silver 20 on 5mm Clear | 8879475 | # | 256 | 1510862780 | 0 | 0.197629 | 0.166045 | 0
26131 | SGSR20CY6.grd | IGDB v48.0 | 1 | 0 | 5.6134 | 0.109468 | 0.143069 | 0.34127 | 0.139394 | 0.173592 | 0.263602 | 0 | 0.84 | 0.294739 | 1.000345 |  | Guardian | SunGuard® Silver 20 on 6mm CrystalGray | 7694943 | # | 256 | 1510862780 | 0 | 0.139394 | 0.109468 | 0
26076 | SGW64C3.grd | IGDB v107.0 | 1 | 0 | 2.9718 | 0.283757 | 0.459952 | 0.565751 | 0.717568 | 0.094216 | 0.073729 | 0 | 0.84 | 0.025755 | 1.000345 |  | Guardian | SunGuard® Window 64 on 3 mm Clear | 14016217 | # | 256 | 1754504748 | 0 | 0.717568 | 0.283757 | 0
26070 | SGW64C5.grd | IGDB v107.0 | 1 | 0 | 4.6228 | 0.280516 | 0.419975 | 0.565554 | 0.712752 | 0.093633 | 0.073375 | 0 | 0.84 | 0.025755 | 1.000345 |  | Guardian | SunGuard® Window 64 on 5 mm Clear | 13950679 | # | 256 | 1754504753 | 0 | 0.712752 | 0.280516 | 0
26071 | SGW64C6.grd | IGDB v107.0 | 1 | 0 | 5.6134 | 0.278608 | 0.398129 | 0.56548 | 0.709875 | 0.093298 | 0.073161 | 0 | 0.84 | 0.025755 | 1.000345 |  | Guardian | SunGuard® Window 64 on 6 mm Clear | 13950422 | # | 256 | 1754504753 | 0 | 0.709875 | 0.278608 | 0
26072 | SGW70C3.grd | IGDB v107.0 | 1 | 0 | 2.9718 | 0.359075 | 0.40061 | 0.512226 | 0.755228 | 0.103067 | 0.096215 | 0 | 0.84 | 0.024935 | 1.000345 |  | Guardian | SunGuard® Window 70 on 3 mm Clear | 14410972 | # | 256 | 1754504753 | 0 | 0.755228 | 0.359075 | 0
26074 | SGW70C5.grd | IGDB v107.0 | 1 | 0 | 4.6228 | 0.35317 | 0.365819 | 0.511969 | 0.750157 | 0.102332 | 0.095825 | 0 | 0.84 | 0.024935 | 1.000345 |  | Guardian | SunGuard® Window 70 on 5 mm Clear | 14410714 | # | 256 | 1754504748 | 0 | 0.750157 | 0.35317 | 0
26075 | SGW70C6.grd | IGDB v107.0 | 1 | 0 | 5.6134 | 0.34973 | 0.346839 | 0.511801 | 0.747135 | 0.101894 | 0.095595 | 0 | 0.84 | 0.024935 | 1.000345 |  | Guardian | SunGuard® Window 70 on 6 mm Clear | 14345178 | # | 256 | 1754504748 | 0 | 0.747135 | 0.34973 | 0
8646 | SignalShield 1000F.mwf | IGDB v27.0 | 1 | 0 | 3.39344 | 0.156208 | 0.315379 | 0.349905 | 0.415671 | 0.093274 | 0.08527 | 0 | 0.84 | 0.746106 | 1.000345 |  | Madico Inc. | 1000F | 9546423 | # | 256 | 1510863174 | 0 | 0.415671 | 0.156208 | 0
2187 | SIGP-C 08201981.CIG | IGDB v81.0 | 1 | 0 | 13.5 | 0.556379 | 0.075776 | 0.075751 | 0.793091 | 0.093409 | 0.093503 | 0 | 0.84 | 0.84 | 0.705 |  | Cardinal Glass Industries | SIGP-C 08201981 | 14543582 | # | 256 | 1675888761 | 0 | 0.793091 | 0.556379 | 0
2188 | SIGP-I 08201981.CIG | IGDB v81.0 | 1 | 0 | 13.5 | 0.507321 | 0.079208 | 0.111134 | 0.785216 | 0.078831 | 0.073341 | 0 | 0.845461 | 0.148902 | 0.705 |  | Cardinal Glass Industries | SIGP-I 08201981 | 14411999 | # | 256 | 1675888761 | 0 | 0.785216 | 0.507321 | 0
232 | Sil20_3ww.sgf | IGDB v91.0 | 1 | 0 | 3.0226 | 0.124681 | 0.62973 | 0.629233 | 0.166149 | 0.605457 | 0.584548 | 0 | 0.84 | 0.7 | 0.941501 |  | Saint-Gobain Solar Gard LLC | Silver 20 | 8352871 | # | 256 | 1686338330 | 0 | 0.166149 | 0.124681 | 0
262 | Sil20-4_3ww.sgf | IGDB v91.0 | 1 | 0 | 3.0734 | 0.115364 | 0.625763 | 0.642726 | 0.153034 | 0.606949 | 0.601623 | 0 | 0.84 | 0.71 | 0.891311 |  | Saint-Gobain Solar Gard LLC | 4 Mil Silver 20 | 8154979 | # | 256 | 1686338332 | 0 | 0.153034 | 0.115364 | 0
261 | Sil20-8_3ww.sgf | IGDB v91.0 | 1 | 0 | 3.175 | 0.109901 | 0.615287 | 0.636524 | 0.146497 | 0.600976 | 0.592764 | 0 | 0.84 | 0.7 | 0.808237 |  | Saint-Gobain Solar Gard LLC | 8 Mil Silver 20 | 7957857 | # | 256 | 1686338332 | 0 | 0.146497 | 0.109901 | 0
231 | Sil35_3ww.sgf | IGDB v91.0 | 1 | 0 | 3.0226 | 0.274519 | 0.440078 | 0.423689 | 0.348684 | 0.389107 | 0.358032 | 0 | 0.84 | 0.73 | 0.941501 |  | Saint-Gobain Solar Gard LLC | Silver 35 | 11248277 | # | 256 | 1686338330 | 0 | 0.348684 | 0.274519 | 0
260 | Sil35-8_3ww.sgf | IGDB v91.0 | 1 | 0 | 3.175 | 0.281178 | 0.404881 | 0.392791 | 0.35984 | 0.363827 | 0.331724 | 0 | 0.84 | 0.71 | 0.808237 |  | Saint-Gobain Solar Gard LLC | 8 Mil Silver 35 | 11379864 | # | 256 | 1686338366 | 0 | 0.35984 | 0.281178 | 0
230 | Sil50_3ww.sgf | IGDB v91.0 | 1 | 0 | 3.0099 | 0.428206 | 0.279958 | 0.264443 | 0.534358 | 0.237784 | 0.217537 | 0 | 0.84 | 0.77 | 0.955346 |  | Saint-Gobain Solar Gard LLC | Silver 50 | 13288632 | # | 256 | 1686338365 | 0 | 0.534358 | 0.428206 | 0
8657 | Silver 15 E.mwf | IGDB v43.0 | 1 | 0 | 3.17754 | 0.127401 | 0.66151 | 0.565132 | 0.179469 | 0.654944 | 0.621532 | 0 | 0.684108 | 0.84 | 1.000345 |  | Madico Inc. | Silver 15 E | 8943976 | # | 256 | 1510863207 | 0 | 0.179469 | 0.127401 | 0
16885 | Silver 38-25_CL6.LGH | IGDB v40.0 | 1 | 0 | 6 | 0.257697 | 0.382054 | 0.442204 | 0.438226 | 0.326657 | 0.204275 | 0 | 0.845175 | 0.030463 | 1 |  | LG Hausys | Silver 38/25 on Clear 6mm | 11252651 |  | 256 | 1510862840 | 0 | 0.438226 | 0.257697 | 0
16880 | Silver 43-30_CL6.LGH | IGDB v40.0 | 1 | 0 | 6 | 0.313735 | 0.327587 | 0.337019 | 0.509443 | 0.259818 | 0.070443 | 0 | 0.845157 | 0.0425 | 1 |  | LG Hausys | Silver 43/30 on Clear 6mm | 12501173 |  | 256 | 1510862840 | 0 | 0.509443 | 0.313735 | 0
16875 | Silver 50-33_CL6.LGH | IGDB v55.0 | 1 | 0 | 6 | 0.351546 | 0.328379 | 0.394227 | 0.587557 | 0.233693 | 0.130817 | 0 | 0.845347 | 0.037488 | 1 |  | LG Hausys | Silver 50/33 on Clear 6mm | 13159618 | # | 256 | 1510863088 | 0 | 0.587557 | 0.351546 | 0
2751 | Silver15ext.mmm | IGDB v56.0 | 1 | 0 | 3.23 | 0.123991 | 0.583087 | 0.622549 | 0.170352 | 0.573488 | 0.592042 | 0 | 0.702958 | 0.84 | 1 |  | 3M Corporation | Silver 15 Exterior | 8549736 | # | 256 | 1510863248 | 0 | 0.170352 | 0.123991 | 0
12140 | Silver20c3.grm | IGDB v54.0 | 1 | 0 | 2.8448 | 0.17033 | 0.28435 | 0.337325 | 0.206309 | 0.318539 | 0.250095 | 0 | 0.84 | 0.38343 | 1.000345 |  | Guardian Middle East | SunGuard® Solar Silver 20 on 3 mm Clear | 8683384 | # | 256 | 1510863087 | 0 | 0.206309 | 0.17033 | 0
12141 | Silver20c5.grm | IGDB v17.3 | 1 | 0 | 4.7498 | 0.164137 | 0.267257 | 0.337223 | 0.204575 | 0.314038 | 0.250056 | 0 | 0.84 | 0.383535 | 1.000345 |  | Guardian Middle East | SunGuard® S Silver 20 | 8617591 | # | 256 | 1510862674 | 0 | 0.204575 | 0.164137 | 0
12142 | Silver20c6.grm | IGDB v17.3 | 1 | 0 | 5.7404 | 0.161087 | 0.259133 | 0.337183 | 0.203669 | 0.311741 | 0.250042 | 0 | 0.84 | 0.383535 | 1.000345 |  | Guardian Middle East | SunGuard® S Silver 20 | 8617591 | # | 256 | 1510862673 | 0 | 0.203669 | 0.161087 | 0
12143 | Silver20c8.grm | IGDB v17.3 | 1 | 0 | 7.6962 | 0.155349 | 0.244433 | 0.337101 | 0.201915 | 0.307259 | 0.250011 | 0 | 0.84 | 0.383535 | 1.000345 |  | Guardian Middle East | SunGuard® S Silver 20 | 8552054 | # | 256 | 1510862673 | 0 | 0.201915 | 0.155349 | 0
26552 | Silver20clr10.gri | IGDB v61.0 | 1 | 0 | 9.4234 | 0.137905 | 0.221188 | 0.346786 | 0.192307 | 0.298091 | 0.259508 | 0 | 0.84 | 0.338794 | 1.000345 |  | Guardian India | SunGuard® Solar Silver 20 on 10 mm Clear | 8289139 | # | 256 | 1538271396 | 0 | 0.192307 | 0.137905 | 0
26550 | Silver20clr6.gri | IGDB v61.0 | 1 | 0 | 5.7404 | 0.150763 | 0.253778 | 0.346952 | 0.19687 | 0.309826 | 0.259598 | 0 | 0.84 | 0.338794 | 1.000345 |  | Guardian India | SunGuard® Solar Silver 20 on 6 mm Clear | 8354934 | # | 256 | 1538271399 | 0 | 0.19687 | 0.150763 | 0
26551 | Silver20clr8.gri | IGDB v61.0 | 1 | 0 | 7.4168 | 0.144674 | 0.237846 | 0.346871 | 0.194779 | 0.304411 | 0.259557 | 0 | 0.84 | 0.338794 | 1.000345 |  | Guardian India | SunGuard® Solar Silver 20 on 8 mm Clear | 8289396 | # | 256 | 1538271406 | 0 | 0.194779 | 0.144674 | 0
12091 | Silver35c5.grm | IGDB v17.3 | 1 | 0 | 4.7498 | 0.248735 | 0.419681 | 0.38667 | 0.375648 | 0.410527 | 0.182418 | 0 | 0.84 | 0.049835 | 1.000345 |  | Guardian Middle East | SunGuard® HP Silver 35 | 10200487 | # | 256 | 1510862674 | 0 | 0.375648 | 0.248735 | 0
12092 | Silver35c6.grm | IGDB v17.3 | 1 | 0 | 5.7404 | 0.244591 | 0.403919 | 0.38657 | 0.37395 | 0.407377 | 0.182364 | 0 | 0.84 | 0.049835 | 1.000345 |  | Guardian Middle East | SunGuard® HP Silver 35 | 10134950 | # | 256 | 1510862673 | 0 | 0.37395 | 0.244591 | 0
12093 | Silver35c8.grm | IGDB v17.3 | 1 | 0 | 7.6962 | 0.236783 | 0.375561 | 0.386395 | 0.370622 | 0.401307 | 0.182239 | 0 | 0.84 | 0.049835 | 1.000345 |  | Guardian Middle East | SunGuard® HP Silver 35 | 10134693 | # | 256 | 1510862674 | 0 | 0.370622 | 0.236783 | 0
26630 | Silver35clr6.gri | IGDB v65.0 | 1 | 0 | 5.75056 | 0.225255 | 0.382469 | 0.401375 | 0.366716 | 0.393367 | 0.161526 | 0 | 0.84 | 0.041913 | 1.000345 |  | Guardian India | SunGuard® HP Silver 35 on 6 mm Clear | 10396832 | # | 256 | 1586299412 | 0 | 0.366716 | 0.225255 | 0
26631 | Silver35clr8.gri | IGDB v65.0 | 1 | 0 | 7.69874 | 0.216172 | 0.34841 | 0.401132 | 0.362107 | 0.385033 | 0.161368 | 0 | 0.84 | 0.041913 | 1.000345 |  | Guardian India | SunGuard® HP Silver 35 on 8 mm Clear | 10331294 | # | 256 | 1586299412 | 0 | 0.362107 | 0.216172 | 0
2754 | Silver35ext.mmm | IGDB v56.0 | 1 | 0 | 3.23 | 0.284681 | 0.360466 | 0.408405 | 0.37393 | 0.315875 | 0.352844 | 0 | 0.715825 | 0.84 | 1 |  | 3M Corporation | Silver 35 Exterior | 11511706 | # | 256 | 1510863248 | 0 | 0.37393 | 0.284681 | 0
12151 | Silver40c5.grm | IGDB v31.0 | 1 | 0 | 4.7498 | 0.263889 | 0.383642 | 0.38402 | 0.436212 | 0.306846 | 0.115634 | 0 | 0.84 | 0.049032 | 1.000345 |  | Guardian Middle East | SunGuard® HP Silver 40 on 5 mm Clear | 11317931 | # | 256 | 1510862770 | 0 | 0.436212 | 0.263889 | 0
12152 | Silver40c6.grm | IGDB v31.0 | 1 | 0 | 5.7404 | 0.259881 | 0.368169 | 0.383925 | 0.434286 | 0.304587 | 0.11555 | 0 | 0.84 | 0.049032 | 1.000345 |  | Guardian Middle East | SunGuard® HP Silver 40 on 6 mm Clear | 11252394 | # | 256 | 1510862770 | 0 | 0.434286 | 0.259881 | 0
12153 | Silver40c8.grm | IGDB v31.0 | 1 | 0 | 7.6962 | 0.252343 | 0.340387 | 0.383749 | 0.430548 | 0.300214 | 0.115395 | 0 | 0.84 | 0.049032 | 1.000345 |  | Guardian Middle East | SunGuard® HP Silver 40 on 8 mm Clear | 11252393 | # | 256 | 1510862770 | 0 | 0.430548 | 0.252343 | 0
26610 | Silver40clr6.gri | IGDB v61.0 | 1 | 0 | 5.7404 | 0.26999 | 0.32703 | 0.376925 | 0.450627 | 0.279607 | 0.100518 | 0 | 0.84 | 0.046263 | 1.000345 |  | Guardian India | SunGuard® HP Silver 40 on 6 mm Clear | 11711915 | # | 256 | 1538271399 | 0 | 0.450627 | 0.26999 | 0
26611 | Silver40clr8.gri | IGDB v61.0 | 1 | 0 | 7.4168 | 0.260939 | 0.300406 | 0.376694 | 0.445869 | 0.274788 | 0.100303 | 0 | 0.84 | 0.046263 | 1.000345 |  | Guardian India | SunGuard® HP Silver 40 on 8 mm Clear | 11646377 | # | 256 | 1538271392 | 0 | 0.445869 | 0.260939 | 0
17983 | Silverbright20.TNG | IGDB v56.0 | 1 | 0 | 5.83 | 0.60829 | 0.149759 | 0.16152 | 0.634911 | 0.209901 | 0.184056 | 0 | 0.843565 | 0.839348 | 1 |  | TIANJIN NORTHGLASS INDUSTRIAL TECHNICAL CO., LTD. | Silverbright20 | 13488591 | # | 256 | 1510863127 | 0 | 0.634911 | 0.60829 | 0
17982 | Silverbright33.TNG | IGDB v56.0 | 1 | 0 | 5.94 | 0.637185 | 0.228085 | 0.263587 | 0.625626 | 0.342876 | 0.360361 | 0 | 0.844344 | 0.83413 | 1 |  | TIANJIN NORTHGLASS INDUSTRIAL TECHNICAL CO., LTD. | Silverbright33 | 12963795 | # | 256 | 1510863128 | 0 | 0.625626 | 0.637185 | 0
12121 | SilvGry32c5.grm | IGDB v17.3 | 1 | 0 | 4.7498 | 0.298993 | 0.171191 | 0.246602 | 0.33626 | 0.218344 | 0.217248 | 0 | 0.84 | 0.70142 | 1.000345 |  | Guardian Middle East | SunGuard® S Silver Grey 32 | 10788503 | # | 256 | 1510862675 | 0 | 0.33626 | 0.298993 | 0
12122 | SilvGry32c6.grm | IGDB v17.3 | 1 | 0 | 5.7404 | 0.293142 | 0.166959 | 0.246455 | 0.334796 | 0.216868 | 0.217207 | 0 | 0.84 | 0.70142 | 1.000345 |  | Guardian Middle East | SunGuard® S Silver Grey 32 | 10788503 | # | 256 | 1510862668 | 0 | 0.334796 | 0.293142 | 0
12123 | SilvGry32c8.grm | IGDB v17.3 | 1 | 0 | 7.6962 | 0.282146 | 0.159294 | 0.246166 | 0.331927 | 0.21403 | 0.217109 | 0 | 0.84 | 0.70142 | 1.000345 |  | Guardian Middle East | SunGuard® S Silver Grey 32 | 10722965 | # | 256 | 1510862668 | 0 | 0.331927 | 0.282146 | 0
25579 | Sisecam_Bronze_10mm.sfg | IGDB v110.0 | 1 | 0 | 10 | 0.328183 | 0.04624 | 0.04624 | 0.341611 | 0.047342 | 0.047342 | 0 | 0.837365 | 0.837365 | 1 |  | Sisecam Flat Glass | Sisecam Bronze 10mm | 9280172 | # | 256 | 1773376825 | 0 | 0.341611 | 0.328183
25575 | Sisecam_Bronze_4mm.sfg | IGDB v110.0 | 1 | 0 | 4 | 0.612492 | 0.062709 | 0.062709 | 0.629861 | 0.0651 | 0.0651 | 0 | 0.837365 | 0.837365 | 1 |  | Sisecam Flat Glass | Sisecam Bronze 4mm | 13094615 | # | 256 | 1773376823 | 0 | 0.629861 | 0.612492
25576 | Sisecam_Bronze_5mm.sfg | IGDB v110.0 | 1 | 0 | 5 | 0.55249 | 0.059647 | 0.059647 | 0.569128 | 0.062104 | 0.062104 | 0 | 0.837365 | 0.837365 | 1 |  | Sisecam Flat Glass | Sisecam Bronze 5mm | 12305616 | # | 256 | 1773376824 | 0 | 0.569128 | 0.55249
25577 | Sisecam_Bronze_6mm.sfg | IGDB v110.0 | 1 | 0 | 6 | 0.497006 | 0.056734 | 0.056734 | 0.513416 | 0.058602 | 0.058602 | 0 | 0.837365 | 0.837365 | 1 |  | Sisecam Flat Glass | Sisecam Bronze 6mm | 11582153 | # | 256 | 1773376824 | 0 | 0.513416 | 0.497006
25578 | Sisecam_Bronze_8mm.sfg | IGDB v110.0 | 1 | 0 | 8 | 0.407906 | 0.053138 | 0.053138 | 0.425118 | 0.054539 | 0.054539 | 0 | 0.837365 | 0.837365 | 1 |  | Sisecam Flat Glass | Sisecam Bronze 8mm | 10463931 | # | 256 | 1773376825 | 0 | 0.425118 | 0.407906
25511 | Sisecam_ExtraClear_10mm.sfg | IGDB v110.0 | 1 | 0 | 10 | 0.78275 | 0.069198 | 0.069198 | 0.890879 | 0.077016 | 0.077016 | 0 | 0.837365 | 0.837365 | 1 |  | Sisecam Flat Glass | Sisecam Extra Clear 10 mm | 15856879 | # | 256 | 1773376703 | 0 | 0.890879 | 0.78275 | 0
25507 | Sisecam_ExtraClear_4mm.sfg | IGDB v110.0 | 1 | 0 | 4 | 0.862482 | 0.075393 | 0.075393 | 0.907789 | 0.079762 | 0.079762 | 0 | 0.837365 | 0.837365 | 1 |  | Sisecam Flat Glass | Sisecam Extra Clear 4mm | 15922675 | # | 256 | 1773376701 | 0 | 0.907789 | 0.862482 | 0
25508 | Sisecam_ExtraClear_5mm.sfg | IGDB v110.0 | 1 | 0 | 5 | 0.84611 | 0.074121 | 0.074121 | 0.90378 | 0.079718 | 0.079718 | 0 | 0.837365 | 0.837365 | 1 |  | Sisecam Flat Glass | Sisecam Extra Clear 5mm | 15922674 | # | 256 | 1773376702 | 0 | 0.90378 | 0.84611 | 0
25509 | Sisecam_ExtraClear_6mm.sfg | IGDB v110.0 | 1 | 0 | 6 | 0.836673 | 0.073548 | 0.073548 | 0.902331 | 0.079241 | 0.079241 | 0 | 0.837365 | 0.837365 | 1 |  | Sisecam Flat Glass | Sisecam Extra Clear 6mm | 15922674 | # | 256 | 1773376702 | 0 | 0.902331 | 0.836673 | 0
25510 | Sisecam_ExtraClear_8mm.sfg | IGDB v110.0 | 1 | 0 | 8 | 0.806743 | 0.071054 | 0.071054 | 0.896381 | 0.077877 | 0.077877 | 0 | 0.837365 | 0.837365 | 1 |  | Sisecam Flat Glass | Sisecam Extra Clear 8mm | 15856880 | # | 256 | 1773376703 | 0 | 0.896381 | 0.806743 | 0
25571 | Sisecam_Green_6mm.sfg | IGDB v110.0 | 1 | 0 | 6 | 0.395102 | 0.052987 | 0.052987 | 0.712676 | 0.068448 | 0.068448 | 0 | 0.837365 | 0.837365 | 1 |  | Sisecam Flat Glass | Sisecam Green 6mm | 14082506 | # | 256 | 1773376821 | 0 | 0.712676 | 0.395102
25572 | Sisecam_Grey_4mm.sfg | IGDB v110.0 | 1 | 0 | 4 | 0.593675 | 0.060327 | 0.060327 | 0.577212 | 0.060913 | 0.060913 | 0 | 0.837365 | 0.837365 | 1 |  | Sisecam Flat Glass | Sisecam Grey 4mm | 13355207 | # | 256 | 1773376822 | 0 | 0.577212 | 0.593675
25573 | Sisecam_Grey_6mm.sfg | IGDB v110.0 | 1 | 0 | 6 | 0.482235 | 0.055511 | 0.055511 | 0.453286 | 0.05581 | 0.05581 | 0 | 0.837365 | 0.837365 | 1 |  | Sisecam Flat Glass | Sisecam Grey 6mm | 12170162 | # | 256 | 1773376823 | 0 | 0.453286 | 0.482235
25574 | Sisecam_Grey_8mm.sfg | IGDB v110.0 | 1 | 0 | 8 | 0.389983 | 0.05156 | 0.05156 | 0.356019 | 0.051827 | 0.051827 | 0 | 0.837365 | 0.837365 | 1 |  | Sisecam Flat Glass | Sisecam Grey 8mm | 11051423 | # | 256 | 1773376823 | 0 | 0.356019 | 0.389983
25505 | SisecamClear_10mm.sfg | IGDB v107.0 | 1 | 0 | 10 | 0.771589 | 0.071858 | 0.070532 | 0.879506 | 0.080427 | 0.080049 | 0 | 0.84 | 0.84 | 1 |  | Sisecam Flat Glass | Sisecam Clear 10mm | 15659757 | # | 256 | 1764629588 | 0 | 0.879506 | 0.771589 | 0
25506 | SisecamClear_12mm.sfg | IGDB v107.0 | 1 | 0 | 12 | 0.727794 | 0.067279 | 0.066111 | 0.87132 | 0.078306 | 0.077916 | 0 | 0.84 | 0.84 | 1 |  | Sisecam Flat Glass | Sisecam Clear 12mm | 15659755 | # | 256 | 1764629588 | 0 | 0.87132 | 0.727794 | 0
25500 | SisecamClear_3mm.sfg | IGDB v107.0 | 1 | 0 | 3 | 0.868998 | 0.077554 | 0.077059 | 0.904257 | 0.082178 | 0.082128 | 0 | 0.84 | 0.84 | 1 |  | Sisecam Flat Glass | Sisecam Clear 3mm | 15922419 | # | 256 | 1764629588 | 0 | 0.904257 | 0.868998 | 0
25501 | SisecamClear_4mm.sfg | IGDB v107.0 | 1 | 0 | 4 | 0.852616 | 0.076537 | 0.07601 | 0.899811 | 0.08217 | 0.082 | 0 | 0.84 | 0.84 | 1 |  | Sisecam Flat Glass | Sisecam Clear 4mm | 15856882 | # | 256 | 1764629588 | 0 | 0.899811 | 0.852616 | 0
25502 | SisecamClear_5mm.sfg | IGDB v107.0 | 1 | 0 | 5 | 0.831221 | 0.075859 | 0.075134 | 0.894671 | 0.082833 | 0.082593 | 0 | 0.84 | 0.84 | 1 |  | Sisecam Flat Glass | Sisecam Clear 5mm | 15856881 | # | 256 | 1764629588 | 0 | 0.894671 | 0.831221 | 0
25503 | SisecamClear_6mm.sfg | IGDB v107.0 | 1 | 0 | 6 | 0.820026 | 0.073497 | 0.0729 | 0.893317 | 0.080642 | 0.080474 | 0 | 0.84 | 0.84 | 1 |  | Sisecam Flat Glass | Sisecam Clear 6mm | 15791344 | # | 256 | 1764629587 | 0 | 0.893317 | 0.820026 | 0
25504 | SisecamClear_8mm.sfg | IGDB v107.0 | 1 | 0 | 8 | 0.797367 | 0.07159 | 0.070961 | 0.88806 | 0.07976 | 0.079478 | 0 | 0.84 | 0.84 | 1 |  | Sisecam Flat Glass | Sisecam Clear 8mm | 15791087 | # | 256 | 1764629587 | 0 | 0.88806 | 0.797367 | 0
25567 | SisecamClimax_4mm.sfg | IGDB v107.0 | 1 | 0 | 4 | 0.294675 | 0.497627 | 0.31525 | 0.647287 | 0.144277 | 0.164326 | 0 | 0.047299 | 0.843948 | 1 |  | Sisecam Flat Glass | Sisecam Climax 4mm | 13293005 | # | 256 | 1764629590 | 0 | 0.647287 | 0.294675 | 0
25541 | SisecamClimax_T71_6mm.sfg | IGDB v107.0 | 1 | 0 | 6 | 0.524883 | 0.308721 | 0.242581 | 0.804345 | 0.081205 | 0.112713 | 0 | 0.055363 | 0.843948 | 1 |  | Sisecam Flat Glass | Sisecam Climax T 71 6mm | 14871013 | # | 256 | 1764629590 | 0 | 0.804345 | 0.524883 | 0
25542 | SisecamClimax_T71_8mm.sfg | IGDB v107.0 | 1 | 0 | 8 | 0.515205 | 0.300074 | 0.218188 | 0.798054 | 0.083883 | 0.113754 | 0 | 0.052292 | 0.843948 | 1 |  | Sisecam Flat Glass | Sisecam Climax T 71 8mm | 14805219 | # | 256 | 1764629590 | 0 | 0.798054 | 0.515205 | 0
25557 | SisecamClimaxSelect_4mm.sfg | IGDB v107.0 | 1 | 0 | 3.81 | 0.366612 | 0.425542 | 0.323824 | 0.761325 | 0.055743 | 0.060049 | 0 | 0.037833 | 0.843948 | 1 |  | Sisecam Flat Glass | Sisecam Climax Select 4mm | 14673370 | # | 256 | 1764629591 | 0 | 0.761325 | 0.366612 | 0
25549 | SisecamDuosol_70_6mm.sfg | IGDB v107.0 | 1 | 0 | 6 | 0.383705 | 0.427695 | 0.287371 | 0.756607 | 0.045831 | 0.064146 | 0 | 0.042071 | 0.843948 | 1 |  | Sisecam Flat Glass | Sisecam Duosol 70 6mm | 14607580 | # | 256 | 1764629591 | 0 | 0.756607 | 0.383705 | 0
25561 | SisecamDuosol_70_8mm.sfg | IGDB v107.0 | 1 | 0 | 8 | 0.38424 | 0.412459 | 0.258349 | 0.74895 | 0.048525 | 0.067752 | 0 | 0.037177 | 0.846324 | 1 |  | Sisecam Flat Glass | Sisecam Duosol 70 8mm | 14476251 | # | 256 | 1764629591 | 0 | 0.74895 | 0.38424 | 0
25556 | SisecamDuosol_70_One_10mm.sfg | IGDB v107.0 | 1 | 0 | 9.85 | 0.341397 | 0.485273 | 0.278665 | 0.741744 | 0.059362 | 0.070296 | 0 | 0.029139 | 0.843948 | 1 |  | Sisecam Flat Glass | Sisecam Duosol 70 One 10mm | 14279384 | # | 256 | 1764629592 | 0 | 0.741744 | 0.341397 | 0
25555 | SisecamDuosol_70_One_8mm.sfg | IGDB v107.0 | 1 | 0 | 7.69 | 0.3521 | 0.483974 | 0.308639 | 0.752472 | 0.06185 | 0.07158 | 0 | 0.028695 | 0.843948 | 1 |  | Sisecam Flat Glass | Sisecam Duosol 70 One 8mm | 14345434 | # | 256 | 1764629592 | 0 | 0.752472 | 0.3521 | 0
25562 | SisecamDuosol_T50_One_6mm.sfg | IGDB v107.0 | 1 | 0 | 5.8 | 0.245352 | 0.504827 | 0.377427 | 0.557284 | 0.074555 | 0.136672 | 0 | 0.024804 | 0.843948 | 1 |  | Sisecam Flat Glass | Sisecam Duosol T 50 One 6mm | 12044223 | # | 256 | 1754504748 | 0 | 0.557284 | 0.245352 | 0
25563 | SisecamDuosol_T50_One_8mm.sfg | IGDB v107.0 | 1 | 0 | 7.82 | 0.240521 | 0.517317 | 0.342061 | 0.549442 | 0.077428 | 0.137035 | 0 | 0.025418 | 0.843948 | 1 |  | Sisecam Flat Glass | Sisecam Duosol T 50 One 8mm | 11978429 | # | 256 | 1764629591 | 0 | 0.549442 | 0.240521 | 0
25552 | SisecamDuosol_T51_6mm.sfg | IGDB v107.0 | 1 | 0 | 5.81 | 0.2521 | 0.455617 | 0.322753 | 0.552419 | 0.104143 | 0.207778 | 0 | 0.036903 | 0.843948 | 1 |  | Sisecam Flat Glass | Sisecam Duosol T 51 6mm | 12437437 | # | 256 | 1764629591 | 0 | 0.552419 | 0.2521 | 0
25553 | SisecamDuosol_T51_8mm.sfg | IGDB v107.0 | 1 | 0 | 7.69 | 0.245917 | 0.460416 | 0.296536 | 0.542102 | 0.103273 | 0.207483 | 0 | 0.036905 | 0.843948 | 1 |  | Sisecam Flat Glass | Sisecam Duosol T 51 8mm | 12436923 | # | 256 | 1764629591 | 0 | 0.542102 | 0.245917 | 0
25540 | SisecamDuosol_T58_8mm.sfg | IGDB v107.0 | 1 | 0 | 8 | 0.294675 | 0.497627 | 0.31525 | 0.647287 | 0.144277 | 0.164326 | 0 | 0.036295 | 0.843948 | 1 |  | Sisecam Flat Glass | Sisecam Duosol T 58 8mm | 13293005 | # | 256 | 1764629591 | 0 | 0.647287 | 0.294675 | 0
25550 | SisecamDuosol_T70_6mm.sfg | IGDB v107.0 | 1 | 0 | 6 | 0.373922 | 0.421421 | 0.279575 | 0.767873 | 0.047399 | 0.060358 | 0 | 0.03582 | 0.843948 | 1 |  | Sisecam Flat Glass | Sisecam Duosol T 70 6mm | 14804699 | # | 256 | 1764629591 | 0 | 0.767873 | 0.373922 | 0
25568 | SisecamDuosol_T70_One_6mm.sfg | IGDB v109.0 | 1 | 0 | 6 | 0.359855 | 0.489732 | 0.344842 | 0.763985 | 0.084427 | 0.096131 | 0 | 0.030893 | 0.843948 | 1 |  | Sisecam Flat Glass | Sisecam Duosol T 70 One 6mm | 14410975 | # | 256 | 1773376704 | 0 | 0.763985 | 0.359855 | 0
25570 | SisecamEcosol_T40_DB_6mm.sfg | IGDB v110.0 | 1 | 0 | 6 | 0.247466 | 0.449714 | 0.151204 | 0.405882 | 0.237316 | 0.163941 | 0 | 0.06114 | 0.843948 | 1 |  | Sisecam Flat Glass | Sisecam Ecosol T 40 Deep Blue 6mm | 11119783 | # | 256 | 1773376821 | 0 | 0.405882 | 0.247466
25580 | SisecamEcosol_T40_DG_6mm.sfg | IGDB v110.0 | 1 | 0 | 6 | 0.263196 | 0.473827 | 0.273193 | 0.435439 | 0.237187 | 0.373196 | 0 | 0.037412 | 0.843948 | 1 |  | Sisecam Flat Glass | Sisecam Ecosol T 40 Deep Green 6mm | 11383214 | # | 256 | 1773376826 | 0 | 0.435439 | 0.263196
25543 | SisecamEcosol_T43_6mm.sfg | IGDB v107.0 | 1 | 0 | 6 | 0.251917 | 0.481114 | 0.395331 | 0.475881 | 0.229651 | 0.319789 | 0 | 0.038747 | 0.843948 | 1 |  | Sisecam Flat Glass | Sisecam Ecosol T 43 6mm | 12041383 | # | 256 | 1764629590 | 0 | 0.475881 | 0.251917 | 0
25551 | SisecamEcosol_T43_8mm.sfg | IGDB v107.0 | 1 | 0 | 7.7 | 0.249888 | 0.470801 | 0.37466 | 0.476986 | 0.221948 | 0.321184 | 0 | 0.046734 | 0.843948 | 1 |  | Sisecam Flat Glass | Sisecam Ecosol T 43 8mm | 11975848 | # | 256 | 1764629590 | 0 | 0.476986 | 0.249888 | 0
25547 | SisecamEcosol_T50_10mm.sfg | IGDB v107.0 | 1 | 0 | 10 | 0.311085 | 0.421253 | 0.318581 | 0.550555 | 0.198996 | 0.28838 | 0 | 0.04941 | 0.843948 | 1 |  | Sisecam Flat Glass | Sisecam Ecosol T 50 10mm | 12765112 | # | 256 | 1764629589 | 0 | 0.550555 | 0.311085 | 0
25544 | SisecamEcosol_T50_4mm.sfg | IGDB v107.0 | 1 | 0 | 4 | 0.354059 | 0.408108 | 0.384265 | 0.590282 | 0.180347 | 0.277562 | 0 | 0.049529 | 0.843948 | 1 |  | Sisecam Flat Glass | Temperable Solar Control Low-E Neutral 50/33 4mm | 13094337 | # | 256 | 1764629590 | 0 | 0.590282 | 0.354059 | 0
25545 | SisecamEcosol_T50_6mm.sfg | IGDB v107.0 | 1 | 0 | 6 | 0.234812 | 0.529112 | 0.386272 | 0.543807 | 0.068385 | 0.14752 | 0 | 0.01849 | 0.843948 | 1 |  | Sisecam Flat Glass | Sisecam Ecosol T 50 | 12109499 | # | 256 | 1764629590 | 0 | 0.543807 | 0.234812 | 0
25546 | SisecamEcosol_T50_8mm.sfg | IGDB v107.0 | 1 | 0 | 8 | 0.319734 | 0.420992 | 0.340378 | 0.559117 | 0.195479 | 0.289198 | 0 | 0.049649 | 0.843948 | 1 |  | Sisecam Flat Glass | Sisecam Ecosol T 50 8mm | 12831162 | # | 256 | 1764629590 | 0 | 0.559117 | 0.319734 | 0
25548 | SisecamEcosol_T62_6mm.sfg | IGDB v107.0 | 1 | 0 | 6 | 0.401567 | 0.418739 | 0.312936 | 0.695077 | 0.154539 | 0.201219 | 0 | 0.040082 | 0.843948 | 1 |  | Sisecam Flat Glass | Sisecam Ecosol T 62 6mm | 13884627 | # | 256 | 1764629589 | 0 | 0.695077 | 0.401567 | 0
25554 | SisecamEcosol_T62_8mm.sfg | IGDB v107.0 | 1 | 0 | 7.7 | 0.407431 | 0.411876 | 0.301784 | 0.68492 | 0.138431 | 0.183627 | 0 | 0.048286 | 0.843948 | 1 |  | Sisecam Flat Glass | Sisecam Ecosol T 62 8mm | 13621972 | # | 256 | 1764629589 | 0 | 0.68492 | 0.407431 | 0
25569 | SisecamProsolT60One_EC_6mm.sfg | IGDB v110.0 | 1 | 0 | 6 | 0.359855 | 0.489732 | 0.344842 | 0.763985 | 0.084427 | 0.096131 | 0 | 0.030893 | 0.843948 | 1 |  | Sisecam Flat Glass | Sisecam Prosol T 60 One 6mm | 14410975 | # | 256 | 1773376821 | 0 | 0.763985 | 0.359855
25519 | SisecamSafeProtec_44.2_C.sfg | IGDB v107.0 | 1 | 0 | 8.36 | 0.746653 | 0.069769 | 0.070801 | 0.882591 | 0.081546 | 0.081819 | 0 | 0.837365 | 0.837365 | 0.862 |  | Sisecam Flat Glass | Sisecam SafeProtec 44.2 Clear | 15660014 |  | 256 | 1764629601 | 0 | 0.882591 | 0.746653 | 0
25522 | SisecamSafeProtec_44.2_UC.sfg | IGDB v107.0 | 1 | 0 | 8.41 | 0.81299 | 0.075239 | 0.075239 | 0.892738 | 0.081637 | 0.081637 | 0 | 0.844599 | 0.844599 | 0.846 |  | Sisecam Flat Glass | Sisecam SafeProtec 44.2 Ultra Clear | 15791090 |  | 256 | 1764629602 | 0 | 0.892738 | 0.81299 | 0
25523 | SisecamSafeProtec_44.4_UC.sfg | IGDB v107.0 | 1 | 0 | 9.18 | 0.79095 | 0.074876 | 0.074876 | 0.891754 | 0.082578 | 0.082578 | 0 | 0.844503 | 0.844503 | 0.677 |  | Sisecam Flat Glass | Sisecam SafeProtec 44.4 Ultra Clear | 15725554 |  | 256 | 1764629602 | 0 | 0.891754 | 0.79095 | 0
25524 | SisecamSafeProtec_55.2_UC.sfg | IGDB v107.0 | 1 | 0 | 10.62 | 0.809409 | 0.075501 | 0.075501 | 0.888375 | 0.082076 | 0.082076 | 0 | 0.844263 | 0.844263 | 0.822 |  | Sisecam Flat Glass | Sisecam SafeProtec 55.2 Ultra Clear | 15725553 |  | 256 | 1764629601 | 0 | 0.888375 | 0.809409 | 0
25525 | SisecamSafeProtec_55.4_UC.sfg | IGDB v107.0 | 1 | 0 | 11.39 | 0.790262 | 0.074762 | 0.074762 | 0.88803 | 0.082356 | 0.082356 | 0 | 0.844778 | 0.844778 | 0.688 |  | Sisecam Flat Glass | Sisecam SafeProtec 55.4 Ultra Clear | 15660017 |  | 256 | 1764629601 | 0 | 0.88803 | 0.790262 | 0
25520 | SisecamSafeProtec_66.2_C.sfg | IGDB v107.0 | 1 | 0 | 12.45 | 0.697635 | 0.067006 | 0.068721 | 0.858872 | 0.08056 | 0.081134 | 0 | 0.837365 | 0.837365 | 0.88 |  | Sisecam Flat Glass | Sisecam SafeProtec 66.2 Clear | 15462634 |  | 256 | 1764629601 | 0 | 0.858872 | 0.697635 | 0
25526 | SisecamSafeProtec_66.2_UC.sfg | IGDB v107.0 | 1 | 0 | 12.52 | 0.798287 | 0.0733 | 0.0733 | 0.890904 | 0.081071 | 0.081071 | 0 | 0.844177 | 0.844177 | 0.86 |  | Sisecam Flat Glass | Sisecam SafeProtec 66.2 Ultra Clear | 15791089 |  | 256 | 1764629601 | 0 | 0.890904 | 0.798287 | 0
25527 | SisecamSafeProtec_66.4_UC.sfg | IGDB v107.0 | 1 | 0 | 13.27 | 0.778071 | 0.072269 | 0.072269 | 0.889698 | 0.081062 | 0.081062 | 0 | 0.845 | 0.845 | 0.737 |  | Sisecam Flat Glass | Sisecam SafeProtec 66.4 Ultra Clear | 15725553 |  | 256 | 1764629601 | 0 | 0.889698 | 0.778071 | 0
25521 | SisecamSafeProtec_88.2_C.sfg | IGDB v107.0 | 1 | 0 | 16.309999 | 0.648313 | 0.065457 | 0.063462 | 0.852562 | 0.079646 | 0.078967 | 0 | 0.837365 | 0.837365 | 0.934 |  | Sisecam Flat Glass | Sisecam SafeProtec 88.2 Clear | 15397095 |  | 256 | 1764629602 | 0 | 0.852562 | 0.648313 | 0
25528 | SisecamSafeProtec_88.2_UC.sfg | IGDB v107.0 | 1 | 0 | 16.209999 | 0.784981 | 0.072404 | 0.072404 | 0.872012 | 0.079652 | 0.079652 | 0 | 0.844742 | 0.844742 | 0.954 |  | Sisecam Flat Glass | Sisecam SafeProtec 88.2 Ultra Clear | 15593967 |  | 256 | 1764629602 | 0 | 0.872012 | 0.784981 | 0
25529 | SisecamSafeProtec_88.4_UC.sfg | IGDB v107.0 | 1 | 0 | 17.16 | 0.766679 | 0.072149 | 0.072149 | 0.871422 | 0.079303 | 0.079303 | 0 | 0.846324 | 0.846324 | 0.793 |  | Sisecam Flat Glass | Sisecam SafeProtec 88.4 Ultra Clear | 15528431 |  | 256 | 1764629602 | 0 | 0.871422 | 0.766679 | 0
25530 | SisecamTentesolBlue_4mm.sfg | IGDB v107.0 | 1 | 0 | 3.95 | 0.288373 | 0.25575 | 0.106102 | 0.285332 | 0.325418 | 0.158128 | 0 | 0.843719 | 0.843719 | 1 |  | Sisecam Flat Glass | Sisecam Tentesol Blue 4mm | 9409167 | # | 256 | 1764629593 | 0 | 0.285332 | 0.288373 | 0
25531 | SisecamTentesolBlue_5mm.sfg | IGDB v107.0 | 1 | 0 | 4.88 | 0.249423 | 0.256343 | 0.096707 | 0.263886 | 0.32284 | 0.146391 | 0 | 0.843719 | 0.843719 | 1 |  | Sisecam Flat Glass | Sisecam Tentesol Blue 5mm | 9277062 | # | 256 | 1764629593 | 0 | 0.263886 | 0.249423 | 0
25532 | SisecamTentesolBlue_6mm.sfg | IGDB v107.0 | 1 | 0 | 5.89 | 0.217061 | 0.257805 | 0.091076 | 0.242924 | 0.319951 | 0.138314 | 0 | 0.84384 | 0.84384 | 1 |  | Sisecam Flat Glass | Sisecam Tentesol Blue 6mm | 9210494 | # | 256 | 1764629593 | 0 | 0.242924 | 0.217061 | 0
25533 | SisecamTentesolBlue_8mm.sfg | IGDB v107.0 | 1 | 0 | 7.82 | 0.167819 | 0.250526 | 0.075166 | 0.209765 | 0.314978 | 0.110369 | 0 | 0.843759 | 0.843759 | 1 |  | Sisecam Flat Glass | Sisecam Tentesol Blue 8mm | 8946287 | # | 256 | 1764629593 | 0 | 0.209765 | 0.167819 | 0
25564 | SisecamTentesolBronze_4mm.sfg | IGDB v107.0 | 1 | 0 | 3.83 | 0.374185 | 0.261535 | 0.130867 | 0.274501 | 0.324923 | 0.15459 | 0 | 0.847154 | 0.847154 | 1 |  | Sisecam Flat Glass | Sisecam Tentesol Bronze 4mm | 8161950 | # | 256 | 1764629594 | 0 | 0.274501 | 0.374185 | 0
25565 | SisecamTentesolBronze_6mm.sfg | IGDB v107.0 | 1 | 0 | 5.8 | 0.307681 | 0.25653 | 0.103798 | 0.23203 | 0.318434 | 0.120799 | 0 | 0.84744 | 0.84744 | 1 |  | Sisecam Flat Glass | Sisecam Tentesol Bronze 6mm | 7438228 | # | 256 | 1764629594 | 0 | 0.23203 | 0.307681 | 0
25566 | SisecamTentesolBronze_8mm.sfg | IGDB v107.0 | 1 | 0 | 7.94 | 0.235404 | 0.259792 | 0.07918 | 0.170832 | 0.324304 | 0.088602 | 0 | 0.843759 | 0.843759 | 1 |  | Sisecam Flat Glass | Sisecam Tentesol Bronze 8mm | 6188420 | # | 256 | 1764629594 | 0 | 0.170832 | 0.235404 | 0
25560 | SisecamTentesolGreen_6mm.sfg | IGDB v107.0 | 1 | 0 | 5.82 | 0.233189 | 0.23486 | 0.092263 | 0.338525 | 0.310104 | 0.173986 | 0 | 0.847287 | 0.847287 | 1 |  | Sisecam Flat Glass | Sisecam Tentesol Green 6mm | 9215646 | # | 256 | 1764629593 | 0 | 0.338525 | 0.233189 | 0
25537 | SisecamTentesolGrey_10mm.sfg | IGDB v107.0 | 1 | 0 | 9.75 | 0.189662 | 0.259976 | 0.067635 | 0.125754 | 0.326985 | 0.069686 | 0 | 0.84366 | 0.84366 | 1 |  | Sisecam Flat Glass | Sisecam Tentesol Grey 10mm | 6381928 | # | 256 | 1764629593 | 0 | 0.125754 | 0.189662 | 0
25534 | SisecamTentesolGrey_4mm.sfg | IGDB v107.0 | 1 | 0 | 3.95 | 0.377295 | 0.250463 | 0.118111 | 0.25797 | 0.318798 | 0.129048 | 0 | 0.84388 | 0.84388 | 1 |  | Sisecam Flat Glass | Sisecam Tentesol Grey 4mm | 8489108 | # | 256 | 1764629593 | 0 | 0.25797 | 0.377295 | 0
25535 | SisecamTentesolGrey_6mm.sfg | IGDB v107.0 | 1 | 0 | 5.87 | 0.297438 | 0.259615 | 0.096542 | 0.193834 | 0.325416 | 0.099798 | 0 | 0.84388 | 0.84388 | 1 |  | Sisecam Flat Glass | Sisecam Tentesol Grey 6mm | 7567233 | # | 256 | 1764629592 | 0 | 0.193834 | 0.297438 | 0
25536 | SisecamTentesolGrey_8mm.sfg | IGDB v107.0 | 1 | 0 | 7.83 | 0.232314 | 0.254647 | 0.075414 | 0.157381 | 0.323917 | 0.079283 | 0 | 0.84388 | 0.84388 | 1 |  | Sisecam Flat Glass | Sisecam Tentesol Grey 8mm | 6974581 | # | 256 | 1764629592 | 0 | 0.157381 | 0.232314 | 0
25558 | SisecamTentesolSilver_4mm.sfg | IGDB v107.0 | 1 | 0 | 3.86 | 0.528483 | 0.255099 | 0.189765 | 0.403817 | 0.323254 | 0.243138 | 0 | 0.848028 | 0.848028 | 1 |  | Sisecam Flat Glass | Sisecam Tentesol Clear 4mm | 10004407 | # | 256 | 1764629593 | 0 | 0.403817 | 0.528483 | 0
25559 | SisecamTentesolSilver_6mm.sfg | IGDB v107.0 | 1 | 0 | 5.92 | 0.53117 | 0.234436 | 0.164566 | 0.440217 | 0.302591 | 0.222587 | 0 | 0.847154 | 0.847154 | 1 |  | Sisecam Flat Glass | Sisecam Tentesol Clear 6mm | 10530492 | # | 256 | 1764629592 | 0 | 0.440217 | 0.53117 | 0
25538 | SisecamTentesolTiBlue_6mm.sfg | IGDB v107.0 | 1 | 0 | 5.88 | 0.314439 | 0.219311 | 0.097881 | 0.409735 | 0.3052 | 0.150096 | 0 | 0.843491 | 0.843491 | 1 |  | Sisecam Flat Glass | Sisecam Tentesol Titanium Blue 6mm | 12300694 |  | 256 | 1764629592 | 0 | 0.409735 | 0.314439 | 0
25539 | SisecamTentesolTiGrey_6mm.sfg | IGDB v107.0 | 1 | 0 | 6.03 | 0.377487 | 0.226567 | 0.096053 | 0.319348 | 0.30925 | 0.110197 | 0 | 0.843684 | 0.843684 | 1 |  | Sisecam Flat Glass | Sisecam Tentesol Titanium Grey 6mm | 10262682 |  | 256 | 1764629592 | 0 | 0.319348 | 0.377487 | 0
25517 | SisecamUltraClear_10mm.sfg | IGDB v107.0 | 1 | 0 | 9.77 | 0.863204 | 0.076132 | 0.076428 | 0.895299 | 0.080164 | 0.080311 | 0 | 0.837365 | 0.837365 | 1 |  | Sisecam Flat Glass | Sisecam Ultra Clear 10mm | 15856626 | # | 256 | 1764629588 | 0 | 0.895299 | 0.863204 | 0
25518 | SisecamUltraClear_12mm.sfg | IGDB v107.0 | 1 | 0 | 12.14 | 0.860023 | 0.075367 | 0.075668 | 0.895072 | 0.079194 | 0.079389 | 0 | 0.837365 | 0.837365 | 1 |  | Sisecam Flat Glass | Sisecam Ultra Clear 12mm | 15856626 | # | 256 | 1764629589 | 0 | 0.895072 | 0.860023 | 0
25512 | SisecamUltraClear_3mm.sfg | IGDB v107.0 | 1 | 0 | 3.04 | 0.899138 | 0.081238 | 0.081464 | 0.908201 | 0.083846 | 0.083898 | 0 | 0.837365 | 0.837365 | 1 |  | Sisecam Flat Glass | Sisecam Ultra Clear 3mm | 15922676 | # | 256 | 1764629589 | 0 | 0.908201 | 0.899138 | 0
25513 | SisecamUltraClear_4mm.sfg | IGDB v107.0 | 1 | 0 | 3.83 | 0.898705 | 0.079346 | 0.079603 | 0.907735 | 0.081673 | 0.081913 | 0 | 0.837365 | 0.837365 | 1 |  | Sisecam Flat Glass | Sisecam Ultra Clear 4mm | 15922676 | # | 256 | 1764629589 | 0 | 0.907735 | 0.898705 | 0
25514 | SisecamUltraClear_5mm.sfg | IGDB v107.0 | 1 | 0 | 4.82 | 0.892517 | 0.079072 | 0.079303 | 0.906352 | 0.082012 | 0.082058 | 0 | 0.837365 | 0.837365 | 1 |  | Sisecam Flat Glass | Sisecam Ultra Clear 5mm | 15922420 | # | 256 | 1764629588 | 0 | 0.906352 | 0.892517 | 0
25515 | SisecamUltraClear_6mm.sfg | IGDB v107.0 | 1 | 0 | 5.89 | 0.884345 | 0.077936 | 0.07831 | 0.903358 | 0.081225 | 0.081282 | 0 | 0.837365 | 0.837365 | 1 |  | Sisecam Flat Glass | Sisecam Ultra Clear 6mm | 15922419 | # | 256 | 1764629588 | 0 | 0.903358 | 0.884345 | 0
25516 | SisecamUltraClear_8mm.sfg | IGDB v107.0 | 1 | 0 | 7.81 | 0.873148 | 0.077159 | 0.077547 | 0.899745 | 0.080722 | 0.081078 | 0 | 0.837365 | 0.837365 | 1 |  | Sisecam Flat Glass | Sisecam Ultra Clear 8mm | 15922419 | # | 256 | 1764629589 | 0 | 0.899745 | 0.873148 | 0
19543 | SJ072s_10.CSG | IGDB v73.0 | 1 | 0 | 9.92 | 0.319536 | 0.408153 | 0.481568 | 0.726778 | 0.051649 | 0.032938 | 0 | 0.84 | 0.029029 | 1 |  | China Southern Glass (CSG) | Triple LowE on Low Iron | 14213081 | # | 256 | 1595272274 | 0 | 0.726778 | 0.319536 | 0
19583 | SJ12-53_6.CSG | IGDB v92.0 | 1 | 0 | 5.931 | 0.245297 | 0.346668 | 0.439209 | 0.533872 | 0.136133 | 0.044183 | 0 | 0.84 | 0.041008 | 1 |  | China Southern Glass (CSG) | Double LowE on Clear | 12633273 | # | 256 | 1686340962 | 0 | 0.533872 | 0.245297 | 0
19594 | SJ12-72_6.CSG | IGDB v108.0 | 1 | 0 | 5.84 | 0.413478 | 0.237635 | 0.369684 | 0.74809 | 0.052384 | 0.035199 | 0 | 0.84 | 0.04663 | 1 |  | China Southern Glass (CSG) | Double LowE on Clear | 14607322 | # | 256 | 1764629600 | 0 | 0.74809 | 0.413478 | 0
19598 | SJ12-79_5.CSG | IGDB v110.0 | 1 | 0 | 4.87 | 0.419421 | 0.267863 | 0.402281 | 0.781614 | 0.055176 | 0.039661 | 0 | 0.84 | 0.038917 | 1 |  | China Southern Glass (CSG) | Double LowE on Clear | 14870494 | # | 256 | 1773376787 | 0 | 0.781614 | 0.419421
19590 | SJ12-79_6.CSG | IGDB v101.0 | 1 | 0 | 5.843 | 0.424183 | 0.245077 | 0.380356 | 0.778638 | 0.054996 | 0.040423 | 0 | 0.84 | 0.041652 | 1 |  | China Southern Glass (CSG) | Double LowE on Clear | 14870494 | # | 256 | 1739489620 | 0 | 0.778638 | 0.424183 | 0
19570 | SJ152s_6.CSG | IGDB v78.0 | 1 | 0 | 5.914 | 0.221723 | 0.36671 | 0.527461 | 0.551012 | 0.092047 | 0.071508 | 0 | 0.84 | 0.028046 | 1 |  | China Southern Glass (CSG) | Tripe Low-E on Clear | 12568002 | # | 256 | 1675888724 | 0 | 0.551012 | 0.221723 | 0
19542 | SJ170s_6.CSG | IGDB v73.0 | 1 | 0 | 5.876 | 0.337856 | 0.310356 | 0.453652 | 0.731475 | 0.056984 | 0.033217 | 0 | 0.84 | 0.029861 | 1 |  | China Southern Glass (CSG) | Triple LowE on Clear | 14213337 | # | 256 | 1595272275 | 0 | 0.731475 | 0.337856 | 0
19555 | SJ35s-1_6.CSG | IGDB v75.0 | 1 | 0 | 5.83 | 0.157171 | 0.357576 | 0.529626 | 0.402064 | 0.121484 | 0.038277 | 0 | 0.84 | 0.024547 | 1 |  | China Southern Glass (CSG) | Triple LowE on Clear | 11185315 | # | 256 | 1614645758 | 0 | 0.402064 | 0.157171 | 0
19556 | SJ42-1_6.CSG | IGDB v75.0 | 1 | 0 | 5.84 | 0.220297 | 0.216283 | 0.408786 | 0.470738 | 0.05517 | 0.033903 | 0 | 0.84 | 0.044383 | 1 |  | China Southern Glass (CSG) | Double LowE on Clear | 11647155 | # | 256 | 1614645758 | 0 | 0.470738 | 0.220297 | 0
1627 | SJ48_6.CSG | IGDB v29.0 | 1 | 0 | 5.98 | 0.244447 | 0.401182 | 0.381783 | 0.47767 | 0.139419 | 0.058492 | 0 | 0.84 | 0.042883 | 1 |  | China Southern Glass (CSG) | Double LowE on LowIron | 12040377 | # | 256 | 1510862751 | 0 | 0.47767 | 0.244447 | 0
1629 | SJ48-1_6.CSG | IGDB v29.0 | 1 | 0 | 5.94 | 0.234782 | 0.311943 | 0.380044 | 0.473646 | 0.130072 | 0.055639 | 0 | 0.84 | 0.042883 | 1 |  | China Southern Glass (CSG) | Double LowE on clear | 11974582 | # | 256 | 1510862752 | 0 | 0.473646 | 0.234782 | 0
1620 | SJ50s_6.CSG | IGDB v29.0 | 1 | 0 | 5.98 | 0.227711 | 0.480963 | 0.4908 | 0.583435 | 0.083058 | 0.030026 | 0 | 0.84 | 0.024416 | 1 |  | China Southern Glass (CSG) | Triple LowE on LowIron | 13159614 | # | 256 | 1510862752 | 0 | 0.583435 | 0.227711 | 0
1622 | SJ50s-1_6.CSG | IGDB v29.0 | 1 | 0 | 5.97 | 0.212454 | 0.367879 | 0.499256 | 0.562298 | 0.075745 | 0.026997 | 0 | 0.84 | 0.024416 | 1 |  | China Southern Glass (CSG) | Triple LowE on Clear | 13028277 | # | 256 | 1510862752 | 0 | 0.562298 | 0.212454 | 0
19557 | SJ50s-1_8 .CSG | IGDB v75.0 | 1 | 0 | 7.8 | 0.219576 | 0.360372 | 0.501244 | 0.571507 | 0.072825 | 0.030954 | 0 | 0.84 | 0.032878 | 1 |  | China Southern Glass (CSG) | Tripe LowE on Clear | 13094072 | # | 256 | 1614645758 | 0 | 0.571507 | 0.219576 | 0
19558 | SJ50s-3_8.CSG | IGDB v75.0 | 1 | 0 | 7.79 | 0.096093 | 0.115836 | 0.482724 | 0.234265 | 0.050782 | 0.016437 | 0 | 0.84 | 0.029258 | 1 |  | China Southern Glass (CSG) | Tripe LowE on Grey | 8947582 | # | 256 | 1614645757 | 0 | 0.234265 | 0.096093 | 0
19572 | SJ52s_6.CSG | IGDB v82.0 | 1 | 0 | 5.891 | 0.25334 | 0.47946 | 0.5297 | 0.592489 | 0.113444 | 0.058904 | 0 | 0.84 | 0.027714 | 1 |  | China Southern Glass (CSG) | Triple Low-E on LowIron | 12700871 | # | 256 | 1675888731 | 0 | 0.592489 | 0.25334 | 0
19573 | SJ52s_8.CSG | IGDB v82.0 | 1 | 0 | 7.782 | 0.24511 | 0.474459 | 0.5297 | 0.58313 | 0.117109 | 0.058902 | 0 | 0.84 | 0.027714 | 1 |  | China Southern Glass (CSG) | Triple Low-E on LowIron | 12438469 | # | 256 | 1675888731 | 0 | 0.58313 | 0.24511 | 0
19514 | SJ52s-1_6.CSG | IGDB v42.0 | 1 | 0 | 5.935 | 0.243264 | 0.349365 | 0.515812 | 0.587814 | 0.106603 | 0.06925 | 0 | 0.84 | 0.026681 | 1 |  | China Southern Glass (CSG) | Triple LowE on Clear | 12831686 | # | 256 | 1510862862 | 0 | 0.587814 | 0.243264 | 0
19574 | SJ52s-1_8.CSG | IGDB v82.0 | 1 | 0 | 7.741 | 0.231056 | 0.322597 | 0.5297 | 0.566534 | 0.117962 | 0.058902 | 0 | 0.84 | 0.027714 | 1 |  | China Southern Glass (CSG) | Triple Low-E on Clear | 12241344 | # | 256 | 1675888731 | 0 | 0.566534 | 0.231056 | 0
19515 | SJ52s-2_6.CSG | IGDB v42.0 | 1 | 0 | 5.95 | 0.181731 | 0.098211 | 0.514143 | 0.490551 | 0.08869 | 0.062898 | 0 | 0.84 | 0.026681 | 1 |  | China Southern Glass (CSG) | Triple LowE on Green | 11648940 | # | 256 | 1510862862 | 0 | 0.490551 | 0.181731 | 0
19516 | SJ52s-3_6.CSG | IGDB v42.0 | 1 | 0 | 5.942 | 0.126422 | 0.156674 | 0.515508 | 0.293764 | 0.058998 | 0.056158 | 0 | 0.84 | 0.026681 | 1 |  | China Southern Glass (CSG) | Triple LowE on Grey | 9540755 | # | 256 | 1510862862 | 0 | 0.293764 | 0.126422 | 0
19517 | SJ52s-7_6.CSG | IGDB v42.0 | 1 | 0 | 5.926 | 0.175224 | 0.199561 | 0.515815 | 0.42653 | 0.075664 | 0.06925 | 0 | 0.84 | 0.026645 | 1 |  | China Southern Glass (CSG) | Triple LowE on LightGrey | 11317673 | # | 256 | 1510862863 | 0 | 0.42653 | 0.175224 | 0
19559 | SJ52sn-1_6.CSG | IGDB v75.0 | 1 | 0 | 5.86 | 0.235761 | 0.370611 | 0.487186 | 0.553644 | 0.112054 | 0.036881 | 0 | 0.84 | 0.036048 | 1 |  | China Southern Glass (CSG) | Triple LowE on Clear | 12633538 | # | 256 | 1614645757 | 0 | 0.553644 | 0.235761 | 0
19584 | SJ56s_8.CSG | IGDB v92.0 | 1 | 0 | 7.872 | 0.240317 | 0.456421 | 0.515443 | 0.58483 | 0.091852 | 0.046982 | 0 | 0.84 | 0.034651 | 1 |  | China Southern Glass (CSG) | Triple LowE on LowIron | 13290686 | # | 256 | 1686340961 | 0 | 0.58483 | 0.240317 | 0
1624 | SJ60_6.CSG | IGDB v29.0 | 1 | 0 | 5.96 | 0.311547 | 0.400332 | 0.434379 | 0.615252 | 0.117503 | 0.039359 | 0 | 0.84 | 0.028044 | 1 |  | China Southern Glass (CSG) | Double LowE on LowIron | 13290959 | # | 256 | 1510862752 | 0 | 0.615252 | 0.311547 | 0
1626 | SJ60-1_6.CSG | IGDB v29.0 | 1 | 0 | 5.96 | 0.293079 | 0.309052 | 0.425045 | 0.590645 | 0.120746 | 0.041211 | 0 | 0.84 | 0.028044 | 1 |  | China Southern Glass (CSG) | Double LowE on Clear | 13093578 | # | 256 | 1510862752 | 0 | 0.590645 | 0.293079 | 0
19518 | SJ60-2_6.CSG | IGDB v42.0 | 1 | 0 | 5.916 | 0.196681 | 0.088112 | 0.402095 | 0.479439 | 0.082147 | 0.032676 | 0 | 0.84 | 0.037481 | 1 |  | China Southern Glass (CSG) | Double LowE on Green | 11976103 | # | 256 | 1510862863 | 0 | 0.479439 | 0.196681 | 0
19519 | SJ60-3_6.CSG | IGDB v42.0 | 1 | 0 | 5.942 | 0.161889 | 0.138465 | 0.390272 | 0.300977 | 0.059953 | 0.029153 | 0 | 0.84 | 0.037481 | 1 |  | China Southern Glass (CSG) | Double LowE on Grey | 10130835 | # | 256 | 1510862863 | 0 | 0.300977 | 0.161889 | 0
19520 | SJ60-7_6.CSG | IGDB v42.0 | 1 | 0 | 5.926 | 0.210877 | 0.164406 | 0.393148 | 0.420598 | 0.071761 | 0.033454 | 0 | 0.84 | 0.037481 | 1 |  | China Southern Glass (CSG) | Double LowE on LightGrey | 11710375 | # | 256 | 1510862863 | 0 | 0.420598 | 0.210877 | 0
1617 | SJ65s_6.CSG | IGDB v29.0 | 1 | 0 | 5.97 | 0.291288 | 0.473817 | 0.524908 | 0.701594 | 0.074636 | 0.04056 | 0 | 0.84 | 0.020698 | 1 |  | China Southern Glass (CSG) | Triple LowE on LowIron | 13818842 | # | 256 | 1510862753 | 0 | 0.701594 | 0.291288 | 0
19540 | SJ65s_8.CSG | IGDB v70.0 | 1 | 0 | 7.89 | 0.294938 | 0.451164 | 0.468977 | 0.693824 | 0.059079 | 0.034015 | 0 | 0.84 | 0.028359 | 1 |  | China Southern Glass (CSG) | Tripe LowE on Low Iron | 13884370 | # | 256 | 1586299498 | 0 | 0.693824 | 0.294938 | 0
1619 | SJ65s-1_6.CSG | IGDB v29.0 | 1 | 0 | 5.97 | 0.286645 | 0.35666 | 0.518688 | 0.692507 | 0.07395 | 0.041002 | 0 | 0.84 | 0.020698 | 1 |  | China Southern Glass (CSG) | Triple LowE on Clear | 13753047 | # | 256 | 1510862753 | 0 | 0.692507 | 0.286645 | 0
19537 | SJ65s-1_8.CSG | IGDB v68.0 | 1 | 0 | 7.87 | 0.259347 | 0.33294 | 0.528065 | 0.674696 | 0.066442 | 0.037478 | 0 | 0.84 | 0.025798 | 1 |  | China Southern Glass (CSG) | Tripe LowE on Clear | 13753035 | # | 256 | 1586299472 | 0 | 0.674696 | 0.259347 | 0
19521 | SJ65s-2_6.CSG | IGDB v42.0 | 1 | 0 | 5.916 | 0.214283 | 0.090391 | 0.479831 | 0.572229 | 0.068397 | 0.03366 | 0 | 0.84 | 0.022981 | 1 |  | China Southern Glass (CSG) | Triple LowE on Green | 12504503 | # | 256 | 1510862863 | 0 | 0.572229 | 0.214283 | 0
19522 | SJ65s-3_6.CSG | IGDB v42.0 | 1 | 0 | 5.942 | 0.148834 | 0.154964 | 0.481459 | 0.343063 | 0.050568 | 0.019023 | 0 | 0.84 | 0.022981 | 1 |  | China Southern Glass (CSG) | Triple LowE on Grey | 10330011 | # | 256 | 1510862864 | 0 | 0.343063 | 0.148834 | 0
19523 | SJ65s-5_6.CSG | IGDB v42.0 | 1 | 0 | 5.924 | 0.177017 | 0.142664 | 0.51256 | 0.429351 | 0.060349 | 0.027846 | 0 | 0.840228 | 0.022981 | 1 |  | China Southern Glass (CSG) | Triple LowE on Blue | 12170650 | # | 256 | 1510862864 | 0 | 0.429351 | 0.177017 | 0
19524 | SJ65s-7_6.CSG | IGDB v42.0 | 1 | 0 | 5.926 | 0.196392 | 0.189332 | 0.511399 | 0.481954 | 0.059039 | 0.031717 | 0 | 0.84 | 0.022981 | 1 |  | China Southern Glass (CSG) | Triple LowE on LightGrey | 11910064 | # | 256 | 1510862864 | 0 | 0.481954 | 0.196392 | 0
19591 | SJ66-1_6.CSG | IGDB v101.0 | 1 | 0 | 5.853 | 0.348203 | 0.287862 | 0.430749 | 0.693869 | 0.07088 | 0.029622 | 0 | 0.84 | 0.046914 | 1 |  | China Southern Glass (CSG) | Double LowE on Clear | 13818329 | # | 256 | 1739489620 | 0 | 0.693869 | 0.348203 | 0
1602 | SJ67_6.CSG | IGDB v29.0 | 1 | 0 | 5.97 | 0.377598 | 0.362796 | 0.41142 | 0.719084 | 0.081842 | 0.047279 | 0 | 0.84 | 0.042199 | 1 |  | China Southern Glass (CSG) | Double LowE on LowIron | 14540758 | # | 256 | 1510862753 | 0 | 0.719084 | 0.377598 | 0
1614 | SJ68s_6.CSG | IGDB v29.0 | 1 | 0 | 5.97 | 0.308443 | 0.478644 | 0.531162 | 0.752576 | 0.074934 | 0.047854 | 0 | 0.84 | 0.021102 | 1 |  | China Southern Glass (CSG) | Triple LowE on LowIron | 14279644 | # | 256 | 1510862753 | 0 | 0.752576 | 0.308443 | 0
1615 | SJ68s-1_6.CSG | IGDB v31.0 | 1 | 0 | 5.98 | 0.297549 | 0.3725 | 0.529538 | 0.739401 | 0.071078 | 0.044178 | 0 | 0.84 | 0.022566 | 1 |  | China Southern Glass (CSG) | Triple LowE on Clear | 14213848 | # | 256 | 1510862774 | 0 | 0.739401 | 0.297549 | 0
19585 | SJ70s-1_6.CSG | IGDB v92.0 | 1 | 0 | 5.922 | 0.285701 | 0.367419 | 0.537571 | 0.69329 | 0.083799 | 0.072741 | 0 | 0.84 | 0.027961 | 1 |  | China Southern Glass (CSG) | Triple LowE on Clear | 13950162 | # | 256 | 1686340962 | 0 | 0.69329 | 0.285701 | 0
19586 | SJ71s-1_6.CSG | IGDB v92.0 | 1 | 0 | 5.914 | 0.308229 | 0.355713 | 0.515513 | 0.719397 | 0.054051 | 0.038549 | 0 | 0.84 | 0.033196 | 1 |  | China Southern Glass (CSG) | Triple LowE on Clear | 14278612 | # | 256 | 1686340962 | 0 | 0.719397 | 0.308229 | 0
1600 | SJ78_6.CSG | IGDB v29.0 | 1 | 0 | 5.95 | 0.403341 | 0.388182 | 0.437823 | 0.78963 | 0.0555 | 0.038996 | 0 | 0.84 | 0.035006 | 1 |  | China Southern Glass (CSG) | Double LowE on LowIron | 14870753 | # | 256 | 1510862753 | 0 | 0.78963 | 0.403341 | 0
19569 | SJ78-1_6.CSG | IGDB v78.0 | 1 | 0 | 5.838 | 0.378014 | 0.304373 | 0.44362 | 0.753548 | 0.06668 | 0.063499 | 0 | 0.84 | 0.038029 | 1 |  | China Southern Glass (CSG) | Double Low-E on Clear | 14410970 | # | 256 | 1675888724 | 0 | 0.753548 | 0.378014 | 0
19587 | SJTD069_8.CSG | IGDB v92.0 | 1 | 0 | 7.832 | 0.33544 | 0.366059 | 0.421198 | 0.691183 | 0.10642 | 0.075452 | 0 | 0.84 | 0.053565 | 1 |  | China Southern Glass (CSG) | Double LowE on LowIron | 14408910 | # | 256 | 1686340954 | 0 | 0.691183 | 0.33544 | 0
16569 | Sky 10.ERN | IGDB v94.0 | 1 | 0 | 3.245 | 0.089761 | 0.63438 | 0.439362 | 0.070608 | 0.648671 | 0.141302 | 0 | 0.84 | 0.635342 | 0.981 |  | Erickson International LLC | SKY 10 | 5655876 | # | 256 | 1696555403 | 0 | 0.070608 | 0.089761 | 0
16570 | Sky 20.ERN | IGDB v94.0 | 1 | 0 | 3.245 | 0.200355 | 0.449968 | 0.367346 | 0.201236 | 0.426146 | 0.181163 | 0 | 0.84 | 0.669465 | 0.981 |  | Erickson International LLC | SKY 20 | 9010801 | # | 256 | 1696555404 | 0 | 0.201236 | 0.200355 | 0
16571 | Sky 30.ERN | IGDB v94.0 | 1 | 0 | 3.259 | 0.241069 | 0.448247 | 0.414622 | 0.282889 | 0.425344 | 0.292587 | 0 | 0.84 | 0.66806 | 0.973 |  | Erickson International LLC | SKY 30 | 10523780 | # | 256 | 1696555404 | 0 | 0.282889 | 0.241069 | 0
16572 | Sky 40.ERN | IGDB v94.0 | 1 | 0 | 3.255 | 0.439094 | 0.207964 | 0.215384 | 0.499178 | 0.185994 | 0.157144 | 0 | 0.84 | 0.755036 | 0.975 |  | Erickson International LLC | SKY 40 | 12828338 | # | 256 | 1696555404 | 0 | 0.499178 | 0.439094 | 0
16895 | Sky Blue 60-40_CL6.LGH | IGDB v56.0 | 1 | 0 | 6 | 0.434584 | 0.205166 | 0.242129 | 0.668353 | 0.117943 | 0.032283 | 0 | 0.845824 | 0.081622 | 1 |  | LG Hausys | Sky Blue 60/40 on Clear 6mm | 14211276 | # | 256 | 1510863083 | 0 | 0.668353 | 0.434584 | 0
9202 | SkyLite 20 XTRM Pro.avd | IGDB v102.0 | 1 | 0 | 5.746 | 0.188315 | 0.279694 | 0.312165 | 0.207835 | 0.276565 | 0.32654 | 0 | 0.853446 | 0.84 | 0.975 |  | Avery Dennison Corp. | SkyLite 20 XTRM Pro | 8355707 | # | 256 | 1739489642 | 0 | 0.207835 | 0.188315 | 0
8648 | SL 18.mwf | IGDB v27.0 | 1 | 0 | 3.17754 | 0.169342 | 0.373625 | 0.220296 | 0.17651 | 0.374711 | 0.133917 | 0 | 0.84 | 0.788524 | 1.000345 |  | Madico Inc. | SL 18 | 8288106 | # | 256 | 1510863174 | 0 | 0.17651 | 0.169342 | 0
8649 | SL 28.mwf | IGDB v27.0 | 1 | 0 | 3.17754 | 0.218475 | 0.329404 | 0.238537 | 0.289804 | 0.312544 | 0.196793 | 0 | 0.84 | 0.79156 | 1.000345 |  | Madico Inc. | SL 28 | 10327434 | # | 256 | 1510863173 | 0 | 0.289804 | 0.218475 | 0
8650 | SL 38.mwf | IGDB v27.0 | 1 | 0 | 3.17754 | 0.331343 | 0.189489 | 0.14228 | 0.401027 | 0.180308 | 0.12047 | 0 | 0.84 | 0.82596 | 1.000345 |  | Madico Inc. | SL 38 | 11512740 | # | 256 | 1510863177 | 0 | 0.401027 | 0.331343 | 0
8651 | SL 8 E.mwf | IGDB v27.0 | 1 | 0 | 3.21564 | 0.057895 | 0.622033 | 0.227678 | 0.077272 | 0.609102 | 0.248297 | 0 | 0.735188 | 0.84 | 1.000345 |  | Madico Inc. | SL 8 E | 6050117 | # | 256 | 1510863176 | 0 | 0.077272 | 0.057895 | 0
8647 | SL 8.mwf | IGDB v27.0 | 1 | 0 | 3.17754 | 0.055418 | 0.529963 | 0.24715 | 0.0761 | 0.560091 | 0.248083 | 0 | 0.84 | 0.823434 | 1.000345 |  | Madico Inc. | SL 8 | 5918789 | # | 256 | 1510863176 | 0 | 0.0761 | 0.055418 | 0
213 | Sl10_3ww.sgf | IGDB v91.0 | 1 | 0 | 3.0353 | 0.086509 | 0.586769 | 0.283105 | 0.118755 | 0.458844 | 0.212121 | 0 | 0.84 | 0.82 | 0.927655 |  | Saint-Gobain Solar Gard LLC | Slate 10 | 6971995 | # | 256 | 1686338328 | 0 | 0.118755 | 0.086509 | 0
212 | Sl20_3ww.sgf | IGDB v91.0 | 1 | 0 | 3.0353 | 0.176689 | 0.451649 | 0.225192 | 0.231847 | 0.322784 | 0.168309 | 0 | 0.84 | 0.84 | 0.927655 |  | Saint-Gobain Solar Gard LLC | Slate 20 | 9143935 | # | 256 | 1686338328 | 0 | 0.231847 | 0.176689 | 0
211 | Sl30_3ww.sgf | IGDB v91.0 | 1 | 0 | 3.0353 | 0.246348 | 0.358567 | 0.192399 | 0.303672 | 0.248124 | 0.142787 | 0 | 0.84 | 0.84 | 0.927655 |  | Saint-Gobain Solar Gard LLC | Slate 30 | 10196882 | # | 256 | 1686338366 | 0 | 0.303672 | 0.246348 | 0
210 | Sl40_3ww.sgf | IGDB v91.0 | 1 | 0 | 3.0353 | 0.374845 | 0.275848 | 0.169809 | 0.45142 | 0.18318 | 0.116597 | 0 | 0.84 | 0.81 | 0.927655 |  | Saint-Gobain Solar Gard LLC | Slate 40 | 11908272 | # | 256 | 1686338366 | 0 | 0.45142 | 0.374845 | 0
13300 | SLbrightoHTF6.arc | IGDB v79.0 | 1 | 0 | 6 | 0.67604 | 0.203648 | 0.230404 | 0.667487 | 0.298081 | 0.313061 | 0 | 0.84 | 0.83698 | 1 |  | arcon | arcon sunlite bright oHT on float6 | 13096410 |  | 256 | 1675888668 | 0 | 0.667487 | 0.67604 | 0
13302 | SLgrey45oHTF6.arc | IGDB v89.0 | 1 | 0 | 6 | 0.422353 | 0.085474 | 0.194116 | 0.439021 | 0.102224 | 0.196993 | 0 | 0.84 | 0.76517 | 1 |  | arcon | arcon sunlite grey 45 oHT on float6 | 11711151 |  | 256 | 1675888752 | 0 | 0.439021 | 0.422353 | 0
13301 | SLgrey65oHTF6.arc | IGDB v89.0 | 1 | 0 | 6 | 0.627823 | 0.07326 | 0.136795 | 0.642229 | 0.085596 | 0.151522 | 0 | 0.84 | 0.843998 | 1 |  | arcon | arcon sunlite grey 65 oHT on float6 | 13619921 |  | 256 | 1675888752 | 0 | 0.642229 | 0.627823 | 0
16606 | SLIIXL60IGU_C-0063084.SAF | IGDB v105.0 | 1 | 0 | 61 | 0.085812 | 0.082787 | 0.49353 | 0.235016 | 0.086065 | 0.177724 | 0 | 0.844771 | 0.842879 | 0.1138 |  | SAFTI FIRST Fire Rated Glazing Solutions | SuperLite II-XL 60 Custom C-0063084 | 8357760 | # | 256 | 1754504761 | 0 | 0.235016 | 0.085812 | 0
16625 | SL-II-XLB 120 ALT1 Clear.SAF | IGDB v108.0 | 1 | 0 | 66.68 | 0.39252 | 0.049248 | 0.049248 | 0.767143 | 0.053036 | 0.053036 | 0 | 0.84 | 0.84 | 0.335 |  | SAFTI FIRST Fire Rated Glazing Solutions | SuperLite II-XLB 120 ALT1 Clear | 14411734 | # | 256 | 1764629605 | 0 | 0.767143 | 0.39252 | 0
16627 | SL-II-XLB 120 ALT1 LowIron.SAF | IGDB v108.0 | 1 | 0 | 66.68 | 0.555383 | 0.070227 | 0.070227 | 0.86549 | 0.071125 | 0.071125 | 0 | 0.84 | 0.84 | 0.335 |  | SAFTI FIRST Fire Rated Glazing Solutions | SuperLite II-XLB 120 ALT1 Low Iron | 15528173 | # | 256 | 1764629606 | 0 | 0.86549 | 0.555383 | 0
16626 | SL-II-XLB 120 ALT2 Clear.SAF | IGDB v108.0 | 1 | 0 | 63.5 | 0.410475 | 0.05457 | 0.05457 | 0.79017 | 0.066037 | 0.066037 | 0 | 0.84 | 0.84 | 0.319 |  | SAFTI FIRST Fire Rated Glazing Solutions | SuperLite II-XLB 120 ALT2 Clear | 14740186 | # | 256 | 1764629606 | 0 | 0.79017 | 0.410475 | 0
16628 | SL-II-XLB 120 ALT2 LowIron.SAF | IGDB v108.0 | 1 | 0 | 63.5 | 0.558895 | 0.059516 | 0.059516 | 0.865221 | 0.064893 | 0.064893 | 0 | 0.84 | 0.84 | 0.319 |  | SAFTI FIRST Fire Rated Glazing Solutions | SuperLite II-XLB 120 ALT2 Low Iron | 15528173 | # | 256 | 1764629606 | 0 | 0.865221 | 0.558895 | 0
1118 | SLRGRAY6.DUP | IGDB v11.4 | 1 | 0 | 6.92 | 0.489486 | 0.053298 | 0.053377 | 0.446744 | 0.051694 | 0.051675 | 0 | 0.84 | 0.84 | 0.705276 |  | DuPont | Butacite® 1654400 | 11973807 | # | 256 | 1510863249 | 0 | 0.446744 | 0.489486 | 0
13303 | SLsilver-grey25oHTF6.arc | IGDB v89.0 | 1 | 0 | 6 | 0.264852 | 0.14569 | 0.298563 | 0.243294 | 0.19044 | 0.319161 | 0 | 0.84 | 0.669707 | 1 |  | arcon | arcon sunlite silver-grey 25 oHT on float6 | 9537413 |  | 256 | 1675888752 | 0 | 0.243294 | 0.264852 | 0
25049 | SLX_035SG_SB60CLRLAM_5.VTA | IGDB v90.0 | 1 | 0 | 10.2362 | 0.267153 | 0.108521 | 0.298928 | 0.648515 | 0.08629 | 0.088335 | 0 | 0.84 | 0.84 | 0.751124 |  | Vitro formerly PPG | 5mmSolexia_035SG_5mmSB60(3)Clear | 13359300 | # | 256 | 1675888704 | 0 | 0.648515 | 0.267153 | 0
25050 | SLX_035SG_SB60CLRLAM_6.VTA | IGDB v90.0 | 1 | 0 | 12.2174 | 0.249813 | 0.092157 | 0.276732 | 0.626263 | 0.083889 | 0.086767 | 0 | 0.84 | 0.84 | 0.782276 |  | Vitro formerly PPG | 6mmSolexia_035SG_6mmSB60(3)Clear | 13096382 | # | 256 | 1675888704 | 0 | 0.626263 | 0.249813 | 0
25242 | SLX_035SG_SB70LAM_5.VTA | IGDB v91.0 | 1 | 0 | 10.2372 | 0.202719 | 0.152548 | 0.429751 | 0.573197 | 0.145437 | 0.155862 | 0 | 0.84 | 0.84 | 0.751115 |  | Vitro formerly PPG | 5mmSolexia_035SG_5mmSB70(3) | 12635324 | # | 256 | 1686338360 | 0 | 0.573197 | 0.202719 | 0
25217 | SLX_035SG_SB70LAM_6.VTA | IGDB v91.0 | 1 | 0 | 12.2184 | 0.193047 | 0.128246 | 0.40136 | 0.552945 | 0.139668 | 0.153736 | 0 | 0.84 | 0.84 | 0.782736 |  | Vitro formerly PPG | 6mmSolexia_035SG_6mmSB70(3) | 12437942 | # | 256 | 1686338357 | 0 | 0.552945 | 0.193047 | 0
25053 | SLX_060PVB_SB60CLRLAM_5.VTA | IGDB v90.0 | 1 | 0 | 10.86612 | 0.26655 | 0.103671 | 0.298914 | 0.651636 | 0.08671 | 0.088536 | 0 | 0.84 | 0.84 | 0.652474 |  | Vitro formerly PPG | 5mmSolexia_060PVB_5mmSB60(3)Clear | 13293764 | # | 256 | 1675888704 | 0 | 0.651636 | 0.26655 | 0
25054 | SLX_060PVB_SB60CLRLAM_6.VTA | IGDB v90.0 | 1 | 0 | 12.84732 | 0.249228 | 0.088396 | 0.276722 | 0.62926 | 0.084261 | 0.08695 | 0 | 0.84 | 0.84 | 0.688819 |  | Vitro formerly PPG | 6mmSolexia_060PVB_6mmSB60(3)Clear | 13096638 | # | 256 | 1675888705 | 0 | 0.62926 | 0.249228 | 0
25244 | SLX_060PVB_SB70LAM_5.VTA | IGDB v91.0 | 1 | 0 | 10.8672 | 0.201603 | 0.1478 | 0.429754 | 0.57618 | 0.146576 | 0.156028 | 0 | 0.84 | 0.84 | 0.652184 |  | Vitro formerly PPG | 5mmSolexia_060PVB_5mmSB70(3) | 12635324 | # | 256 | 1686338360 | 0 | 0.57618 | 0.201603 | 0
25219 | SLX_060PVB_SB70LAM_6.VTA | IGDB v91.0 | 1 | 0 | 12.8484 | 0.192012 | 0.124452 | 0.401356 | 0.555856 | 0.14074 | 0.153896 | 0 | 0.84 | 0.84 | 0.689169 |  | Vitro formerly PPG | 6mmSolexia_060PVB_6mmSB70(3) | 12372662 | # | 256 | 1686338357 | 0 | 0.555856 | 0.192012 | 0
25047 | SLX_060SG_SB60CLRLAM_5.VTA | IGDB v90.0 | 1 | 0 | 10.72134 | 0.266115 | 0.104706 | 0.298868 | 0.647269 | 0.086133 | 0.088257 | 0 | 0.84 | 0.84 | 0.671512 |  | Vitro formerly PPG | 5mmSolexia_060SG_5mmSB60(3)Clear | 13293507 | # | 256 | 1675888704 | 0 | 0.647269 | 0.266115 | 0
25048 | SLX_060SG_SB60CLRLAM_6.VTA | IGDB v90.0 | 1 | 0 | 12.70254 | 0.248823 | 0.089218 | 0.276673 | 0.625052 | 0.083714 | 0.086679 | 0 | 0.84 | 0.84 | 0.707856 |  | Vitro formerly PPG | 6mmSolexia_060SG_6mmSB60(3)Clear | 13030846 | # | 256 | 1675888704 | 0 | 0.625052 | 0.248823 | 0
25241 | SLX_060SG_SB70LAM_5.VTA | IGDB v91.0 | 1 | 0 | 10.7212 | 0.201528 | 0.148628 | 0.429711 | 0.572227 | 0.145092 | 0.155811 | 0 | 0.84 | 0.84 | 0.671763 |  | Vitro formerly PPG | 5mmSolexia_060SG_5mmSB70(3) | 12569532 | # | 256 | 1686338360 | 0 | 0.572227 | 0.201528 | 0
25216 | SLX_060SG_SB70LAM_6.VTA | IGDB v91.0 | 1 | 0 | 12.702399 | 0.191912 | 0.125173 | 0.401315 | 0.552011 | 0.139339 | 0.153696 | 0 | 0.84 | 0.84 | 0.708037 |  | Vitro formerly PPG | 6mmSolexia_060SG_6mmSB70(3) | 12306870 | # | 256 | 1686338357 | 0 | 0.552011 | 0.191912 | 0
25094 | SLX_090PVB_SB60CLRLAM_3.VTA | IGDB v60.0 | 1 | 0 | 8.83412 | 0.291584 | 0.1306 | 0.333687 | 0.679967 | 0.085853 | 0.086607 | 0 | 0.84 | 0.84 | 0.503634 |  | Vitro formerly PPG | 3mmSolexia_090PVB_3mmSB60(3)Clear | 13491148 | # | 256 | 1538271274 | 0 | 0.679967 | 0.291584 | 0
25051 | SLX_090PVB_SB60CLRLAM_5.VTA | IGDB v90.0 | 1 | 0 | 11.62812 | 0.264035 | 0.099097 | 0.298791 | 0.649007 | 0.086335 | 0.088352 | 0 | 0.84 | 0.84 | 0.572862 |  | Vitro formerly PPG | 5mmSolexia_090PVB_5mmSB60(3)Clear | 13162692 | # | 256 | 1675888704 | 0 | 0.649007 | 0.264035 | 0
25052 | SLX_090PVB_SB60CLRLAM_6.VTA | IGDB v90.0 | 1 | 0 | 13.60932 | 0.246882 | 0.085034 | 0.27661 | 0.626724 | 0.083904 | 0.086785 | 0 | 0.84 | 0.84 | 0.610937 |  | Vitro formerly PPG | 6mmSolexia_090PVB_6mmSB60(3)Clear | 12965310 | # | 256 | 1675888704 | 0 | 0.626724 | 0.246882 | 0
25282 | SLX_090PVB_SB70CLRLAM_3.VTA | IGDB v93.0 | 1 | 0 | 8.8432 | 0.186155 | 0.188639 | 0.429945 | 0.529505 | 0.155704 | 0.143272 | 0 | 0.84 | 0.84 | 0.503103 |  | Vitro formerly PPG | 3mmSolexia_090PVB_3mmSB70(3)Clear | 12108982 | # | 256 | 1696555407 | 0 | 0.529505 | 0.186155 | 0
25243 | SLX_090PVB_SB70LAM_5.VTA | IGDB v91.0 | 1 | 0 | 11.6272 | 0.199715 | 0.142183 | 0.429677 | 0.573976 | 0.145702 | 0.155917 | 0 | 0.84 | 0.84 | 0.572143 |  | Vitro formerly PPG | 5mmSolexia_090PVB_5mmSB70(3) | 12504252 | # | 256 | 1686338360 | 0 | 0.573976 | 0.199715 | 0
25218 | SLX_090PVB_SB70LAM_6.VTA | IGDB v91.0 | 1 | 0 | 13.6084 | 0.190219 | 0.120236 | 0.401287 | 0.55369 | 0.13992 | 0.153784 | 0 | 0.84 | 0.84 | 0.610168 |  | Vitro formerly PPG | 6mmSolexia_090PVB_6mmSB70(3) | 12241334 | # | 256 | 1686338357 | 0 | 0.55369 | 0.190219 | 0
25093 | SLX_090SG_SB60CLRLAM_3.VTA | IGDB v103.0 | 1 | 0 | 8.84428 | 0.290268 | 0.13031 | 0.333595 | 0.671231 | 0.084768 | 0.086064 | 0 | 0.84 | 0.84 | 0.503634 |  | Vitro formerly PPG | 3mmSolexia_090SG_3mmSB60(3)Clear | 13490891 | # | 256 | 1739489596 | 0 | 0.671231 | 0.290268 | 0
25045 | SLX_090SG_SB60CLRLAM_5.VTA | IGDB v90.0 | 1 | 0 | 11.63828 | 0.262848 | 0.099423 | 0.2987 | 0.641099 | 0.085364 | 0.087849 | 0 | 0.84 | 0.84 | 0.571131 |  | Vitro formerly PPG | 5mmSolexia_090SG_5mmSB60(3)Clear | 13227715 | # | 256 | 1675888704 | 0 | 0.641099 | 0.262848 | 0
25046 | SLX_090SG_SB60CLRLAM_6.VTA | IGDB v90.0 | 1 | 0 | 13.61948 | 0.245767 | 0.085217 | 0.276524 | 0.619094 | 0.082982 | 0.086311 | 0 | 0.84 | 0.84 | 0.609206 |  | Vitro formerly PPG | 6mmSolexia_090SG_6mmSB60(3)Clear | 12965053 | # | 256 | 1675888704 | 0 | 0.619094 | 0.245767 | 0
25281 | SLX_090SG_SB70CLRLAM_3.VTA | IGDB v93.0 | 1 | 0 | 8.8432 | 0.184949 | 0.187804 | 0.429867 | 0.523154 | 0.152978 | 0.142962 | 0 | 0.84 | 0.84 | 0.503103 |  | Vitro formerly PPG | 3mmSolexia_090SG_3mmSB70(3)Clear | 12043189 | # | 256 | 1696555406 | 0 | 0.523154 | 0.184949 | 0
25240 | SLX_090SG_SB70LAM_5.VTA | IGDB v91.0 | 1 | 0 | 11.6372 | 0.198851 | 0.141736 | 0.429597 | 0.566559 | 0.14307 | 0.155504 | 0 | 0.84 | 0.84 | 0.571281 |  | Vitro formerly PPG | 5mmSolexia_090SG_5mmSB70(3) | 12503739 | # | 256 | 1686338360 | 0 | 0.566559 | 0.198851 | 0
25215 | SLX_090SG_SB70LAM_6.VTA | IGDB v91.0 | 1 | 0 | 13.618401 | 0.189371 | 0.119877 | 0.401214 | 0.546545 | 0.13742 | 0.153405 | 0 | 0.84 | 0.84 | 0.609301 |  | Vitro formerly PPG | 6mmSolexia_090SG_6mmSB70(3) | 12241077 | # | 256 | 1686338357 | 0 | 0.546545 | 0.189371 | 0
20714 | Smart_18 clear_6.oag | IGDB v68.0 | 1 | 0 | 5.72 | 0.127684 | 0.369702 | 0.348509 | 0.198053 | 0.342977 | 0.096912 | 0 | 0.841155 | 0.035291 | 1 |  | AGC Obeikan Glass | Stopray Smart 18 6mm | 6781823 | # | 256 | 1586299487 | 0 | 0.198053 | 0.127684 | 0
20703 | Smart_18_8.oag | IGDB v68.0 | 1 | 0 | 7.55 | 0.128647 | 0.394316 | 0.358665 | 0.192976 | 0.37035 | 0.123881 | 0 | 0.841155 | 0.033335 | 1 |  | AGC Obeikan Glass | Stopray Smart 18 8mm | 6387840 | # | 256 | 1586299486 | 0 | 0.192976 | 0.128647 | 0
20715 | Smart_30 bronze_6.oag | IGDB v69.0 | 1 | 0 | 5.8 | 0.192992 | 0.15733 | 0.401967 | 0.307087 | 0.098659 | 0.13362 | 0 | 0.841155 | 0.048747 | 1 |  | AGC Obeikan Glass | Stopray Smart 30 on Bronze 6mm | 8754334 | # | 256 | 1586299491 | 0 | 0.307087 | 0.192992 | 0
20718 | Smart_30 clear_6.oag | IGDB v68.0 | 1 | 0 | 5.74 | 0.200171 | 0.333144 | 0.373606 | 0.323808 | 0.268327 | 0.118357 | 0 | 0.841155 | 0.046044 | 1 |  | AGC Obeikan Glass | Stopray Smart 30 6mm | 9215127 | # | 256 | 1586299484 | 0 | 0.323808 | 0.200171 | 0
20702 | Smart_30 clear_8.oag | IGDB v68.0 | 1 | 0 | 7.91 | 0.212199 | 0.318895 | 0.341784 | 0.345305 | 0.27229 | 0.090335 | 0 | 0.841155 | 0.059145 | 1 |  | AGC Obeikan Glass | Stopray Smart 30 8mm | 9740698 | # | 256 | 1586299483 | 0 | 0.345305 | 0.212199 | 0
20717 | Smart_30 green_6.oag | IGDB v68.0 | 1 | 0 | 5.84 | 0.115628 | 0.130602 | 0.376575 | 0.25851 | 0.203355 | 0.12691 | 0 | 0.841155 | 0.051545 | 1 |  | AGC Obeikan Glass | Stopray Smart 30 on Green 6mm | 8163200 | # | 256 | 1586299482 | 0 | 0.25851 | 0.115628 | 0
20700 | Smart_30 green_8.oag | IGDB v69.0 | 1 | 0 | 7.83 | 0.103028 | 0.101943 | 0.33257 | 0.245787 | 0.167826 | 0.091989 | 0 | 0.841155 | 0.052627 | 1 |  | AGC Obeikan Glass | Stopray Smart 30 on Green 8mm | 8031610 | # | 256 | 1586299490 | 0 | 0.245787 | 0.103028 | 0
20716 | Smart_30 grey_6.oag | IGDB v68.0 | 1 | 0 | 5.9 | 0.101702 | 0.13395 | 0.38404 | 0.152888 | 0.098873 | 0.134735 | 0 | 0.841155 | 0.052063 | 1 |  | AGC Obeikan Glass | Stopray Smart 30 on Grey 6mm | 6516332 | # | 256 | 1586299483 | 0 | 0.152888 | 0.101702 | 0
20701 | Smart_30 grey_8.oag | IGDB v69.0 | 1 | 0 | 7.92 | 0.09286 | 0.099216 | 0.347686 | 0.131441 | 0.070696 | 0.097783 | 0 | 0.841155 | 0.050652 | 1 |  | AGC Obeikan Glass | Stopray Smart 30 on Grey 8mm | 6186597 | # | 256 | 1586299491 | 0 | 0.131441 | 0.09286 | 0
20722 | Smart_51 bronze_6.oag | IGDB v68.0 | 1 | 0 | 5.8 | 0.194809 | 0.158593 | 0.394076 | 0.306628 | 0.100624 | 0.132032 | 0 | 0.841155 | 0.048323 | 1 |  | AGC Obeikan Glass | Stopray Smart 51 on Bronze 6mm | 8819870 | # | 256 | 1586299483 | 0 | 0.306628 | 0.194809 | 0
20719 | Smart_51 clear_6.oag | IGDB v68.0 | 1 | 0 | 5.78 | 0.341982 | 0.340095 | 0.382967 | 0.556444 | 0.228864 | 0.123126 | 0 | 0.841155 | 0.048078 | 1 |  | AGC Obeikan Glass | Stopray Smart 51 6mm | 12371904 | # | 256 | 1586299482 | 0 | 0.556444 | 0.341982 | 0
20704 | Smart_51 clear_8.oag | IGDB v68.0 | 1 | 0 | 7.57 | 0.328506 | 0.316572 | 0.390754 | 0.544911 | 0.230034 | 0.13748 | 0 | 0.841155 | 0.05129 | 1 |  | AGC Obeikan Glass | Stopray Smart 51 8mm | 12174782 | # | 256 | 1586299482 | 0 | 0.544911 | 0.328506 | 0
20723 | Smart_51 green_6.oag | IGDB v68.0 | 1 | 0 | 5.81 | 0.203921 | 0.120801 | 0.394579 | 0.452047 | 0.173646 | 0.138845 | 0 | 0.841155 | 0.046702 | 1 |  | AGC Obeikan Glass | Stopray Smart 51 on Green 6mm | 11122852 | # | 256 | 1586299481 | 0 | 0.452047 | 0.203921 | 0
20706 | Smart_51 green_8.oag | IGDB v68.0 | 1 | 0 | 7.68 | 0.178717 | 0.100096 | 0.381256 | 0.422532 | 0.159916 | 0.139104 | 0 | 0.841155 | 0.052153 | 1 |  | AGC Obeikan Glass | Stopray Smart 51 on Green 8mm | 10728604 | # | 256 | 1586299482 | 0 | 0.422532 | 0.178717 | 0
20720 | Smart_51 grey_6.oag | IGDB v68.0 | 1 | 0 | 5.82 | 0.176407 | 0.136973 | 0.390695 | 0.268971 | 0.088375 | 0.129433 | 0 | 0.841155 | 0.048176 | 1 |  | AGC Obeikan Glass | Stopray Smart 51 on Grey 6mm | 9080459 | # | 256 | 1586299482 | 0 | 0.268971 | 0.176407 | 0
20705 | Smart_51 grey_8.oag | IGDB v68.0 | 1 | 0 | 7.91 | 0.133192 | 0.107839 | 0.411981 | 0.199087 | 0.072226 | 0.160703 | 0 | 0.841155 | 0.049133 | 1 |  | AGC Obeikan Glass | Stopray Smart 51 on Grey 8mm | 7961721 | # | 256 | 1586299484 | 0 | 0.199087 | 0.133192 | 0
4577 | smart3020_10.gvb | IGDB v53.0 | 1 | 0 | 9.85 | 0.166862 | 0.335171 | 0.248999 | 0.31778 | 0.088664 | 0.263296 | 0 | 0.058456 | 0.841155 | 1 |  | AGC Glass Europe | Stopray Smart 30/20 10 mm | 9280402 | # | 256 | 1510863061 | 0 | 0.31778 | 0.166862 | 0
4575 | smart3020_6.gvb | IGDB v53.0 | 1 | 0 | 5.85 | 0.182347 | 0.335402 | 0.308381 | 0.326852 | 0.088927 | 0.275535 | 0 | 0.057618 | 0.841155 | 1 |  | AGC Glass Europe | Stopray Smart 30/20 6 mm | 9346454 | # | 256 | 1510863061 | 0 | 0.326852 | 0.182347 | 0
4576 | smart3020_8.gvb | IGDB v53.0 | 1 | 0 | 7.85 | 0.174269 | 0.335279 | 0.275879 | 0.32229 | 0.088792 | 0.269322 | 0 | 0.057618 | 0.841155 | 1 |  | AGC Glass Europe | Stopray Smart 30/20 8 mm | 9280660 | # | 256 | 1510863062 | 0 | 0.32229 | 0.174269 | 0
4580 | smart5133_10.gvb | IGDB v53.0 | 1 | 0 | 9.85 | 0.282438 | 0.405851 | 0.248268 | 0.542606 | 0.114289 | 0.218152 | 0 | 0.051783 | 0.841155 | 1 |  | AGC Glass Europe | Stopray Smart 51/33 10 mm | 12371642 | # | 256 | 1510863062 | 0 | 0.542606 | 0.282438 | 0
4578 | smart5133_6.gvb | IGDB v53.0 | 1 | 0 | 5.85 | 0.306888 | 0.406509 | 0.316451 | 0.557983 | 0.115047 | 0.228041 | 0 | 0.051783 | 0.841155 | 1 |  | AGC Glass Europe | Stopray Smart 51/33 6 mm | 12502974 | # | 256 | 1510863062 | 0 | 0.557983 | 0.306888 | 0
4579 | smart5133_8.gvb | IGDB v53.0 | 1 | 0 | 7.85 | 0.294143 | 0.406156 | 0.278985 | 0.55022 | 0.114646 | 0.22301 | 0 | 0.051783 | 0.841155 | 1 |  | AGC Glass Europe | Stopray Smart 51/33 8 mm | 12437436 | # | 256 | 1510863062 | 0 | 0.55022 | 0.294143 | 0
29300 | SMP_DualReflective_05.smp | IGDB v110.2 | 1 | 0 | 2 | 0.060838 | 0.582104 | 0.211744 | 0.055972 | 0.577125 | 0.108977 | 0 | 0.84 | 0.705257 | 1 |  | SMP Corporation | Dual Reflective 5% | 4604991 | # | 256 | 1773376830 | 0 | 0.055972 | 0.060838
29301 | SMP_DualReflective_15.smp | IGDB v110.2 | 1 | 0 | 2 | 0.154442 | 0.471677 | 0.31617 | 0.171961 | 0.453852 | 0.235105 | 0 | 0.84 | 0.702352 | 1 |  | SMP Corporation | Dual Reflective 15% | 8156524 | # | 256 | 1773376830 | 0 | 0.171961 | 0.154442
29302 | SMP_DualReflective_25.smp | IGDB v110.2 | 1 | 0 | 2 | 0.22195 | 0.19836 | 0.3198 | 0.228682 | 0.120769 | 0.286915 | 0 | 0.84 | 0.75471 | 1 |  | SMP Corporation | Dual Reflective 25% | 9143931 | # | 256 | 1773376831 | 0 | 0.228682 | 0.22195
29303 | SMP_DualReflective_35.smp | IGDB v110.2 | 1 | 0 | 2 | 0.417337 | 0.120287 | 0.112082 | 0.411217 | 0.111248 | 0.090711 | 0 | 0.84 | 0.823302 | 1 |  | SMP Corporation | Dual Reflective 35% | 11119788 | # | 256 | 1773376832 | 0 | 0.411217 | 0.417337
29305 | SMP_EclipseVision_15.smp | IGDB v110.2 | 1 | 0 | 2 | 0.17034 | 0.128769 | 0.282659 | 0.152703 | 0.079486 | 0.261071 | 0 | 0.84 | 0.749276 | 1 |  | SMP Corporation | Eclipse Vision 15% | 6778221 | # | 256 | 1773376833 | 0 | 0.152703 | 0.17034
29306 | SMP_EclipseVision_25.smp | IGDB v110.2 | 1 | 0 | 2 | 0.273599 | 0.130476 | 0.19825 | 0.261555 | 0.092064 | 0.180609 | 0 | 0.84 | 0.772371 | 1 |  | SMP Corporation | Eclipse Vision 25% | 8883340 | # | 256 | 1773376833 | 0 | 0.261555 | 0.273599
29304 | SMP_SupremeCeramicIR_70.smp | IGDB v110.2 | 1 | 0 | 2 | 0.419263 | 0.06519 | 0.063495 | 0.741097 | 0.084283 | 0.083472 | 0 | 0.84 | 0.848328 | 1 |  | SMP Corporation | Supreme Ceramic IR 70% DA | 14738137 | # | 256 | 1773376832 | 0 | 0.741097 | 0.419263
11673 | SN4023_10.gre | IGDB v33.0 | 1 | 0 | 9.7536 | 0.198475 | 0.336639 | 0.601318 | 0.425649 | 0.138391 | 0.281098 | 0 | 0.84 | 0.026306 | 1.000345 |  | Guardian Europe | SunGuard SN 40/23 on Float ExtraClear 10mm | 11448995 | # | 256 | 1510862792 | 0 | 0.425649 | 0.198475 | 0
11674 | SN4023_12.gre | IGDB v33.0 | 1 | 0 | 11.7602 | 0.195696 | 0.313756 | 0.601254 | 0.423017 | 0.137281 | 0.280987 | 0 | 0.84 | 0.026306 | 1.000345 |  | Guardian Europe | SunGuard SN 40/23 on Float ExtraClear 12mm | 11383458 | # | 256 | 1510862792 | 0 | 0.423017 | 0.195696 | 0
11670 | SN4023_4.gre | IGDB v33.0 | 1 | 0 | 3.8354 | 0.20718 | 0.419046 | 0.601512 | 0.433523 | 0.141738 | 0.281402 | 0 | 0.84 | 0.026306 | 1.000345 |  | Guardian Europe | SunGuard SN 40/23 on Float ExtraClear 4mm | 11514790 | # | 256 | 1510862792 | 0 | 0.433523 | 0.20718 | 0
11671 | SN4023_6.gre | IGDB v33.0 | 1 | 0 | 5.842 | 0.204138 | 0.388318 | 0.601447 | 0.430834 | 0.140593 | 0.281294 | 0 | 0.84 | 0.026306 | 1.000345 |  | Guardian Europe | SunGuard SN 40/23 on Float ExtraClear 6mm | 11514789 | # | 256 | 1510862792 | 0 | 0.430834 | 0.204138 | 0
11672 | SN4023_8.gre | IGDB v33.0 | 1 | 0 | 7.747 | 0.201334 | 0.36189 | 0.601384 | 0.428297 | 0.139506 | 0.281196 | 0 | 0.84 | 0.026306 | 1.000345 |  | Guardian Europe | SunGuard SN 40/23 on Float ExtraClear 8mm | 11448996 | # | 256 | 1510862792 | 0 | 0.428297 | 0.201334 | 0
11678 | SN4023HT_10.gre | IGDB v58.0 | 1 | 0 | 9.7536 | 0.189477 | 0.327868 | 0.659088 | 0.423716 | 0.135961 | 0.342183 | 0 | 0.84 | 0.023529 | 1.000345 |  | Guardian Europe | SunGuard SN 40/23 HT on Float ExtraClear 10mm | 11645852 | # | 256 | 1513283402 | 0 | 0.423716 | 0.189477 | 0
11679 | SN4023HT_12.gre | IGDB v58.0 | 1 | 0 | 11.7602 | 0.187124 | 0.30638 | 0.658673 | 0.421206 | 0.13491 | 0.341766 | 0 | 0.84 | 0.024217 | 1.000345 |  | Guardian Europe | SunGuard SN 40/23 HT on Float ExtraClear 12mm | 11580315 | # | 256 | 1513283402 | 0 | 0.421206 | 0.187124 | 0
11675 | SN4023HT_4.gre | IGDB v58.0 | 1 | 0 | 3.8354 | 0.196977 | 0.406214 | 0.659375 | 0.431373 | 0.139208 | 0.342336 | 0 | 0.84 | 0.023821 | 1.000345 |  | Guardian Europe | SunGuard SN 40/23 HT on Float ExtraClear 4mm | 11711647 | # | 256 | 1513283412 | 0 | 0.431373 | 0.196977 | 0
11676 | SN4023HT_6.gre | IGDB v58.0 | 1 | 0 | 5.842 | 0.194401 | 0.377523 | 0.659156 | 0.428793 | 0.138115 | 0.342338 | 0 | 0.84 | 0.023657 | 1.000345 |  | Guardian Europe | SunGuard SN 40/23 HT on Float ExtraClear 6mm | 11711646 | # | 256 | 1513283409 | 0 | 0.428793 | 0.194401 | 0
11677 | SN4023HT_8.gre | IGDB v58.0 | 1 | 0 | 7.747 | 0.191904 | 0.351493 | 0.659371 | 0.426259 | 0.137032 | 0.342263 | 0 | 0.84 | 0.023826 | 1.000345 |  | Guardian Europe | SunGuard SN 40/23 HT on Float ExtraClear 8mm | 11646109 | # | 256 | 1513283409 | 0 | 0.426259 | 0.191904 | 0
11804 | SN51_10.gre | IGDB v72.0 | 1 | 0 | 9.7536 | 0.241559 | 0.349903 | 0.51285 | 0.549116 | 0.108779 | 0.059421 | 0 | 0.84 | 0.027736 | 1.000345 |  | Guardian Europe | SunGuard SN 51 on Float ExtraClear 10mm | 12437432 | # | 256 | 1589237630 | 0 | 0.549116 | 0.241559 | 0
11805 | SN51_12.gre | IGDB v72.0 | 1 | 0 | 11.7602 | 0.238533 | 0.325851 | 0.512608 | 0.545818 | 0.107956 | 0.059227 | 0 | 0.84 | 0.028009 | 1.000345 |  | Guardian Europe | SunGuard SN 51 on Float ExtraClear 12mm | 12437431 | # | 256 | 1589237630 | 0 | 0.545818 | 0.238533 | 0
11900 | SN51_331.gre | IGDB v93.0 | 1 | 0 | 6.0706 | 0.253484 | 0.390011 | 0.488875 | 0.566735 | 0.122756 | 0.061719 | 0 | 0.841377 | 0.026096 | 1.000345 |  | Guardian Europe | SunGuard SN 51 on LamiGlass ExtraClear 33.1 | 12372415 | # | 256 | 1696555422 | 0 | 0.566735 | 0.253484 | 0
11801 | SN51_4.gre | IGDB v72.0 | 1 | 0 | 3.8354 | 0.251187 | 0.437667 | 0.513304 | 0.559159 | 0.111113 | 0.059955 | 0 | 0.84 | 0.027872 | 1.000345 |  | Guardian Europe | SunGuard SN 51 on Float ExtraClear 4mm | 12503483 | # | 256 | 1589237630 | 0 | 0.559159 | 0.251187 | 0
11802 | SN51_6.gre | IGDB v72.0 | 1 | 0 | 5.842 | 0.247884 | 0.405407 | 0.513026 | 0.555784 | 0.110311 | 0.059778 | 0 | 0.84 | 0.026124 | 1.000345 |  | Guardian Europe | SunGuard SN 51 on Float ExtraClear 6mm | 12503226 | # | 256 | 1589237630 | 0 | 0.555784 | 0.247884 | 0
11803 | SN51_8.gre | IGDB v72.0 | 1 | 0 | 7.747 | 0.244676 | 0.37624 | 0.512833 | 0.552442 | 0.109513 | 0.059584 | 0 | 0.84 | 0.027861 | 1.000345 |  | Guardian Europe | SunGuard SN 51 on Float ExtraClear 8mm | 12437689 | # | 256 | 1589237631 | 0 | 0.552442 | 0.244676 | 0
11814 | SN51_UC10.gre | IGDB v73.0 | 1 | 0 | 9.7536 | 0.251935 | 0.460517 | 0.513159 | 0.557125 | 0.110556 | 0.059821 | 0 | 0.84 | 0.02761 | 1.000345 |  | Guardian Europe | SunGuard SN 51 on Float UltraClear 10mm | 12503228 | # | 256 | 1595272279 | 0 | 0.557125 | 0.251935 | 0
11815 | SN51_UC12.gre | IGDB v73.0 | 1 | 0 | 11.7602 | 0.250844 | 0.451008 | 0.513115 | 0.555664 | 0.110151 | 0.059734 | 0 | 0.84 | 0.027716 | 1.000345 |  | Guardian Europe | SunGuard SN 51 on Float UltraClear 12mm | 12437691 | # | 256 | 1595272279 | 0 | 0.555664 | 0.250844 | 0
11811 | SN51_UC4.gre | IGDB v73.0 | 1 | 0 | 3.8354 | 0.255626 | 0.490712 | 0.513291 | 0.562416 | 0.111838 | 0.060098 | 0 | 0.84 | 0.028247 | 1.000345 |  | Guardian Europe | SunGuard SN 51 on Float UltraClear 4mm | 12569021 | # | 256 | 1595272279 | 0 | 0.562416 | 0.255626 | 0
11812 | SN51_UC6.gre | IGDB v73.0 | 1 | 0 | 5.842 | 0.254376 | 0.480356 | 0.513243 | 0.560622 | 0.111408 | 0.060017 | 0 | 0.84 | 0.027366 | 1.000345 |  | Guardian Europe | SunGuard SN 51 on Float UltraClear 6mm | 12503484 | # | 256 | 1595272279 | 0 | 0.560622 | 0.254376 | 0
11813 | SN51_UC8.gre | IGDB v73.0 | 1 | 0 | 7.747 | 0.253151 | 0.470298 | 0.513206 | 0.558878 | 0.110989 | 0.059922 | 0 | 0.84 | 0.0278 | 1.000345 |  | Guardian Europe | SunGuard SN 51 on Float UltraClear 8mm | 12503228 | # | 256 | 1595272279 | 0 | 0.558878 | 0.253151 | 0
11809 | SN51HT_10.gre | IGDB v72.0 | 1 | 0 | 9.7536 | 0.241005 | 0.350181 | 0.512374 | 0.547928 | 0.110325 | 0.058826 | 0 | 0.84 | 0.027149 | 1.000345 |  | Guardian Europe | SunGuard SN 51 HT on Float ExtraClear 10mm | 12437432 | # | 256 | 1589237630 | 0 | 0.547928 | 0.241005 | 0
11810 | SN51HT_12.gre | IGDB v72.0 | 1 | 0 | 11.7602 | 0.237972 | 0.326213 | 0.512244 | 0.544624 | 0.109539 | 0.058651 | 0 | 0.84 | 0.027593 | 1.000345 |  | Guardian Europe | SunGuard SN 51 HT on Float ExtraClear 12mm | 12371895 | # | 256 | 1589237630 | 0 | 0.544624 | 0.237972 | 0
11806 | SN51HT_4.gre | IGDB v72.0 | 1 | 0 | 3.8354 | 0.250614 | 0.437595 | 0.512515 | 0.557946 | 0.112781 | 0.059366 | 0 | 0.84 | 0.026773 | 1.000345 |  | Guardian Europe | SunGuard SN 51 HT on Float ExtraClear 4mm | 12503227 | # | 256 | 1589237630 | 0 | 0.557946 | 0.250614 | 0
11807 | SN51HT_6.gre | IGDB v72.0 | 1 | 0 | 5.842 | 0.247314 | 0.405592 | 0.51252 | 0.55459 | 0.111952 | 0.059169 | 0 | 0.84 | 0.027231 | 1.000345 |  | Guardian Europe | SunGuard SN 51 HT on Float ExtraClear 6mm | 12437690 | # | 256 | 1589237630 | 0 | 0.55459 | 0.247314 | 0
11808 | SN51HT_8.gre | IGDB v72.0 | 1 | 0 | 7.747 | 0.244117 | 0.376473 | 0.512344 | 0.55124 | 0.111157 | 0.059005 | 0 | 0.84 | 0.027359 | 1.000345 |  | Guardian Europe | SunGuard SN 51 HT on Float ExtraClear 8mm | 12437689 | # | 256 | 1589237630 | 0 | 0.55124 | 0.244117 | 0
11824 | SN51HT_UC10.gre | IGDB v78.0 | 1 | 0 | 9.7536 | 0.25136 | 0.460717 | 0.512672 | 0.555909 | 0.112223 | 0.059236 | 0 | 0.84 | 0.027694 | 1.000345 |  | Guardian Europe | SunGuard SN 51 HT on Float UltraClear 10mm | 12437692 | # | 256 | 1675888722 | 0 | 0.555909 | 0.25136 | 0
11825 | SN51HT_UC12.gre | IGDB v78.0 | 1 | 0 | 11.7602 | 0.250157 | 0.451283 | 0.512684 | 0.554158 | 0.111754 | 0.059137 | 0 | 0.84 | 0.027796 | 1.000345 |  | Guardian Europe | SunGuard SN 51 HT on Float UltraClear 12mm | 12437691 | # | 256 | 1675888723 | 0 | 0.554158 | 0.250157 | 0
11821 | SN51HT_UC4.gre | IGDB v78.0 | 1 | 0 | 3.8354 | 0.255049 | 0.490819 | 0.512799 | 0.561202 | 0.113521 | 0.059519 | 0 | 0.84 | 0.028076 | 1.000345 |  | Guardian Europe | SunGuard SN 51 HT on Float UltraClear 4mm | 12503485 | # | 256 | 1675888722 | 0 | 0.561202 | 0.255049 | 0
11822 | SN51HT_UC6.gre | IGDB v78.0 | 1 | 0 | 5.842 | 0.253811 | 0.480464 | 0.512743 | 0.559438 | 0.113088 | 0.059417 | 0 | 0.84 | 0.028009 | 1.000345 |  | Guardian Europe | SunGuard SN 51 HT on Float UltraClear 6mm | 12503228 | # | 256 | 1675888722 | 0 | 0.559438 | 0.253811 | 0
11823 | SN51HT_UC8.gre | IGDB v78.0 | 1 | 0 | 7.747 | 0.252577 | 0.470353 | 0.512634 | 0.55767 | 0.112665 | 0.059347 | 0 | 0.84 | 0.02827 | 1.000345 |  | Guardian Europe | SunGuard SN 51 HT on Float UltraClear 8mm | 12503228 | # | 256 | 1675888723 | 0 | 0.55767 | 0.252577 | 0
11740 | SN6234HT_UC10.gre | IGDB v60.0 | 1 | 0 | 9.7536 | 0.32169 | 0.492995 | 0.546123 | 0.689238 | 0.113604 | 0.124826 | 0 | 0.84 | 0.024723 | 1.000345 |  | Guardian Europe | SunGuard SN 62/34 HT on Float UltraClear 10mm | 13425111 | # | 256 | 1538271368 | 0 | 0.689238 | 0.32169 | 0
11769 | SN63_10.gre | IGDB v64.0 | 1 | 0 | 9.7536 | 0.299332 | 0.346913 | 0.541147 | 0.676565 | 0.079112 | 0.092397 | 0 | 0.84 | 0.025644 | 1.000345 |  | Guardian Europe | SunGuard SN 63 on Float ExtraClear 10mm | 13687500 | # | 256 | 1586299440 | 0 | 0.676565 | 0.299332 | 0
11770 | SN63_12.gre | IGDB v64.0 | 1 | 0 | 11.7602 | 0.295532 | 0.322472 | 0.540846 | 0.672501 | 0.078705 | 0.092131 | 0 | 0.84 | 0.025809 | 1.000345 |  | Guardian Europe | SunGuard SN 63 on Float ExtraClear 12mm | 13687499 | # | 256 | 1586299440 | 0 | 0.672501 | 0.295532 | 0
11766 | SN63_4.gre | IGDB v64.0 | 1 | 0 | 3.8354 | 0.311464 | 0.436356 | 0.541645 | 0.688939 | 0.080427 | 0.093122 | 0 | 0.84 | 0.026024 | 1.000345 |  | Guardian Europe | SunGuard SN 63 on Float ExtraClear 4mm | 13753551 | # | 256 | 1586299440 | 0 | 0.688939 | 0.311464 | 0
11767 | SN63_6.gre | IGDB v64.0 | 1 | 0 | 5.842 | 0.307293 | 0.403554 | 0.541495 | 0.684789 | 0.079987 | 0.092945 | 0 | 0.84 | 0.026003 | 1.000345 |  | Guardian Europe | SunGuard SN 63 on Float ExtraClear 6mm | 13753294 | # | 256 | 1586299440 | 0 | 0.684789 | 0.307293 | 0
11768 | SN63_8.gre | IGDB v64.0 | 1 | 0 | 7.747 | 0.303246 | 0.373848 | 0.541276 | 0.680663 | 0.079556 | 0.092642 | 0 | 0.84 | 0.025923 | 1.000345 |  | Guardian Europe | SunGuard SN 63 on Float ExtraClear 8mm | 13753293 | # | 256 | 1586299441 | 0 | 0.680663 | 0.303246 | 0
11819 | SN63_UC10.gre | IGDB v78.0 | 1 | 0 | 9.7536 | 0.312469 | 0.460086 | 0.54179 | 0.686428 | 0.080127 | 0.09306 | 0 | 0.84 | 0.026542 | 1.000345 |  | Guardian Europe | SunGuard SN 63 on Float UltraClear 10mm | 13753295 | # | 256 | 1675888721 | 0 | 0.686428 | 0.312469 | 0
11820 | SN63_UC12.gre | IGDB v78.0 | 1 | 0 | 11.7602 | 0.31095 | 0.450419 | 0.541421 | 0.684263 | 0.079901 | 0.092915 | 0 | 0.84 | 0.026141 | 1.000345 |  | Guardian Europe | SunGuard SN 63 on Float UltraClear 12mm | 13753295 | # | 256 | 1675888721 | 0 | 0.684263 | 0.31095 | 0
11816 | SN63_UC4.gre | IGDB v78.0 | 1 | 0 | 3.8354 | 0.317081 | 0.490757 | 0.541702 | 0.692954 | 0.080835 | 0.093431 | 0 | 0.84 | 0.025689 | 1.000345 |  | Guardian Europe | SunGuard SN 63 on Float UltraClear 4mm | 13819089 | # | 256 | 1675888721 | 0 | 0.692954 | 0.317081 | 0
11817 | SN63_UC6.gre | IGDB v78.0 | 1 | 0 | 5.842 | 0.315531 | 0.480242 | 0.54179 | 0.690776 | 0.080605 | 0.09329 | 0 | 0.84 | 0.025853 | 1.000345 |  | Guardian Europe | SunGuard SN 63 on Float UltraClear 6mm | 13819088 | # | 256 | 1675888721 | 0 | 0.690776 | 0.315531 | 0
11818 | SN63_UC8.gre | IGDB v78.0 | 1 | 0 | 7.747 | 0.313997 | 0.470023 | 0.541644 | 0.68859 | 0.080373 | 0.093144 | 0 | 0.84 | 0.025975 | 1.000345 |  | Guardian Europe | SunGuard SN 63 on Float UltraClear 8mm | 13753296 | # | 256 | 1675888721 | 0 | 0.68859 | 0.313997 | 0
11774 | SN63HT_10.gre | IGDB v64.0 | 1 | 0 | 9.7536 | 0.298752 | 0.349279 | 0.542379 | 0.677344 | 0.082167 | 0.093381 | 0 | 0.84 | 0.024719 | 1.000345 |  | Guardian Europe | SunGuard SN 63 HT on Float ExtraClear 10mm | 13621965 | # | 256 | 1586299441 | 0 | 0.677344 | 0.298752 | 0
11775 | SN63HT_12.gre | IGDB v64.0 | 1 | 0 | 11.7602 | 0.294948 | 0.324763 | 0.542004 | 0.67327 | 0.081717 | 0.093096 | 0 | 0.84 | 0.024433 | 1.000345 |  | Guardian Europe | SunGuard SN 63 HT on Float ExtraClear 12mm | 13556428 | # | 256 | 1586299441 | 0 | 0.67327 | 0.294948 | 0
11771 | SN63HT_4.gre | IGDB v64.0 | 1 | 0 | 3.8354 | 0.310865 | 0.438943 | 0.542709 | 0.689756 | 0.083549 | 0.094122 | 0 | 0.84 | 0.024693 | 1.000345 |  | Guardian Europe | SunGuard SN 63 HT on Float ExtraClear 4mm | 13688016 | # | 256 | 1586299441 | 0 | 0.689756 | 0.310865 | 0
11772 | SN63HT_6.gre | IGDB v64.0 | 1 | 0 | 5.842 | 0.306706 | 0.406068 | 0.542458 | 0.685603 | 0.083095 | 0.093872 | 0 | 0.84 | 0.024773 | 1.000345 |  | Guardian Europe | SunGuard SN 63 HT on Float ExtraClear 6mm | 13622223 | # | 256 | 1586299441 | 0 | 0.685603 | 0.306706 | 0
11773 | SN63HT_8.gre | IGDB v64.0 | 1 | 0 | 7.747 | 0.302672 | 0.376277 | 0.542453 | 0.68146 | 0.082625 | 0.093533 | 0 | 0.84 | 0.02413 | 1.000345 |  | Guardian Europe | SunGuard SN 63 HT on Float ExtraClear 8mm | 13622222 | # | 256 | 1586299441 | 0 | 0.68146 | 0.302672 | 0
3086 | SN68#2L331.grd | IGDB v17.0 | 1 | 0 | 6.7056 | 0.313814 | 0.381656 | 0.281106 | 0.688825 | 0.107288 | 0.109478 | 0 | 0.84 | 0.84 | 0.70301 |  | Guardian | SunGuard® SuperNeutral 68 inside (3+.030"+3) clear | 13687508 | # | 256 | 1510863273 | 0 | 0.688825 | 0.313814 | 0
3087 | SN68#2L332.grd | IGDB v17.0 | 1 | 0 | 7.4676 | 0.310497 | 0.381521 | 0.264481 | 0.685245 | 0.107065 | 0.108754 | 0 | 0.84 | 0.84 | 0.568708 |  | Guardian | SunGuard® SuperNeutral 68 inside (3+.060"+3) clear | 13621972 | # | 256 | 1510863273 | 0 | 0.685245 | 0.310497 | 0
3088 | SN68#2L333.grd | IGDB v17.0 | 1 | 0 | 8.2296 | 0.307599 | 0.381392 | 0.252943 | 0.681681 | 0.106841 | 0.10805 | 0 | 0.84 | 0.84 | 0.492038 |  | Guardian | SunGuard® SuperNeutral 68 inside (3+.090"+3) clear | 13490643 | # | 256 | 1510863274 | 0 | 0.681681 | 0.307599 | 0
3090 | SN68#2L551.grd | IGDB v17.0 | 1 | 0 | 10.0076 | 0.302445 | 0.345817 | 0.256627 | 0.678397 | 0.106154 | 0.108109 | 0 | 0.84 | 0.84 | 0.779334 |  | Guardian | SunGuard® SuperNeutral 68 inside (5+.030"+5) clear | 13621713 | # | 256 | 1510863274 | 0 | 0.678397 | 0.302445 | 0
3091 | SN68#2L552.grd | IGDB v17.0 | 1 | 0 | 10.7696 | 0.299246 | 0.345679 | 0.241563 | 0.674867 | 0.105931 | 0.107408 | 0 | 0.84 | 0.84 | 0.655243 |  | Guardian | SunGuard® SuperNeutral 68 inside (5+.060"+5) clear | 13490641 | # | 256 | 1510863274 | 0 | 0.674867 | 0.299246 | 0
3092 | SN68#2L553.grd | IGDB v17.0 | 1 | 0 | 11.5316 | 0.296433 | 0.345559 | 0.231134 | 0.671362 | 0.105704 | 0.106703 | 0 | 0.84 | 0.84 | 0.575804 |  | Guardian | SunGuard® SuperNeutral 68 inside (5+.090"+5) clear | 13359312 | # | 256 | 1510863274 | 0 | 0.671362 | 0.296433 | 0
3093 | SN68C#1L661.grd | IGDB v15.4 | 1 | 0 | 11.9888 | 0.344351 | 0.443385 | 0.188264 | 0.737349 | 0.045164 | 0.055018 | 0 | 0.038799 | 0.836435 | 0.808237 |  | Guardian | SunGuard® SuperNeutral 68 on (6+.030"+6) clear lam | 14213593 | # | 256 | 1510863269 | 0 | 0.737349 | 0.344351 | 0
3094 | SN68C#1L662.grd | IGDB v15.4 | 1 | 0 | 12.750799 | 0.340147 | 0.443194 | 0.176042 | 0.73354 | 0.044909 | 0.054872 | 0 | 0.038799 | 0.836435 | 0.69228 |  | Guardian | SunGuard® SuperNeutral 68 on (6+.060"+6) clear lam | 14082520 | # | 256 | 1510863269 | 0 | 0.73354 | 0.340147 | 0
3095 | SN68C#1L663.grd | IGDB v15.4 | 1 | 0 | 13.5128 | 0.336762 | 0.443034 | 0.167573 | 0.729729 | 0.044652 | 0.054719 | 0 | 0.038799 | 0.836435 | 0.612668 |  | Guardian | SunGuard® SuperNeutral 68 on (6+.090"+6) clear lam | 13951192 | # | 256 | 1510863269 | 0 | 0.729729 | 0.336762 | 0
3096 | SN68C#2L661.grd | IGDB v15.4 | 1 | 0 | 11.9888 | 0.296037 | 0.326436 | 0.243339 | 0.672245 | 0.105479 | 0.107312 | 0 | 0.84 | 0.84 | 0.808237 |  | Guardian | SunGuard® SuperNeutral 68 inside (6+.030"+6) clear | 13555920 | # | 256 | 1510863270 | 0 | 0.672245 | 0.296037 | 0
3097 | SN68C#2L662.grd | IGDB v15.4 | 1 | 0 | 12.750799 | 0.292879 | 0.326298 | 0.229131 | 0.668743 | 0.105256 | 0.106617 | 0 | 0.84 | 0.84 | 0.69228 |  | Guardian | SunGuard® SuperNeutral 68 inside (6+.060"+6) clear | 13424847 | # | 256 | 1510863270 | 0 | 0.668743 | 0.292879 | 0
3098 | SN68C#2L663.grd | IGDB v15.4 | 1 | 0 | 13.5128 | 0.290127 | 0.326186 | 0.219313 | 0.665267 | 0.105046 | 0.105921 | 0 | 0.84 | 0.84 | 0.612668 |  | Guardian | SunGuard® SuperNeutral 68 inside (6+.090"+6) clear | 13359055 | # | 256 | 1510863270 | 0 | 0.665267 | 0.290127 | 0
3099 | SN68C#2L66HP.grd | IGDB v15.4 | 1 | 0 | 13.7668 | 0.289186 | 0.326128 | 0.215909 | 0.663151 | 0.104922 | 0.105478 | 0 | 0.84 | 0.84 | 0.591899 |  | Guardian | SunGuard® SuperNeutral 68 inside (6+.100"+6) clear | 13293519 | # | 256 | 1510863270 | 0 | 0.663151 | 0.289186 | 0
11713 | SN7035_10.gre | IGDB v58.0 | 1 | 0 | 9.7536 | 0.324742 | 0.379907 | 0.534192 | 0.754921 | 0.077015 | 0.075533 | 0 | 0.84 | 0.024467 | 1.000345 |  | Guardian Europe | SunGuard SN 70/35 on Float ExtraClear 10mm | 13951965 | # | 256 | 1513283409 | 0 | 0.754921 | 0.324742 | 0
11714 | SN7035_12.gre | IGDB v58.0 | 1 | 0 | 11.7602 | 0.320737 | 0.352776 | 0.534224 | 0.750331 | 0.076642 | 0.075175 | 0 | 0.84 | 0.025233 | 1.000345 |  | Guardian Europe | SunGuard SN 70/35 on Float ExtraClear 12mm | 13886427 | # | 256 | 1513283408 | 0 | 0.750331 | 0.320737 | 0
11710 | SN7035_4.gre | IGDB v58.0 | 1 | 0 | 3.8354 | 0.337398 | 0.479366 | 0.5347 | 0.768899 | 0.078173 | 0.076477 | 0 | 0.84 | 0.024827 | 1.000345 |  | Guardian Europe | SunGuard SN 70/35 on Float ExtraClear 4mm | 14018016 | # | 256 | 1513283407 | 0 | 0.768899 | 0.337398 | 0
11711 | SN7035_6.gre | IGDB v58.0 | 1 | 0 | 5.842 | 0.333061 | 0.442841 | 0.534458 | 0.764197 | 0.077772 | 0.076183 | 0 | 0.84 | 0.024773 | 1.000345 |  | Guardian Europe | SunGuard SN 70/35 on Float ExtraClear 6mm | 13952223 | # | 256 | 1513283408 | 0 | 0.764197 | 0.333061 | 0
11712 | SN7035_8.gre | IGDB v58.0 | 1 | 0 | 7.747 | 0.328842 | 0.409824 | 0.534054 | 0.759546 | 0.077392 | 0.075897 | 0 | 0.84 | 0.025361 | 1.000345 |  | Guardian Europe | SunGuard SN 70/35 on Float ExtraClear 8mm | 13952222 | # | 256 | 1513283408 | 0 | 0.759546 | 0.328842 | 0
11718 | SN7035HT_10.gre | IGDB v58.0 | 1 | 0 | 9.7536 | 0.323015 | 0.378022 | 0.541673 | 0.749995 | 0.081664 | 0.078196 | 0 | 0.84 | 0.02554 | 1.000345 |  | Guardian Europe | SunGuard SN 70/35 HT on Float ExtraClear 10mm | 13951962 | # | 256 | 1513283412 | 0 | 0.749995 | 0.323015 | 0
11719 | SN7035HT_12.gre | IGDB v58.0 | 1 | 0 | 11.7602 | 0.31906 | 0.351152 | 0.541704 | 0.745453 | 0.081205 | 0.07788 | 0 | 0.84 | 0.027275 | 1.000345 |  | Guardian Europe | SunGuard SN 70/35 HT on Float ExtraClear 12mm | 13951961 | # | 256 | 1513283412 | 0 | 0.745453 | 0.31906 | 0
11715 | SN7035HT_4.gre | IGDB v58.0 | 1 | 0 | 3.8354 | 0.335621 | 0.476407 | 0.542541 | 0.763826 | 0.083027 | 0.079194 | 0 | 0.84 | 0.025123 | 1.000345 |  | Guardian Europe | SunGuard SN 70/35 HT on Float ExtraClear 4mm | 14083550 | # | 256 | 1513283410 | 0 | 0.763826 | 0.335621 | 0
11716 | SN7035HT_6.gre | IGDB v58.0 | 1 | 0 | 5.842 | 0.331285 | 0.440319 | 0.542015 | 0.759185 | 0.082571 | 0.078849 | 0 | 0.84 | 0.025446 | 1.000345 |  | Guardian Europe | SunGuard SN 70/35 HT on Float ExtraClear 6mm | 14017757 | # | 256 | 1513283410 | 0 | 0.759185 | 0.331285 | 0
11717 | SN7035HT_8.gre | IGDB v58.0 | 1 | 0 | 7.747 | 0.327097 | 0.407638 | 0.542013 | 0.754578 | 0.082115 | 0.078555 | 0 | 0.84 | 0.025391 | 1.000345 |  | Guardian Europe | SunGuard SN 70/35 HT on Float ExtraClear 8mm | 14017756 | # | 256 | 1513283408 | 0 | 0.754578 | 0.327097 | 0
11708 | SN7037HT_10.gre | IGDB v33.0 | 1 | 0 | 9.7536 | 0.343059 | 0.327283 | 0.511488 | 0.759485 | 0.074384 | 0.062559 | 0 | 0.84 | 0.022127 | 1.000345 |  | Guardian Europe | SunGuard SN 70/37 HT on Float ExtraClear 10mm | 14345691 | # | 256 | 1510862794 | 0 | 0.759485 | 0.343059 | 0
11709 | SN7037HT_12.gre | IGDB v33.0 | 1 | 0 | 11.7602 | 0.338458 | 0.303779 | 0.511301 | 0.754761 | 0.074054 | 0.06224 | 0 | 0.84 | 0.022127 | 1.000345 |  | Guardian Europe | SunGuard SN 70/37 HT on Float ExtraClear 12mm | 14345434 | # | 256 | 1510862795 | 0 | 0.754761 | 0.338458 | 0
11705 | SN7037HT_4.gre | IGDB v33.0 | 1 | 0 | 3.8354 | 0.357526 | 0.412145 | 0.512075 | 0.7736 | 0.075434 | 0.063578 | 0 | 0.84 | 0.022127 | 1.000345 |  | Guardian Europe | SunGuard SN 70/37 HT on Float ExtraClear 4mm | 14477022 | # | 256 | 1510862795 | 0 | 0.7736 | 0.357526 | 0
11706 | SN7037HT_6.gre | IGDB v33.0 | 1 | 0 | 5.842 | 0.35244 | 0.380469 | 0.511873 | 0.768777 | 0.075069 | 0.063232 | 0 | 0.84 | 0.022127 | 1.000345 |  | Guardian Europe | SunGuard SN 70/37 HT on Float ExtraClear 6mm | 14411229 | # | 256 | 1510862795 | 0 | 0.768777 | 0.35244 | 0
11707 | SN7037HT_8.gre | IGDB v33.0 | 1 | 0 | 7.747 | 0.347794 | 0.353265 | 0.51168 | 0.764226 | 0.074734 | 0.062913 | 0 | 0.84 | 0.022127 | 1.000345 |  | Guardian Europe | SunGuard SN 70/37 HT on Float ExtraClear 8mm | 14411228 | # | 256 | 1510862795 | 0 | 0.764226 | 0.347794 | 0
11703 | SN7037HT_UC10.gre | IGDB v56.0 | 1 | 0 | 9.7536 | 0.358626 | 0.432989 | 0.512184 | 0.770698 | 0.075131 | 0.06338 | 0 | 0.84 | 0.024875 | 1.000345 |  | Guardian Europe | SunGuard SN 70/37 HT on Float UltraClear 10mm | 14411230 | # | 256 | 1510863126 | 0 | 0.770698 | 0.358626 | 0
11704 | SN7037HT_UC12.gre | IGDB v56.0 | 1 | 0 | 11.7602 | 0.356843 | 0.423904 | 0.512283 | 0.768257 | 0.074938 | 0.063277 | 0 | 0.84 | 0.024106 | 1.000345 |  | Guardian Europe | SunGuard SN 70/37 HT on Float UltraClear 12mm | 14411230 | # | 256 | 1510863126 | 0 | 0.768257 | 0.356843 | 0
11700 | SN7037HT_UC4.gre | IGDB v56.0 | 1 | 0 | 3.8354 | 0.36411 | 0.461899 | 0.512202 | 0.778029 | 0.075727 | 0.063709 | 0 | 0.84 | 0.024875 | 1.000345 |  | Guardian Europe | SunGuard SN 70/37 HT on Float UltraClear 4mm | 14477024 | # | 256 | 1510863126 | 0 | 0.778029 | 0.36411 | 0
11701 | SN7037HT_UC6.gre | IGDB v56.0 | 1 | 0 | 5.842 | 0.362257 | 0.451973 | 0.512144 | 0.775576 | 0.075535 | 0.063686 | 0 | 0.84 | 0.024517 | 1.000345 |  | Guardian Europe | SunGuard SN 70/37 HT on Float UltraClear 6mm | 14477023 | # | 256 | 1510863126 | 0 | 0.775576 | 0.362257 | 0
11702 | SN7037HT_UC8.gre | IGDB v56.0 | 1 | 0 | 7.747 | 0.360431 | 0.44234 | 0.511903 | 0.773123 | 0.075324 | 0.06355 | 0 | 0.84 | 0.025084 | 1.000345 |  | Guardian Europe | SunGuard SN 70/37 HT on Float UltraClear 8mm | 14477023 | # | 256 | 1510863127 | 0 | 0.773123 | 0.360431 | 0
11744 | SN7041HT_UC10.gre | IGDB v108.0 | 1 | 0 | 9.7536 | 0.39926 | 0.441101 | 0.475447 | 0.785995 | 0.068106 | 0.060701 | 0 | 0.84 | 0.037002 | 1.000345 |  | Guardian Europe | SunGuard SN 70/41 HT on Float UltraClear 10mm | 14739425 | # | 256 | 1764629595 | 0 | 0.785995 | 0.39926 | 0
11745 | SN7041HT_UC12.gre | IGDB v108.0 | 1 | 0 | 11.7602 | 0.397144 | 0.431677 | 0.475498 | 0.783519 | 0.067942 | 0.060516 | 0 | 0.84 | 0.037115 | 1.000345 |  | Guardian Europe | SunGuard SN 70/41 HT on Float UltraClear 12mm | 14739424 | # | 256 | 1764629595 | 0 | 0.783519 | 0.397144 | 0
11741 | SN7041HT_UC4.gre | IGDB v108.0 | 1 | 0 | 3.8354 | 0.405759 | 0.471111 | 0.475946 | 0.793481 | 0.068593 | 0.061209 | 0 | 0.84 | 0.037095 | 1.000345 |  | Guardian Europe | SunGuard SN 70/41 HT on Float UltraClear 4mm | 14805218 | # | 256 | 1764629596 | 0 | 0.793481 | 0.405759 | 0
11742 | SN7041HT_UC6.gre | IGDB v108.0 | 1 | 0 | 5.842 | 0.40357 | 0.460824 | 0.475816 | 0.790973 | 0.068423 | 0.061102 | 0 | 0.84 | 0.036944 | 1.000345 |  | Guardian Europe | SunGuard SN 70/41 HT on Float UltraClear 6mm | 14805218 | # | 256 | 1764629596 | 0 | 0.790973 | 0.40357 | 0
11743 | SN7041HT_UC8.gre | IGDB v108.0 | 1 | 0 | 7.747 | 0.401411 | 0.450816 | 0.475775 | 0.788474 | 0.068265 | 0.06087 | 0 | 0.84 | 0.037269 | 1.000345 |  | Guardian Europe | SunGuard SN 70/41 HT on Float UltraClear 8mm | 14739425 | # | 256 | 1764629596 | 0 | 0.788474 | 0.401411 | 0
11779 | SN70S_10.gre | IGDB v68.0 | 1 | 0 | 9.7536 | 0.353831 | 0.350249 | 0.498739 | 0.762974 | 0.060824 | 0.059461 | 0 | 0.84 | 0.028007 | 1.000345 |  | Guardian Europe | SunGuard SN 70S on Float ExtraClear 10mm | 14476764 | # | 256 | 1586299478 | 0 | 0.762974 | 0.353831 | 0
11780 | SN70S_12.gre | IGDB v68.0 | 1 | 0 | 11.7602 | 0.349056 | 0.324622 | 0.498618 | 0.758367 | 0.060609 | 0.059107 | 0 | 0.84 | 0.028377 | 1.000345 |  | Guardian Europe | SunGuard SN 70S on Float ExtraClear 12mm | 14410971 | # | 256 | 1586299478 | 0 | 0.758367 | 0.349056 | 0
11776 | SN70S_4.gre | IGDB v68.0 | 1 | 0 | 3.8354 | 0.369118 | 0.444284 | 0.499237 | 0.777048 | 0.061496 | 0.060403 | 0 | 0.84 | 0.028902 | 1.000345 |  | Guardian Europe | SunGuard SN 70S on Float ExtraClear 4mm | 14542559 | # | 256 | 1586299478 | 0 | 0.777048 | 0.369118 | 0
11777 | SN70S_6.gre | IGDB v68.0 | 1 | 0 | 5.842 | 0.363857 | 0.409755 | 0.499024 | 0.772328 | 0.061275 | 0.060089 | 0 | 0.84 | 0.028463 | 1.000345 |  | Guardian Europe | SunGuard SN 70S on Float ExtraClear 6mm | 14542558 | # | 256 | 1586299477 | 0 | 0.772328 | 0.363857 | 0
11778 | SN70S_8.gre | IGDB v68.0 | 1 | 0 | 7.747 | 0.358754 | 0.378528 | 0.498789 | 0.767635 | 0.061043 | 0.059764 | 0 | 0.84 | 0.028814 | 1.000345 |  | Guardian Europe | SunGuard SN 70S on Float ExtraClear 8mm | 14476765 | # | 256 | 1586299477 | 0 | 0.767635 | 0.358754 | 0
11784 | SN70SHT_10.gre | IGDB v68.0 | 1 | 0 | 9.7536 | 0.353831 | 0.350249 | 0.498684 | 0.762974 | 0.060824 | 0.059413 | 0 | 0.84 | 0.027966 | 1.000345 |  | Guardian Europe | SunGuard SN 70S HT on Float ExtraClear 10mm | 14476764 | # | 256 | 1586299476 | 0 | 0.762974 | 0.353831 | 0
11785 | SN70SHT_12.gre | IGDB v68.0 | 1 | 0 | 11.7602 | 0.349056 | 0.324622 | 0.498459 | 0.758367 | 0.060609 | 0.059103 | 0 | 0.84 | 0.027596 | 1.000345 |  | Guardian Europe | SunGuard SN 70S HT on Float ExtraClear 12mm | 14410971 | # | 256 | 1586299476 | 0 | 0.758367 | 0.349056 | 0
11781 | SN70SHT_4.gre | IGDB v68.0 | 1 | 0 | 3.8354 | 0.369118 | 0.444285 | 0.49898 | 0.777048 | 0.061496 | 0.060407 | 0 | 0.84 | 0.027231 | 1.000345 |  | Guardian Europe | SunGuard SN 70S HT on Float ExtraClear 4mm | 14542559 | # | 256 | 1586299473 | 0 | 0.777048 | 0.369118 | 0
11782 | SN70SHT_6.gre | IGDB v68.0 | 1 | 0 | 5.842 | 0.363857 | 0.409755 | 0.499044 | 0.772328 | 0.061275 | 0.060089 | 0 | 0.84 | 0.027027 | 1.000345 |  | Guardian Europe | SunGuard SN 70S HT on Float ExtraClear 6mm | 14542558 | # | 256 | 1586299473 | 0 | 0.772328 | 0.363857 | 0
11783 | SN70SHT_8.gre | IGDB v68.0 | 1 | 0 | 7.747 | 0.358754 | 0.378528 | 0.498667 | 0.767635 | 0.061043 | 0.059785 | 0 | 0.84 | 0.028235 | 1.000345 |  | Guardian Europe | SunGuard SN 70S HT on Float ExtraClear 8mm | 14476765 | # | 256 | 1586299474 | 0 | 0.767635 | 0.358754 | 0
11830 | SN70SHT_UC10.gre | IGDB v79.0 | 1 | 0 | 9.7536 | 0.370632 | 0.469673 | 0.49924 | 0.774258 | 0.061358 | 0.060233 | 0 | 0.84 | 0.027114 | 1.000345 |  | Guardian Europe | SunGuard SN 70S HT on Float UltraClear 10mm | 14542559 | # | 256 | 1675888725 | 0 | 0.774258 | 0.370632 | 0
11831 | SN70SHT_UC12.gre | IGDB v79.0 | 1 | 0 | 11.7602 | 0.368767 | 0.459544 | 0.499147 | 0.771821 | 0.061247 | 0.060051 | 0 | 0.84 | 0.027514 | 1.000345 |  | Guardian Europe | SunGuard SN 70S HT on Float UltraClear 12mm | 14476767 | # | 256 | 1675888725 | 0 | 0.771821 | 0.368767 | 0
11827 | SN70SHT_UC4.gre | IGDB v79.0 | 1 | 0 | 3.8354 | 0.376351 | 0.501869 | 0.499514 | 0.781624 | 0.061717 | 0.060762 | 0 | 0.84 | 0.026858 | 1.000345 |  | Guardian Europe | SunGuard SN 70S HT on Float UltraClear 4mm | 14608097 | # | 256 | 1675888726 | 0 | 0.781624 | 0.376351 | 0
11828 | SN70SHT_UC6.gre | IGDB v79.0 | 1 | 0 | 5.842 | 0.374429 | 0.490832 | 0.499417 | 0.779157 | 0.061608 | 0.060586 | 0 | 0.84 | 0.027238 | 1.000345 |  | Guardian Europe | SunGuard SN 70S HT on Float UltraClear 6mm | 14542560 | # | 256 | 1675888725 | 0 | 0.779157 | 0.374429 | 0
11829 | SN70SHT_UC8.gre | IGDB v79.0 | 1 | 0 | 7.747 | 0.372523 | 0.480087 | 0.499325 | 0.776703 | 0.061482 | 0.060407 | 0 | 0.84 | 0.027077 | 1.000345 |  | Guardian Europe | SunGuard SN 70S HT on Float UltraClear 8mm | 14542560 | # | 256 | 1675888725 | 0 | 0.776703 | 0.372523 | 0
11759 | SN75_10.gre | IGDB v64.0 | 1 | 0 | 9.7536 | 0.369147 | 0.334083 | 0.493429 | 0.790192 | 0.06233 | 0.054747 | 0 | 0.84 | 0.02863 | 1.000345 |  | Guardian Europe | SunGuard SN 75 on Float ExtraClear 10mm | 14608609 | # | 256 | 1586299442 | 0 | 0.790192 | 0.369147 | 0
11760 | SN75_12.gre | IGDB v64.0 | 1 | 0 | 11.7602 | 0.36409 | 0.3101 | 0.493294 | 0.785396 | 0.062122 | 0.05439 | 0 | 0.84 | 0.028295 | 1.000345 |  | Guardian Europe | SunGuard SN 75 on Float ExtraClear 12mm | 14608352 | # | 256 | 1586299442 | 0 | 0.785396 | 0.36409 | 0
11756 | SN75_4.gre | IGDB v64.0 | 1 | 0 | 3.8354 | 0.385264 | 0.421954 | 0.493667 | 0.804791 | 0.062967 | 0.055833 | 0 | 0.84 | 0.028562 | 1.000345 |  | Guardian Europe | SunGuard SN 75 on Float ExtraClear 4mm | 14739940 | # | 256 | 1586299442 | 0 | 0.804791 | 0.385264 | 0
11757 | SN75_6.gre | IGDB v64.0 | 1 | 0 | 5.842 | 0.379733 | 0.389713 | 0.493801 | 0.799903 | 0.062752 | 0.055474 | 0 | 0.84 | 0.028463 | 1.000345 |  | Guardian Europe | SunGuard SN 75 on Float ExtraClear 6mm | 14674403 | # | 256 | 1586299442 | 0 | 0.799903 | 0.379733 | 0
11758 | SN75_8.gre | IGDB v64.0 | 1 | 0 | 7.747 | 0.374353 | 0.360528 | 0.493383 | 0.795023 | 0.062542 | 0.055057 | 0 | 0.84 | 0.028379 | 1.000345 |  | Guardian Europe | SunGuard SN 75 on Float ExtraClear 8mm | 14674146 | # | 256 | 1586299442 | 0 | 0.795023 | 0.374353 | 0
11764 | SN75HT_10.gre | IGDB v64.0 | 1 | 0 | 9.7536 | 0.376988 | 0.342147 | 0.494346 | 0.814535 | 0.075048 | 0.067368 | 0 | 0.84 | 0.025981 | 1.000345 |  | Guardian Europe | SunGuard SN 75 HT on Float ExtraClear 10mm | 13298917 | # | 256 | 1586299443 | 0 | 0.814535 | 0.376988 | 0
11765 | SN75HT_12.gre | IGDB v64.0 | 1 | 0 | 11.7602 | 0.371493 | 0.318999 | 0.494316 | 0.809564 | 0.074715 | 0.067015 | 0 | 0.84 | 0.025723 | 1.000345 |  | Guardian Europe | SunGuard SN 75 HT on Float ExtraClear 12mm | 13233380 | # | 256 | 1586299443 | 0 | 0.809564 | 0.371493 | 0
11761 | SN75HT_4.gre | IGDB v64.0 | 1 | 0 | 3.8354 | 0.394525 | 0.426846 | 0.495131 | 0.829657 | 0.076139 | 0.068533 | 0 | 0.84 | 0.025774 | 1.000345 |  | Guardian Europe | SunGuard SN 75 HT on Float ExtraClear 4mm | 13364712 | # | 256 | 1586299443 | 0 | 0.829657 | 0.394525 | 0
11762 | SN75HT_6.gre | IGDB v64.0 | 1 | 0 | 5.842 | 0.3885 | 0.395807 | 0.494905 | 0.824584 | 0.075785 | 0.068157 | 0 | 0.84 | 0.026003 | 1.000345 |  | Guardian Europe | SunGuard SN 75 HT on Float ExtraClear 6mm | 13364711 | # | 256 | 1586299443 | 0 | 0.824584 | 0.3885 | 0
11763 | SN75HT_8.gre | IGDB v64.0 | 1 | 0 | 7.747 | 0.382655 | 0.367665 | 0.494844 | 0.819534 | 0.075421 | 0.067749 | 0 | 0.84 | 0.026063 | 1.000345 |  | Guardian Europe | SunGuard SN 75 HT on Float ExtraClear 8mm | 13298918 | # | 256 | 1586299443 | 0 | 0.819534 | 0.382655 | 0
1284 | SNBN_60.amg | IGDB v66.0 | 1 | 0 | 5.85 | 0.251168 | 0.098976 | 0.057135 | 0.474758 | 0.091547 | 0.064948 | 0 | 0.288953 | 0.84 | 1 |  | Asahimas | Sunergy Blue Green 6.0mm | 12565922 |  | 256 | 1586299363 | 0 | 0.474758 | 0.251168 | 0
1285 | SNBN_80.amg | IGDB v66.0 | 1 | 0 | 7.83 | 0.205745 | 0.096844 | 0.053558 | 0.406273 | 0.090127 | 0.060302 | 0 | 0.292796 | 0.84 | 1 |  | Asahimas | Sunergy Blue Green 8.0mm | 12104334 |  | 256 | 1586299363 | 0 | 0.406273 | 0.205745 | 0
1262 | SNCFL_100.amg | IGDB v63.0 | 1 | 0 | 9.88 | 0.334735 | 0.094912 | 0.070584 | 0.492882 | 0.09554 | 0.065665 | 0 | 0.336888 | 0.84 | 1 |  | Asahimas | Sunergy Cool 10.0mm | 12762798 |  | 256 | 1541470880 | 0 | 0.492882 | 0.334735 | 0
1259 | SNCFL_50.amg | IGDB v63.0 | 1 | 0 | 5 | 0.36654 | 0.095701 | 0.074795 | 0.503773 | 0.094897 | 0.065909 | 0 | 0.368475 | 0.84 | 1 |  | Asahimas | Sunergy Cool 5.0mm | 12828595 |  | 256 | 1541470879 | 0 | 0.503773 | 0.36654 | 0
1260 | SNCFL_60.amg | IGDB v63.0 | 1 | 0 | 5.84 | 0.371996 | 0.096405 | 0.075289 | 0.51585 | 0.091506 | 0.067044 | 0 | 0.359888 | 0.84 | 1 |  | Asahimas | Sunergy Cool 6.0mm | 12894645 |  | 256 | 1541470880 | 0 | 0.51585 | 0.371996 | 0
1261 | SNCFL_80.amg | IGDB v63.0 | 1 | 0 | 8 | 0.34853 | 0.096137 | 0.071983 | 0.502724 | 0.093863 | 0.06531 | 0 | 0.359971 | 0.84 | 1 |  | Asahimas | Sunergy Cool 8.0mm | 12828593 |  | 256 | 1541470880 | 0 | 0.502724 | 0.34853 | 0
1268 | SNFL_100.amg | IGDB v63.0 | 1 | 0 | 9.86 | 0.46875 | 0.104441 | 0.08317 | 0.677546 | 0.101266 | 0.083026 | 0 | 0.261488 | 0.84 | 1 |  | Asahimas | Sunergy Clear 10.0mm | 14080464 |  | 256 | 1541470882 | 0 | 0.677546 | 0.46875 | 0
1263 | SNFL_30.amg | IGDB v63.0 | 1 | 0 | 2.87 | 0.527194 | 0.109391 | 0.097842 | 0.685481 | 0.108279 | 0.090411 | 0 | 0.281556 | 0.84 | 1 |  | Asahimas | Sunergy Clear 3.0mm | 14146004 |  | 256 | 1541470881 | 0 | 0.685481 | 0.527194 | 0
1264 | SNFL_40.amg | IGDB v63.0 | 1 | 0 | 3.87 | 0.49882 | 0.108321 | 0.094951 | 0.666617 | 0.104813 | 0.085474 | 0 | 0.297767 | 0.84 | 1 |  | Asahimas | Sunergy Clear 4.0mm | 14014417 |  | 256 | 1541470881 | 0 | 0.666617 | 0.49882 | 0
1265 | SNFL_50.amg | IGDB v63.0 | 1 | 0 | 4.85 | 0.5035 | 0.107316 | 0.090943 | 0.675268 | 0.105574 | 0.085383 | 0 | 0.278775 | 0.84 | 1 |  | Asahimas | Sunergy Clear 5.0mm | 14080210 |  | 256 | 1541470881 | 0 | 0.675268 | 0.5035 | 0
1266 | SNFL_60.amg | IGDB v63.0 | 1 | 0 | 5.86 | 0.507866 | 0.10682 | 0.091706 | 0.69159 | 0.103951 | 0.086384 | 0 | 0.269123 | 0.84 | 1 |  | Asahimas | Sunergy Clear 6.0mm | 14277332 |  | 256 | 1541470882 | 0 | 0.69159 | 0.507866 | 0
1267 | SNFL_80.amg | IGDB v63.0 | 1 | 0 | 7.8 | 0.468201 | 0.106399 | 0.087063 | 0.670913 | 0.101714 | 0.083459 | 0 | 0.256961 | 0.84 | 1 |  | Asahimas | Sunergy Clear 8.0mm | 14014671 |  | 256 | 1541470882 | 0 | 0.670913 | 0.468201 | 0
1272 | SNGE_60.amg | IGDB v104.0 | 1 | 0 | 5.84 | 0.27086 | 0.098332 | 0.062042 | 0.334612 | 0.089241 | 0.054841 | 0 | 0.274326 | 0.84 | 1 |  | Asahimas | Sunergy Euro Grey 6.0mm | 10460315 | # | 256 | 1745346828 | 0 | 0.334612 | 0.27086 | 0
1273 | SNGE_80.amg | IGDB v104.0 | 1 | 0 | 7.79 | 0.215175 | 0.097149 | 0.056549 | 0.26406 | 0.083811 | 0.050683 | 0 | 0.266499 | 0.84 | 1 |  | Asahimas | Sunergy Euro Grey 8.0mm | 9407628 | # | 256 | 1745346828 | 0 | 0.26406 | 0.215175 | 0
1278 | SNGN_60.amg | IGDB v63.0 | 1 | 0 | 5.84 | 0.272826 | 0.099474 | 0.057889 | 0.555733 | 0.09248 | 0.069608 | 0 | 0.265511 | 0.84 | 1 |  | Asahimas | Sunergy Green 6.0mm | 12700339 |  | 256 | 1541470884 | 0 | 0.555733 | 0.272826 | 0
1279 | SNGN_80.amg | IGDB v63.0 | 1 | 0 | 7.83 | 0.22179 | 0.098947 | 0.054142 | 0.50856 | 0.09194 | 0.066631 | 0 | 0.259192 | 0.84 | 1 |  | Asahimas | Sunergy Green 8.0mm | 11977895 |  | 256 | 1541470884 | 0 | 0.50856 | 0.22179 | 0
12454 | SNL37c#2L44br1.grl | IGDB v27.0 | 1 | 0 | 8.0518 | 0.113607 | 0.430767 | 0.156417 | 0.243394 | 0.256925 | 0.11753 | 0 | 0.836435 | 0.836435 | 0.848043 |  | Guardian Latin America | SunGuard® SNL 37 inside (4clr+.38+4brnz) Lam | 8161161 | # | 256 | 1510863340 | 0 | 0.243394 | 0.113607 | 0
12445 | SNL37c#2L44c1.grl | IGDB v27.0 | 1 | 0 | 8.0518 | 0.170499 | 0.433326 | 0.302796 | 0.366995 | 0.260261 | 0.21823 | 0 | 0.836435 | 0.836435 | 0.848043 |  | Guardian Latin America | SunGuard® SNL 37 inside (4clr+.38+4clr) Lam | 10331804 | # | 256 | 1510863341 | 0 | 0.366995 | 0.170499 | 0
12448 | SNL37c#2L44gn1.grl | IGDB v27.0 | 1 | 0 | 8.0518 | 0.1342 | 0.431426 | 0.134742 | 0.328378 | 0.259184 | 0.188081 | 0 | 0.836435 | 0.836435 | 0.848043 |  | Guardian Latin America | SunGuard® SNL 37 inside (4clr+.38+4grn) Lam | 9805711 | # | 256 | 1510863341 | 0 | 0.328378 | 0.1342 | 0
12451 | SNL37c#2L44gy1.grl | IGDB v27.0 | 1 | 0 | 8.0518 | 0.111417 | 0.430692 | 0.163323 | 0.226874 | 0.256534 | 0.10979 | 0 | 0.836435 | 0.836435 | 0.848043 |  | Guardian Latin America | SunGuard® SNL 37 inside (4clr+.38+4gray) Lam | 8488318 | # | 256 | 1510863341 | 0 | 0.226874 | 0.111417 | 0
12455 | SNL37c#2L46br1.grl | IGDB v27.0 | 1 | 0 | 10.0584 | 0.090489 | 0.430394 | 0.112161 | 0.195127 | 0.255957 | 0.090107 | 0 | 0.836435 | 0.836435 | 0.874003 |  | Guardian Latin America | SunGuard® SNL 37 inside (4clr+.38+6brnz) Lam | 7174526 | # | 256 | 1510863339 | 0 | 0.195127 | 0.090489 | 0
12446 | SNL37c#2L46c1.grl | IGDB v27.0 | 1 | 0 | 10.0584 | 0.167209 | 0.433253 | 0.281055 | 0.363615 | 0.260152 | 0.215497 | 0 | 0.836435 | 0.836435 | 0.874003 |  | Guardian Latin America | SunGuard® SNL 37 inside (4clr+.38+6clr) Lam | 10331547 | # | 256 | 1510863339 | 0 | 0.363615 | 0.167209 | 0
12449 | SNL37c#2L46gn1.grl | IGDB v27.0 | 1 | 0 | 10.0584 | 0.118928 | 0.431161 | 0.105501 | 0.307374 | 0.258588 | 0.172321 | 0 | 0.836435 | 0.836435 | 0.874003 |  | Guardian Latin America | SunGuard® SNL 37 inside (4clr+.38+6grn) Lam | 9477255 | # | 256 | 1510863339 | 0 | 0.307374 | 0.118928 | 0
12452 | SNL37c#2L46gy1.grl | IGDB v27.0 | 1 | 0 | 10.0584 | 0.087834 | 0.430321 | 0.118062 | 0.175198 | 0.255592 | 0.08264 | 0 | 0.836435 | 0.836435 | 0.874003 |  | Guardian Latin America | SunGuard® SNL 37 inside (4clr+.38+6gray) Lam | 7566959 | # | 256 | 1510863339 | 0 | 0.175198 | 0.087834 | 0
12456 | SNL37c#2L66br1.grl | IGDB v27.0 | 1 | 0 | 12.065 | 0.08896 | 0.398439 | 0.112146 | 0.193813 | 0.253344 | 0.090094 | 0 | 0.836435 | 0.836435 | 0.898233 |  | Guardian Latin America | SunGuard® SNL 37 inside (6clr+.38+6brnz) Lam | 7174526 | # | 256 | 1510863340 | 0 | 0.193813 | 0.08896 | 0
12447 | SNL37c#2L66c1.grl | IGDB v27.0 | 1 | 0 | 12.065 | 0.164469 | 0.401355 | 0.281002 | 0.361253 | 0.257481 | 0.215414 | 0 | 0.836435 | 0.836435 | 0.898233 |  | Guardian Latin America | SunGuard® SNL 37 inside (6clr+.38+6clr) Lam | 10266010 | # | 256 | 1510863340 | 0 | 0.361253 | 0.164469 | 0
12450 | SNL37c#2L66gn1.grl | IGDB v27.0 | 1 | 0 | 12.065 | 0.117528 | 0.399186 | 0.105485 | 0.305432 | 0.255952 | 0.172265 | 0 | 0.836435 | 0.836435 | 0.898233 |  | Guardian Latin America | SunGuard® SNL 37 inside (6clr+.38+6grn) Lam | 9476998 | # | 256 | 1510863340 | 0 | 0.305432 | 0.117528 | 0
12453 | SNL37c#2L66gy1.grl | IGDB v27.0 | 1 | 0 | 12.065 | 0.086289 | 0.398365 | 0.11804 | 0.174063 | 0.252979 | 0.082615 | 0 | 0.836435 | 0.836435 | 0.898233 |  | Guardian Latin America | SunGuard® SNL 37 inside (6clr+.38+6gray) Lam | 7566703 | # | 256 | 1510863342 | 0 | 0.174063 | 0.086289 | 0
12360 | SNL37c4.grl | IGDB v27.0 | 1 | 0 | 3.8354 | 0.187303 | 0.427848 | 0.38348 | 0.347077 | 0.279883 | 0.285739 | 0 | 0.84 | 0.066226 | 1.000345 |  | Guardian Latin America | SunGuard® SNL 37 on Clear 4 mm | 11248023 | # | 256 | 1510862743 | 0 | 0.347077 | 0.187303 | 0
12362 | SNL37c6.grl | IGDB v27.0 | 1 | 0 | 5.842 | 0.183801 | 0.396371 | 0.383403 | 0.344818 | 0.27683 | 0.285661 | 0 | 0.84 | 0.066226 | 1.000345 |  | Guardian Latin America | SunGuard® SNL 37 on Clear 6 mm | 11248022 | # | 256 | 1510862742 | 0 | 0.344818 | 0.183801 | 0
12220 | SNR40T10c1.grm | IGDB v109.0 | 1 | 0 | 9.0678 | 0.184494 | 0.41737 | 0.534298 | 0.440223 | 0.30959 | 0.086481 | 0 | 0.837079 | 0.024104 | 1.000345 |  | Guardian Middle East | SunGuard® SNR 40 T on 10 mm Clear | 11318440 |  | 256 | 1773376773 | 0 | 0.440223 | 0.184494
12216 | SNR40T4c1.grm | IGDB v109.0 | 1 | 0 | 3.8354 | 0.192842 | 0.529025 | 0.534506 | 0.449832 | 0.320956 | 0.086908 | 0 | 0.837079 | 0.024104 | 1.000345 |  | Guardian Middle East | SunGuard® SNR 40 T on 4 mm Clear | 11450027 |  | 256 | 1773376770 | 0 | 0.449832 | 0.192842
12217 | SNR40T5c1.grm | IGDB v109.0 | 1 | 0 | 4.6228 | 0.191527 | 0.509587 | 0.534485 | 0.448369 | 0.319211 | 0.086839 | 0 | 0.837079 | 0.024104 | 1.000345 |  | Guardian Middle East | SunGuard® SNR 40 T on 5 mm Clear | 11384234 |  | 256 | 1773376770 | 0 | 0.448369 | 0.191527
12218 | SNR40T6c1.grm | IGDB v109.0 | 1 | 0 | 5.6134 | 0.189898 | 0.486592 | 0.534439 | 0.446537 | 0.317028 | 0.08676 | 0 | 0.837079 | 0.024104 | 1.000345 |  | Guardian Middle East | SunGuard® SNR 40 T on 6 mm Clear | 11384234 |  | 256 | 1773376771 | 0 | 0.446537 | 0.189898
12219 | SNR40T8c1.grm | IGDB v109.0 | 1 | 0 | 7.4676 | 0.186965 | 0.447446 | 0.534351 | 0.443132 | 0.313005 | 0.08661 | 0 | 0.837079 | 0.024104 | 1.000345 |  | Guardian Middle East | SunGuard® SNR 40 T on 8 mm Clear | 11384233 |  | 256 | 1773376772 | 0 | 0.443132 | 0.186965
11794 | SNX50_10.gre | IGDB v68.0 | 1 | 0 | 9.7536 | 0.209498 | 0.341136 | 0.54209 | 0.538682 | 0.075872 | 0.049382 | 0 | 0.84 | 0.027527 | 1.000345 |  | Guardian Europe | SunGuard SNX 50 on Float ExtraClear 10mm | 11913140 | # | 256 | 1586299477 | 0 | 0.538682 | 0.209498 | 0
11795 | SNX50_12.gre | IGDB v68.0 | 1 | 0 | 11.7602 | 0.207378 | 0.316593 | 0.54201 | 0.535463 | 0.075498 | 0.049269 | 0 | 0.84 | 0.027226 | 1.000345 |  | Guardian Europe | SunGuard SNX 50 on Float ExtraClear 12mm | 11912883 | # | 256 | 1586299477 | 0 | 0.535463 | 0.207378 | 0
11791 | SNX50_4.gre | IGDB v68.0 | 1 | 0 | 3.8354 | 0.21612 | 0.431194 | 0.542399 | 0.548456 | 0.07698 | 0.049924 | 0 | 0.84 | 0.027536 | 1.000345 |  | Guardian Europe | SunGuard SNX 50 on Float ExtraClear 4mm | 12044471 | # | 256 | 1586299477 | 0 | 0.548456 | 0.21612 | 0
11792 | SNX50_6.gre | IGDB v68.0 | 1 | 0 | 5.842 | 0.213871 | 0.398123 | 0.542143 | 0.545181 | 0.076605 | 0.049737 | 0 | 0.84 | 0.027234 | 1.000345 |  | Guardian Europe | SunGuard SNX 50 on Float ExtraClear 6mm | 11978934 | # | 256 | 1586299474 | 0 | 0.545181 | 0.213871 | 0
11793 | SNX50_8.gre | IGDB v68.0 | 1 | 0 | 7.747 | 0.211661 | 0.368208 | 0.542052 | 0.541919 | 0.076238 | 0.049586 | 0 | 0.84 | 0.027128 | 1.000345 |  | Guardian Europe | SunGuard SNX 50 on Float ExtraClear 8mm | 11978677 | # | 256 | 1586299476 | 0 | 0.541919 | 0.211661 | 0
11799 | SNX50HT_10.gre | IGDB v68.0 | 1 | 0 | 9.7536 | 0.210279 | 0.348948 | 0.560758 | 0.538507 | 0.082229 | 0.062346 | 0 | 0.84 | 0.025655 | 1.000345 |  | Guardian Europe | SunGuard SNX 50 HT on Float ExtraClear 10mm | 12043958 | # | 256 | 1586299475 | 0 | 0.538507 | 0.210279 | 0
11800 | SNX50HT_12.gre | IGDB v68.0 | 1 | 0 | 11.7602 | 0.208175 | 0.323807 | 0.560183 | 0.535285 | 0.081788 | 0.06217 | 0 | 0.84 | 0.025943 | 1.000345 |  | Guardian Europe | SunGuard SNX 50 HT on Float ExtraClear 12mm | 11978421 | # | 256 | 1586299475 | 0 | 0.535285 | 0.208175 | 0
11796 | SNX50HT_4.gre | IGDB v68.0 | 1 | 0 | 3.8354 | 0.216879 | 0.441255 | 0.560419 | 0.548317 | 0.083605 | 0.062839 | 0 | 0.84 | 0.025753 | 1.000345 |  | Guardian Europe | SunGuard SNX 50 HT on Float ExtraClear 4mm | 12109753 | # | 256 | 1586299474 | 0 | 0.548317 | 0.216879 | 0
11797 | SNX50HT_6.gre | IGDB v68.0 | 1 | 0 | 5.842 | 0.214643 | 0.407346 | 0.560641 | 0.545027 | 0.083134 | 0.062661 | 0 | 0.84 | 0.026003 | 1.000345 |  | Guardian Europe | SunGuard SNX 50 HT on Float ExtraClear 6mm | 12044216 | # | 256 | 1586299476 | 0 | 0.545027 | 0.214643 | 0
11798 | SNX50HT_8.gre | IGDB v68.0 | 1 | 0 | 7.747 | 0.212433 | 0.376691 | 0.560407 | 0.541756 | 0.082681 | 0.062476 | 0 | 0.84 | 0.026063 | 1.000345 |  | Guardian Europe | SunGuard SNX 50 HT on Float ExtraClear 8mm | 12043959 | # | 256 | 1586299476 | 0 | 0.541756 | 0.212433 | 0
11688 | SNX50HT_UC10.gre | IGDB v75.0 | 1 | 0 | 9.7536 | 0.216861 | 0.46601 | 0.56069 | 0.546306 | 0.083289 | 0.062717 | 0 | 0.84 | 0.024887 | 1.000345 |  | Guardian Europe | SunGuard SNX 50 HT on Float UltraClear 10mm | 12044217 | # | 256 | 1614645754 | 0 | 0.546306 | 0.216861 | 0
11689 | SNX50HT_UC12.gre | IGDB v75.0 | 1 | 0 | 11.7602 | 0.215947 | 0.456046 | 0.560767 | 0.544602 | 0.083041 | 0.062619 | 0 | 0.84 | 0.024656 | 1.000345 |  | Guardian Europe | SunGuard SNX 50 HT on Float UltraClear 12mm | 12043961 | # | 256 | 1614645755 | 0 | 0.544602 | 0.215947 | 0
11685 | SNX50HT_UC4.gre | IGDB v75.0 | 1 | 0 | 3.8354 | 0.21966 | 0.497686 | 0.560884 | 0.551493 | 0.084029 | 0.06297 | 0 | 0.84 | 0.025229 | 1.000345 |  | Guardian Europe | SunGuard SNX 50 HT on Float UltraClear 4mm | 12109755 | # | 256 | 1614645755 | 0 | 0.551493 | 0.21966 | 0
11686 | SNX50HT_UC6.gre | IGDB v75.0 | 1 | 0 | 5.842 | 0.218721 | 0.486829 | 0.560895 | 0.549764 | 0.083793 | 0.062889 | 0 | 0.84 | 0.02483 | 1.000345 |  | Guardian Europe | SunGuard SNX 50 HT on Float UltraClear 6mm | 12109754 | # | 256 | 1614645754 | 0 | 0.549764 | 0.218721 | 0
11687 | SNX50HT_UC8.gre | IGDB v75.0 | 1 | 0 | 7.747 | 0.21779 | 0.476265 | 0.560669 | 0.548032 | 0.083535 | 0.062795 | 0 | 0.84 | 0.024512 | 1.000345 |  | Guardian Europe | SunGuard SNX 50 HT on Float UltraClear 8mm | 12109754 | # | 256 | 1614645754 | 0 | 0.548032 | 0.21779 | 0
26145 | SNX5123C10.grd | IGDB v35.0 | 1 | 0 | 9.0678 | 0.207562 | 0.278548 | 0.56594 | 0.55785 | 0.108676 | 0.063563 | 0 | 0.84 | 0.020718 | 1.000345 |  | Guardian | SunGuard® SNX 51/23 on Clear 10 mm | 12372157 | # | 256 | 1510862810 | 0 | 0.55785 | 0.207562 | 0
26160 | SNX5123C4.grd | IGDB v62.0 | 1 | 0 | 3.8354 | 0.21603 | 0.381401 | 0.566429 | 0.57215 | 0.112397 | 0.064671 | 0 | 0.84 | 0.020884 | 1.000345 |  | Guardian | SunGuard® SNX 51/23 on Clear 4 mm | 12503745 | # | 256 | 1538271427 | 0 | 0.57215 | 0.21603 | 0
26142 | SNX5123C5.grd | IGDB v35.0 | 1 | 0 | 4.6228 | 0.214261 | 0.355865 | 0.566215 | 0.569341 | 0.111039 | 0.064203 | 0 | 0.84 | 0.020718 | 1.000345 |  | Guardian | SunGuard® SNX 51/23 on Clear 5 mm | 12503488 | # | 256 | 1510862809 | 0 | 0.569341 | 0.214261 | 0
26143 | SNX5123C6.grd | IGDB v35.0 | 1 | 0 | 5.6134 | 0.212735 | 0.336301 | 0.566153 | 0.566749 | 0.110506 | 0.064069 | 0 | 0.84 | 0.020718 | 1.000345 |  | Guardian | SunGuard® SNX 51/23 on Clear 6 mm | 12437951 | # | 256 | 1510862810 | 0 | 0.566749 | 0.212735 | 0
26144 | SNX5123C8.grd | IGDB v35.0 | 1 | 0 | 7.4676 | 0.209931 | 0.303429 | 0.566043 | 0.561963 | 0.10951 | 0.063793 | 0 | 0.84 | 0.020718 | 1.000345 |  | Guardian | SunGuard® SNX 51/23 on Clear 8 mm | 12372414 | # | 256 | 1510862810 | 0 | 0.561963 | 0.209931 | 0
26368 | SNX5123CClr10.grd | IGDB v101.0 | 1 | 0 | 9.3472 | 0.214251 | 0.366405 | 0.566698 | 0.56823 | 0.10897 | 0.065576 | 0 | 0.84 | 0.021056 | 1.000345 |  | Guardian | SNX5123CClr10 | 12503488 | # | 256 | 1739489622 | 0 | 0.56823 | 0.214251 | 0
26366 | SNX5123CClr6.grd | IGDB v101.0 | 1 | 0 | 5.6134 | 0.216839 | 0.39814 | 0.566824 | 0.573176 | 0.109989 | 0.065852 | 0 | 0.84 | 0.021056 | 1.000345 |  | Guardian | SNX5123CClr6 | 12503746 | # | 256 | 1739489622 | 0 | 0.573176 | 0.216839 | 0
26367 | SNX5123CClr8.grd | IGDB v101.0 | 1 | 0 | 7.62 | 0.215443 | 0.380641 | 0.566772 | 0.570514 | 0.10944 | 0.0657 | 0 | 0.84 | 0.021056 | 1.000345 |  | Guardian | SNX5123CClr8 | 12503489 | # | 256 | 1739489622 | 0 | 0.570514 | 0.215443 | 0
26154 | SNX5123CY5.grd | IGDB v35.0 | 1 | 0 | 4.6228 | 0.164212 | 0.195598 | 0.563882 | 0.437605 | 0.083749 | 0.057159 | 0 | 0.84 | 0.020718 | 1.000345 |  | Guardian | SunGuard® SNX 51/23 on CrystalGray 5 mm | 11252904 | # | 256 | 1510862811 | 0 | 0.437605 | 0.164212 | 0
26155 | SNX5123CY6.grd | IGDB v35.0 | 1 | 0 | 5.6134 | 0.154082 | 0.16744 | 0.563515 | 0.411704 | 0.079442 | 0.056082 | 0 | 0.84 | 0.020718 | 1.000345 |  | Guardian | SunGuard® SNX 51/23 on CrystalGray 6 mm | 10989475 | # | 256 | 1510862811 | 0 | 0.411704 | 0.154082 | 0
26149 | SNX5123G10.grd | IGDB v35.0 | 1 | 0 | 9.0678 | 0.14502 | 0.069343 | 0.563433 | 0.42983 | 0.082682 | 0.056727 | 0 | 0.84 | 0.020718 | 1.000345 |  | Guardian | SunGuard® SNX 51/23 on Green 10 mm | 10860439 | # | 256 | 1510862811 | 0 | 0.42983 | 0.14502 | 0
26146 | SNX5123G5.grd | IGDB v35.0 | 1 | 0 | 4.6228 | 0.176735 | 0.118333 | 0.564501 | 0.498284 | 0.094661 | 0.059722 | 0 | 0.84 | 0.020718 | 1.000345 |  | Guardian | SunGuard® SNX 51/23 on Green 5 mm | 11714732 | # | 256 | 1510862813 | 0 | 0.498284 | 0.176735 | 0
26147 | SNX5123G6.grd | IGDB v35.0 | 1 | 0 | 5.6134 | 0.168865 | 0.099924 | 0.564229 | 0.482022 | 0.091686 | 0.058962 | 0 | 0.84 | 0.020718 | 1.000345 |  | Guardian | SunGuard® SNX 51/23 on Green 6 mm | 11517607 | # | 256 | 1510862814 | 0 | 0.482022 | 0.168865 | 0
26148 | SNX5123G8.grd | IGDB v35.0 | 1 | 0 | 7.4676 | 0.155433 | 0.079315 | 0.56378 | 0.453167 | 0.086599 | 0.0577 | 0 | 0.84 | 0.020718 | 1.000345 |  | Guardian | SunGuard® SNX 51/23 on Green 8 mm | 11188894 | # | 256 | 1510862813 | 0 | 0.453167 | 0.155433 | 0
26159 | SNX5123GY6.grd | IGDB v35.0 | 1 | 0 | 5.6134 | 0.112193 | 0.168991 | 0.562181 | 0.287814 | 0.06345 | 0.051922 | 0 | 0.84 | 0.020718 | 1.000345 |  | Guardian | SunGuard® SNX 51/23 on Gray 6 mm | 9344142 | # | 256 | 1510862813 | 0 | 0.287814 | 0.112193 | 0
26141 | SNX5123UC10.grd | IGDB v52.0 | 1 | 0 | 9.0678 | 0.21931 | 0.430741 | 0.566422 | 0.577313 | 0.11096 | 0.063991 | 0 | 0.84 | 0.020884 | 1.000345 |  | Guardian | SunGuard® SNX 51/23 on 10mm UltraClear? | 12569283 | # | 256 | 1510863044 | 0 | 0.577313 | 0.21931 | 0
26138 | SNX5123UC5.grd | IGDB v52.0 | 1 | 0 | 4.6228 | 0.220389 | 0.449772 | 0.566515 | 0.579131 | 0.112812 | 0.064669 | 0 | 0.84 | 0.020884 | 1.000345 |  | Guardian | SunGuard® SNX 51/23 on 5mm UltraClear? | 12569283 | # | 256 | 1510863044 | 0 | 0.579131 | 0.220389 | 0
26139 | SNX5123UC6.grd | IGDB v52.0 | 1 | 0 | 5.6134 | 0.220159 | 0.445339 | 0.566553 | 0.578755 | 0.1121 | 0.06441 | 0 | 0.84 | 0.020884 | 1.000345 |  | Guardian | SunGuard® SNX 51/23 on 6mm UltraClear? | 12569283 | # | 256 | 1510863045 | 0 | 0.578755 | 0.220159 | 0
26140 | SNX5123UC8.grd | IGDB v52.0 | 1 | 0 | 7.4676 | 0.219713 | 0.437404 | 0.566474 | 0.578006 | 0.111456 | 0.06417 | 0 | 0.84 | 0.020884 | 1.000345 |  | Guardian | SunGuard® SNX 51/23 on 8mm UltraClear? | 12569283 | # | 256 | 1510863045 | 0 | 0.578006 | 0.219713 | 0
11789 | SNX60_10.gre | IGDB v68.0 | 1 | 0 | 9.7536 | 0.261771 | 0.353628 | 0.523655 | 0.645972 | 0.091845 | 0.054453 | 0 | 0.84 | 0.025487 | 1.000345 |  | Guardian Europe | SunGuard SNX 60 on Float ExtraClear 10mm | 13161930 | # | 256 | 1586299474 | 0 | 0.645972 | 0.261771 | 0
11790 | SNX60_12.gre | IGDB v68.0 | 1 | 0 | 11.7602 | 0.259035 | 0.328614 | 0.523589 | 0.642083 | 0.091299 | 0.054254 | 0 | 0.84 | 0.025969 | 1.000345 |  | Guardian Europe | SunGuard SNX 60 on Float ExtraClear 12mm | 13161929 | # | 256 | 1586299475 | 0 | 0.642083 | 0.259035 | 0
11786 | SNX60_4.gre | IGDB v68.0 | 1 | 0 | 3.8354 | 0.270345 | 0.445359 | 0.523782 | 0.657862 | 0.093574 | 0.055146 | 0 | 0.84 | 0.026007 | 1.000345 |  | Guardian Europe | SunGuard SNX 60 on Float ExtraClear 4mm | 13227981 | # | 256 | 1586299474 | 0 | 0.657862 | 0.270345 | 0
11787 | SNX60_6.gre | IGDB v68.0 | 1 | 0 | 5.842 | 0.267423 | 0.411674 | 0.523851 | 0.653867 | 0.092993 | 0.054949 | 0 | 0.84 | 0.026003 | 1.000345 |  | Guardian Europe | SunGuard SNX 60 on Float ExtraClear 6mm | 13227724 | # | 256 | 1586299475 | 0 | 0.653867 | 0.267423 | 0
11788 | SNX60_8.gre | IGDB v68.0 | 1 | 0 | 7.747 | 0.264568 | 0.381224 | 0.524064 | 0.649924 | 0.092417 | 0.054701 | 0 | 0.84 | 0.026183 | 1.000345 |  | Guardian Europe | SunGuard SNX 60 on Float ExtraClear 8mm | 13162187 | # | 256 | 1586299475 | 0 | 0.649924 | 0.264568 | 0
11733 | SNX60HT_10.gre | IGDB v58.0 | 1 | 0 | 9.7536 | 0.261156 | 0.390628 | 0.549831 | 0.662577 | 0.101604 | 0.062626 | 0 | 0.84 | 0.02523 | 1.000345 |  | Guardian Europe | SunGuard SNX 60 HT on Float ExtraClear 10mm | 12900305 | # | 256 | 1513283404 | 0 | 0.662577 | 0.261156 | 0
11734 | SNX60HT_12.gre | IGDB v58.0 | 1 | 0 | 11.7602 | 0.258549 | 0.363115 | 0.549397 | 0.658549 | 0.100986 | 0.062434 | 0 | 0.84 | 0.025662 | 1.000345 |  | Guardian Europe | SunGuard SNX 60 HT on Float ExtraClear 12mm | 12900048 | # | 256 | 1513283405 | 0 | 0.658549 | 0.258549 | 0
11730 | SNX60HT_4.gre | IGDB v58.0 | 1 | 0 | 3.8354 | 0.269308 | 0.49136 | 0.549804 | 0.674864 | 0.103503 | 0.063457 | 0 | 0.84 | 0.025288 | 1.000345 |  | Guardian Europe | SunGuard SNX 60 HT on Float ExtraClear 4mm | 12966100 | # | 256 | 1513283403 | 0 | 0.674864 | 0.269308 | 0
11731 | SNX60HT_6.gre | IGDB v58.0 | 1 | 0 | 5.842 | 0.266536 | 0.454402 | 0.549956 | 0.67073 | 0.102865 | 0.063165 | 0 | 0.84 | 0.025503 | 1.000345 |  | Guardian Europe | SunGuard SNX 60 HT on Float ExtraClear 6mm | 12965843 | # | 256 | 1513283411 | 0 | 0.67073 | 0.266536 | 0
11732 | SNX60HT_8.gre | IGDB v58.0 | 1 | 0 | 7.747 | 0.263824 | 0.420951 | 0.549784 | 0.666642 | 0.102233 | 0.062891 | 0 | 0.84 | 0.025349 | 1.000345 |  | Guardian Europe | SunGuard SNX 60 HT on Float ExtraClear 8mm | 12900306 | # | 256 | 1513283410 | 0 | 0.666642 | 0.263824 | 0
11738 | SNX60HT_UC10.gre | IGDB v58.0 | 1 | 0 | 9.7536 | 0.269258 | 0.51855 | 0.550079 | 0.672448 | 0.102958 | 0.063258 | 0 | 0.84 | 0.025277 | 1.000345 |  | Guardian Europe | SunGuard SNX 60 HT on Float UltraClear 10mm | 12965844 | # | 256 | 1513283404 | 0 | 0.672448 | 0.269258 | 0
11739 | SNX60HT_UC12.gre | IGDB v58.0 | 1 | 0 | 11.7602 | 0.26813 | 0.507736 | 0.550204 | 0.670338 | 0.1026 | 0.063132 | 0 | 0.84 | 0.025609 | 1.000345 |  | Guardian Europe | SunGuard SNX 60 HT on Float UltraClear 12mm | 12965844 | # | 256 | 1513283404 | 0 | 0.670338 | 0.26813 | 0
11735 | SNX60HT_UC4.gre | IGDB v58.0 | 1 | 0 | 3.8354 | 0.272719 | 0.552905 | 0.55001 | 0.678886 | 0.104079 | 0.063721 | 0 | 0.84 | 0.025334 | 1.000345 |  | Guardian Europe | SunGuard SNX 60 HT on Float UltraClear 4mm | 13031637 | # | 256 | 1513283403 | 0 | 0.678886 | 0.272719 | 0
11736 | SNX60HT_UC6.gre | IGDB v58.0 | 1 | 0 | 5.842 | 0.271557 | 0.541132 | 0.550253 | 0.676735 | 0.103705 | 0.063556 | 0 | 0.84 | 0.024698 | 1.000345 |  | Guardian Europe | SunGuard SNX 60 HT on Float UltraClear 6mm | 12966101 | # | 256 | 1513283407 | 0 | 0.676735 | 0.271557 | 0
11737 | SNX60HT_UC8.gre | IGDB v58.0 | 1 | 0 | 7.747 | 0.270413 | 0.529685 | 0.54997 | 0.674598 | 0.103335 | 0.063432 | 0 | 0.84 | 0.025214 | 1.000345 |  | Guardian Europe | SunGuard SNX 60 HT on Float UltraClear 8mm | 12966101 | # | 256 | 1513283406 | 0 | 0.674598 | 0.270413 | 0
3415 | SNX6227C10.grd | IGDB v19.0 | 1 | 0 | 9.0678 | 0.252031 | 0.311993 | 0.545589 | 0.676769 | 0.07028 | 0.04411 | 0 | 0.84 | 0.020395 | 1.000345 |  | Guardian | SunGuard® SNX 62/27 on 10mm Clear | 13162960 | # | 256 | 1510862711 | 0 | 0.676769 | 0.252031 | 0
3410 | SNX6227C3.grd | IGDB v19.0 | 1 | 0 | 2.9718 | 0.263842 | 0.448087 | 0.546157 | 0.696 | 0.071614 | 0.045443 | 0 | 0.84 | 0.020395 | 1.000345 |  | Guardian | SunGuard® SNX 62/27 on 3mm Clear | 13360085 | # | 256 | 1510862711 | 0 | 0.696 | 0.263842 | 0
3411 | SNX6227C4.grd | IGDB v19.0 | 1 | 0 | 3.8354 | 0.262101 | 0.424658 | 0.546068 | 0.693235 | 0.071409 | 0.045254 | 0 | 0.84 | 0.020395 | 1.000345 |  | Guardian | SunGuard® SNX 62/27 on 4mm Clear | 13294549 | # | 256 | 1510862710 | 0 | 0.693235 | 0.262101 | 0
3412 | SNX6227C5.grd | IGDB v19.0 | 1 | 0 | 4.6228 | 0.260537 | 0.404658 | 0.545996 | 0.690723 | 0.071249 | 0.045077 | 0 | 0.84 | 0.020395 | 1.000345 |  | Guardian | SunGuard® SNX 62/27 on 5mm Clear | 13294548 | # | 256 | 1510862710 | 0 | 0.690723 | 0.260537 | 0
3413 | SNX6227C6.grd | IGDB v18.1 | 1 | 0 | 5.6134 | 0.258631 | 0.381182 | 0.545901 | 0.687589 | 0.07102 | 0.044869 | 0 | 0.84 | 0.020395 | 1.000345 |  | Guardian | SunGuard® SNX 62/27 on 6mm Clear | 13294291 | # | 256 | 1510862697 | 0 | 0.687589 | 0.258631 | 0
3414 | SNX6227C8.grd | IGDB v19.0 | 1 | 0 | 7.4676 | 0.255031 | 0.341785 | 0.54573 | 0.68176 | 0.070624 | 0.04446 | 0 | 0.84 | 0.020395 | 1.000345 |  | Guardian | SunGuard® SNX 62/27 on 8mm Clear | 13228754 | # | 256 | 1510862709 | 0 | 0.68176 | 0.255031 | 0
26374 | SNX6227CClr10.grd | IGDB v101.0 | 1 | 0 | 9.3472 | 0.260663 | 0.418053 | 0.546775 | 0.689492 | 0.069331 | 0.047202 | 0 | 0.84 | 0.020683 | 1.000345 |  | Guardian | SNX6227CClr10 | 13294548 | # | 256 | 1739489622 | 0 | 0.689492 | 0.260663 | 0
26372 | SNX6227CClr6.grd | IGDB v101.0 | 1 | 0 | 5.6134 | 0.263953 | 0.456015 | 0.546951 | 0.695491 | 0.069734 | 0.047615 | 0 | 0.84 | 0.020683 | 1.000345 |  | Guardian | SNX6227CClr6 | 13360086 | # | 256 | 1739489622 | 0 | 0.695491 | 0.263953 | 0
26373 | SNX6227CClr8.grd | IGDB v101.0 | 1 | 0 | 7.62 | 0.262173 | 0.435096 | 0.546858 | 0.692258 | 0.069514 | 0.047395 | 0 | 0.84 | 0.020683 | 1.000345 |  | Guardian | SNX6227CClr8 | 13294549 | # | 256 | 1739489622 | 0 | 0.692258 | 0.262173 | 0
3416 | SNX6227CY6.grd | IGDB v18.1 | 1 | 0 | 5.6134 | 0.187269 | 0.184211 | 0.542048 | 0.499966 | 0.058309 | 0.033105 | 0 | 0.84 | 0.020395 | 1.000345 |  | Guardian | SunGuard® SNX 62/27 on 6mm CrystalGray | 11714228 | # | 256 | 1510862697 | 0 | 0.499966 | 0.187269 | 0
3420 | SNX6227G6.grd | IGDB v18.1 | 1 | 0 | 5.6134 | 0.203764 | 0.099463 | 0.543054 | 0.584685 | 0.062198 | 0.037329 | 0 | 0.84 | 0.020395 | 1.000345 |  | Guardian | SunGuard® SNX 62/27 on 6mm Green | 12308409 | # | 256 | 1510862697 | 0 | 0.584685 | 0.203764 | 0
3424 | SNX6227UC10.grd | IGDB v52.0 | 1 | 0 | 9.0678 | 0.26696 | 0.495744 | 0.546103 | 0.700488 | 0.070326 | 0.044907 | 0 | 0.84 | 0.020519 | 1.000345 |  | Guardian | SunGuard® SNX 62/27 on 10mm UltraClear? | 13360343 | # | 256 | 1510863045 | 0 | 0.700488 | 0.26696 | 0
26100 | SNX6227UC5.grd | IGDB v52.0 | 1 | 0 | 4.6228 | 0.268329 | 0.518035 | 0.54642 | 0.702655 | 0.071445 | 0.045656 | 0 | 0.84 | 0.020519 | 1.000345 |  | Guardian | SunGuard® SNX 62/27 on 5mm UltraClear? | 13425879 | # | 256 | 1510863045 | 0 | 0.702655 | 0.268329 | 0
3422 | SNX6227UC6.grd | IGDB v52.0 | 1 | 0 | 5.6134 | 0.268036 | 0.513056 | 0.546228 | 0.702209 | 0.07157 | 0.045607 | 0 | 0.84 | 0.020519 | 1.000345 |  | Guardian | SunGuard® SNX 62/27 on 6mm UltraClear? | 13425879 | # | 256 | 1510863045 | 0 | 0.702209 | 0.268036 | 0
3423 | SNX6227UC8.grd | IGDB v52.0 | 1 | 0 | 7.4676 | 0.26747 | 0.503599 | 0.546196 | 0.701317 | 0.070692 | 0.045148 | 0 | 0.84 | 0.020519 | 1.000345 |  | Guardian | SunGuard® SNX 62/27 on 8mm UltraClear? | 13425879 | # | 256 | 1510863044 | 0 | 0.701317 | 0.26747 | 0
11836 | SNX70_10.gre | IGDB v84.0 | 1 | 0 | 9.7536 | 0.305389 | 0.334242 | 0.498553 | 0.724715 | 0.062068 | 0.043632 | 0 | 0.84 | 0.027872 | 1.000345 |  | Guardian Europe | SunGuard SNX 70 on Float ExtraClear 10mm | 13557976 | # | 256 | 1675888740 | 0 | 0.724715 | 0.305389 | 0
11837 | SNX70_12.gre | IGDB v84.0 | 1 | 0 | 11.7602 | 0.301801 | 0.310748 | 0.498438 | 0.72031 | 0.061876 | 0.043337 | 0 | 0.84 | 0.027876 | 1.000345 |  | Guardian Europe | SunGuard SNX 70 on Float ExtraClear 12mm | 13557975 | # | 256 | 1675888740 | 0 | 0.72031 | 0.301801 | 0
11833 | SNX70_4.gre | IGDB v84.0 | 1 | 0 | 3.8354 | 0.316639 | 0.420395 | 0.499077 | 0.738117 | 0.06268 | 0.044537 | 0 | 0.84 | 0.027909 | 1.000345 |  | Guardian Europe | SunGuard SNX 70 on Float ExtraClear 4mm | 13689307 | # | 256 | 1675888740 | 0 | 0.738117 | 0.316639 | 0
11834 | SNX70_6.gre | IGDB v84.0 | 1 | 0 | 5.842 | 0.312803 | 0.388796 | 0.498914 | 0.733615 | 0.062469 | 0.044226 | 0 | 0.84 | 0.027865 | 1.000345 |  | Guardian Europe | SunGuard SNX 70 on Float ExtraClear 6mm | 13623770 | # | 256 | 1675888740 | 0 | 0.733615 | 0.312803 | 0
11835 | SNX70_8.gre | IGDB v84.0 | 1 | 0 | 7.747 | 0.30905 | 0.360191 | 0.498748 | 0.729145 | 0.062275 | 0.043927 | 0 | 0.84 | 0.027822 | 1.000345 |  | Guardian Europe | SunGuard SNX 70 on Float ExtraClear 8mm | 13623513 | # | 256 | 1675888740 | 0 | 0.729145 | 0.30905 | 0
11846 | SNX70_UC10.gre | IGDB v86.0 | 1 | 0 | 9.7536 | 0.317724 | 0.439972 | 0.49911 | 0.737002 | 0.062574 | 0.044448 | 0 | 0.84 | 0.02699 | 1.000345 |  | Guardian Europe | SunGuard SNX 70 on Float UltraClear 10mm | 13623772 | # | 256 | 1675888745 | 0 | 0.737002 | 0.317724 | 0
11847 | SNX70_UC12.gre | IGDB v86.0 | 1 | 0 | 11.7602 | 0.31638 | 0.430092 | 0.499061 | 0.734972 | 0.062468 | 0.044315 | 0 | 0.84 | 0.02747 | 1.000345 |  | Guardian Europe | SunGuard SNX 70 on Float UltraClear 12mm | 13623771 | # | 256 | 1675888745 | 0 | 0.734972 | 0.31638 | 0
11843 | SNX70_UC4.gre | IGDB v86.0 | 1 | 0 | 3.8354 | 0.321914 | 0.472031 | 0.500281 | 0.743211 | 0.06289 | 0.044989 | 0 | 0.84 | 0.02745 | 1.000345 |  | Guardian Europe | SunGuard SNX 70 on Float UltraClear 4mm | 13689565 | # | 256 | 1675888744 | 0 | 0.743211 | 0.321914 | 0
11844 | SNX70_UC6.gre | IGDB v86.0 | 1 | 0 | 5.842 | 0.320461 | 0.460648 | 0.499241 | 0.741069 | 0.062779 | 0.044743 | 0 | 0.84 | 0.027542 | 1.000345 |  | Guardian Europe | SunGuard SNX 70 on Float UltraClear 6mm | 13689308 | # | 256 | 1675888744 | 0 | 0.741069 | 0.320461 | 0
11845 | SNX70_UC8.gre | IGDB v86.0 | 1 | 0 | 7.747 | 0.319086 | 0.45015 | 0.49917 | 0.739017 | 0.062675 | 0.044598 | 0 | 0.84 | 0.027504 | 1.000345 |  | Guardian Europe | SunGuard SNX 70 on Float UltraClear 8mm | 13623772 | # | 256 | 1675888744 | 0 | 0.739017 | 0.319086 | 0
11841 | SNX70HT_10.gre | IGDB v84.0 | 1 | 0 | 9.7536 | 0.284822 | 0.399229 | 0.574359 | 0.733157 | 0.084103 | 0.072576 | 0 | 0.84 | 0.024817 | 1.000345 |  | Guardian Europe | SunGuard SNX 70 HT on Float ExtraClear 10mm | 13885912 | # | 256 | 1675888740 | 0 | 0.733157 | 0.284822 | 0
11842 | SNX70HT_12.gre | IGDB v84.0 | 1 | 0 | 11.7602 | 0.282031 | 0.371135 | 0.574243 | 0.728715 | 0.083628 | 0.07227 | 0 | 0.84 | 0.024754 | 1.000345 |  | Guardian Europe | SunGuard SNX 70 HT on Float ExtraClear 12mm | 13820375 | # | 256 | 1675888740 | 0 | 0.728715 | 0.282031 | 0
11838 | SNX70HT_4.gre | IGDB v84.0 | 1 | 0 | 3.8354 | 0.293526 | 0.501925 | 0.574754 | 0.746661 | 0.085566 | 0.073506 | 0 | 0.84 | 0.024857 | 1.000345 |  | Guardian Europe | SunGuard SNX 70 HT on Float ExtraClear 4mm | 13951707 | # | 256 | 1675888741 | 0 | 0.746661 | 0.293526 | 0
11839 | SNX70HT_6.gre | IGDB v84.0 | 1 | 0 | 5.842 | 0.290561 | 0.464257 | 0.574592 | 0.742135 | 0.085066 | 0.073192 | 0 | 0.84 | 0.024754 | 1.000345 |  | Guardian Europe | SunGuard SNX 70 HT on Float ExtraClear 6mm | 13951706 | # | 256 | 1675888741 | 0 | 0.742135 | 0.290561 | 0
11840 | SNX70HT_8.gre | IGDB v84.0 | 1 | 0 | 7.747 | 0.287655 | 0.430161 | 0.574467 | 0.737625 | 0.084574 | 0.072877 | 0 | 0.84 | 0.024796 | 1.000345 |  | Guardian Europe | SunGuard SNX 70 HT on Float ExtraClear 8mm | 13886169 | # | 256 | 1675888741 | 0 | 0.737625 | 0.287655 | 0
11851 | SNX70HT_UC10.gre | IGDB v86.0 | 1 | 0 | 9.7536 | 0.293899 | 0.525823 | 0.574762 | 0.745497 | 0.085386 | 0.073427 | 0 | 0.84 | 0.02467 | 1.000345 |  | Guardian Europe | SunGuard SNX 70 HT on Float UltraClear 10mm | 13951708 | # | 256 | 1675888744 | 0 | 0.745497 | 0.293899 | 0
11852 | SNX70HT_UC12.gre | IGDB v86.0 | 1 | 0 | 11.7602 | 0.292772 | 0.514171 | 0.574689 | 0.743456 | 0.085153 | 0.073285 | 0 | 0.84 | 0.024993 | 1.000345 |  | Guardian Europe | SunGuard SNX 70 HT on Float UltraClear 12mm | 13886171 | # | 256 | 1675888744 | 0 | 0.743456 | 0.292772 | 0
11848 | SNX70HT_UC4.gre | IGDB v86.0 | 1 | 0 | 3.8354 | 0.297339 | 0.562916 | 0.574933 | 0.751673 | 0.086079 | 0.073855 | 0 | 0.84 | 0.024993 | 1.000345 |  | Guardian Europe | SunGuard SNX 70 HT on Float UltraClear 4mm | 14017501 | # | 256 | 1675888744 | 0 | 0.751673 | 0.297339 | 0
11849 | SNX70HT_UC6.gre | IGDB v86.0 | 1 | 0 | 5.842 | 0.296177 | 0.55018 | 0.574897 | 0.749617 | 0.085854 | 0.073714 | 0 | 0.84 | 0.024952 | 1.000345 |  | Guardian Europe | SunGuard SNX 70 HT on Float UltraClear 6mm | 13951964 | # | 256 | 1675888744 | 0 | 0.749617 | 0.296177 | 0
11850 | SNX70HT_UC8.gre | IGDB v86.0 | 1 | 0 | 7.747 | 0.295042 | 0.537821 | 0.574832 | 0.747556 | 0.085616 | 0.073554 | 0 | 0.84 | 0.024794 | 1.000345 |  | Guardian Europe | SunGuard SNX 70 HT on Float UltraClear 8mm | 13951708 | # | 256 | 1675888744 | 0 | 0.747556 | 0.295042 | 0
26191 | SNX-L6234C#2L662.grd | IGDB v48.0 | 1 | 0 | 12.750799 | 0.241521 | 0.396968 | 0.360913 | 0.616521 | 0.145956 | 0.162524 | 0 | 0.84 | 0.84 | 0.676704 |  | Guardian | SunGuard® SNX-L 62/34 inside(6mm+.060"PVB+6)ClrLam | 12898507 | # | 256 | 1510863494 | 0 | 0.616521 | 0.241521 | 0
26192 | SNX-L6234C#2L663.grd | IGDB v48.0 | 1 | 0 | 13.5128 | 0.239629 | 0.396896 | 0.347503 | 0.614364 | 0.145835 | 0.161673 | 0 | 0.84 | 0.84 | 0.597091 |  | Guardian | SunGuard® SNX-L 62/34 inside(6mm+.090"PVB+6)ClrLam | 12832715 | # | 256 | 1510863494 | 0 | 0.614364 | 0.239629 | 0
26193 | SNX-L6234C#2sL662.grd | IGDB v48.0 | 1 | 0 | 12.750799 | 0.243858 | 0.397039 | 0.360256 | 0.617025 | 0.145984 | 0.162744 | 0 | 0.84 | 0.84 | 0.707856 |  | Guardian | SunGuard® SNX-L 62/34 inside(6mm+.060"SG+6)Clr Lam | 12964043 | # | 256 | 1510863494 | 0 | 0.617025 | 0.243858 | 0
26194 | SNX-L6234C#2sL663.grd | IGDB v48.0 | 1 | 0 | 13.5128 | 0.242388 | 0.396982 | 0.347494 | 0.615115 | 0.145877 | 0.161998 | 0 | 0.84 | 0.84 | 0.631706 |  | Guardian | SunGuard® SNX-L 62/34 inside(6mm+.090"SG+6)Clr Lam | 12898251 | # | 256 | 1510863493 | 0 | 0.615115 | 0.242388 | 0
26195 | SNX-L6234C#2vL663.grd | IGDB v48.0 | 1 | 0 | 13.131801 | 0.241003 | 0.396951 | 0.354227 | 0.616223 | 0.145939 | 0.162406 | 0 | 0.84 | 0.84 | 0.652474 |  | Guardian | SunGuard® SNX-L 62/34 inside(6mm+.075"VSO2+6)ClrLm | 12898251 | # | 256 | 1510863493 | 0 | 0.616223 | 0.241003 | 0
20525 | Solar Bronze 20.gwf | IGDB v98.0 | 1 | 0 | 3.966 | 0.149276 | 0.462896 | 0.524227 | 0.219867 | 0.315775 | 0.361549 | 0 | 0.84 | 0.642304 | 0.972 |  | Global Window Films | Solar Bronze 20 | 7765895 | # | 256 | 1739489642 | 0 | 0.219867 | 0.149276 | 0
454 | Solar Reflect 20 on Klare.vto | IGDB v74.0 | 1 | 0 | 5.8953 | 0.169986 | 0.239535 | 0.337359 | 0.204877 | 0.296143 | 0.288072 | 0 | 0.837 | 0.490514 | 1 |  | Vitro | Solar Reflect® 20 on Klare | 8420984 | # | 256 | 1598996691 | 0 | 0.204877 | 0.169986 | 0
455 | Solar Reflect 20 on Tintex.vto | IGDB v74.0 | 1 | 0 | 5.6998 | 0.098365 | 0.132445 | 0.343739 | 0.170875 | 0.245496 | 0.297061 | 0 | 0.84 | 0.561531 | 1 |  | Vitro | Solar Reflect® 20 on Tintex | 7698023 | # | 256 | 1598996691 | 0 | 0.170875 | 0.098365 | 0
456 | Solar Reflect 36 on Klare.vto | IGDB v74.0 | 1 | 0 | 5.8572 | 0.320115 | 0.156208 | 0.22087 | 0.361265 | 0.209929 | 0.200059 | 0 | 0.837 | 0.746255 | 1 |  | Vitro | Solar Reflect® 36 on Klare | 10724255 | # | 256 | 1598996691 | 0 | 0.361265 | 0.320115 | 0
457 | Solar Reflect 36 on Tintex.vto | IGDB v74.0 | 1 | 0 | 5.7099 | 0.181945 | 0.094817 | 0.231032 | 0.299895 | 0.163908 | 0.221073 | 0 | 0.84 | 0.749439 | 1 |  | Vitro | Solar Reflect® 36 on Tintex | 9672842 | # | 256 | 1598996691 | 0 | 0.299895 | 0.181945 | 0
452 | Solar Reflect 8 on Klare.vto | IGDB v74.0 | 1 | 0 | 5.8928 | 0.074666 | 0.341222 | 0.434025 | 0.090729 | 0.405685 | 0.344034 | 0 | 0.837 | 0.29252 | 1 |  | Vitro | Solar Reflect® 8 on Klare | 5461587 | # | 256 | 1598996691 | 0 | 0.090729 | 0.074666 | 0
453 | Solar Reflect 8 on Tintex.vto | IGDB v74.0 | 1 | 0 | 5.6642 | 0.035127 | 0.172001 | 0.466539 | 0.062354 | 0.32233 | 0.374068 | 0 | 0.84 | 0.26394 | 1 |  | Vitro | Solar Reflect® 8 on Tintex | 4409409 | # | 256 | 1598996691 | 0 | 0.062354 | 0.035127 | 0
5441 | Solarban 70_10.VTA | IGDB v70.0 | 1 | 0 | 9.398 | 0.258393 | 0.297084 | 0.583137 | 0.705488 | 0.087627 | 0.06893 | 0 | 0.83792 | 0.017929 | 0.99998 |  | Vitro formerly PPG | Solarban® 70 glass 10mm | 13622994 | # | 256 | 1586299385 | 0 | 0.705488 | 0.258393 | 0
5433 | Solarban 70_4.VTA | IGDB v102.0 | 1 | 0 | 3.9116 | 0.27175 | 0.432582 | 0.583773 | 0.729484 | 0.090647 | 0.070525 | 0 | 0.83792 | 0.017929 | 0.99998 |  | Vitro formerly PPG | Solarban® 70 glass 4mm | 13885656 | # | 256 | 1739489554 | 0 | 0.729484 | 0.27175 | 0
5434 | Solarban 70_5.VTA | IGDB v70.0 | 1 | 0 | 4.6736 | 0.26982 | 0.409464 | 0.58368 | 0.726106 | 0.090206 | 0.070303 | 0 | 0.83792 | 0.017929 | 0.99998 |  | Vitro formerly PPG | Solarban® 70 glass 5mm | 13820120 | # | 256 | 1586299384 | 0 | 0.726106 | 0.26982 | 0
5439 | Solarban 70_6.VTA | IGDB v70.0 | 1 | 0 | 5.6642 | 0.267344 | 0.381738 | 0.58357 | 0.721721 | 0.089653 | 0.070011 | 0 | 0.83792 | 0.017929 | 0.99998 |  | Vitro formerly PPG | Solarban® 70 glass 6mm | 13819862 | # | 256 | 1586299384 | 0 | 0.721721 | 0.267344 | 0
5440 | Solarban 70_8.VTA | IGDB v70.0 | 1 | 0 | 7.9248 | 0.261864 | 0.327142 | 0.583304 | 0.711843 | 0.088409 | 0.069356 | 0 | 0.83792 | 0.017929 | 0.99998 |  | Vitro formerly PPG | Solarban® 70 glass 8mm | 13688532 | # | 256 | 1586299384 | 0 | 0.711843 | 0.261864 | 0
5082 | Solarblue_10.VTA | IGDB v56.0 | 1 | 0 | 9.398 | 0.310175 | 0.048039 | 0.048039 | 0.408303 | 0.052109 | 0.052109 | 0 | 0.84 | 0.84 | 1.000345 |  | Vitro formerly PPG | Solarblue® 10mm | 13021839 | # | 256 | 1510862602 | 0 | 0.408303 | 0.310175 | 0
5080 | Solarblue_6.VTA | IGDB v56.0 | 1 | 0 | 5.6642 | 0.46541 | 0.05357 | 0.05357 | 0.560674 | 0.059118 | 0.059118 | 0 | 0.84 | 0.84 | 1.000345 |  | Vitro formerly PPG | Solarblue® 6mm | 14142130 | # | 256 | 1510862602 | 0 | 0.560674 | 0.46541 | 0
5081 | Solarblue_8.VTA | IGDB v56.0 | 1 | 0 | 7.9248 | 0.362784 | 0.049704 | 0.049704 | 0.462458 | 0.054353 | 0.054353 | 0 | 0.84 | 0.84 | 1.000345 |  | Vitro formerly PPG | Solarblue® 8mm | 13482908 | # | 256 | 1510862602 | 0 | 0.462458 | 0.362784 | 0
5046 | Solarbronze_10.VTA | IGDB v56.0 | 1 | 0 | 9.398 | 0.336373 | 0.049597 | 0.051788 | 0.372787 | 0.053533 | 0.055456 | 0 | 0.84 | 0.84 | 1 |  | Vitro formerly PPG | Solarbronze® 10mm | 9806001 | # | 256 | 1510862602 | 0 | 0.372787 | 0.336373 | 0
5047 | Solarbronze_12.VTA | IGDB v56.0 | 1 | 0 | 12.7 | 0.24032 | 0.047011 | 0.049204 | 0.272715 | 0.05049 | 0.052414 | 0 | 0.84 | 0.84 | 1 |  | Vitro formerly PPG | Solarbronze® 12mm | 8161949 | # | 256 | 1510862602 | 0 | 0.272715 | 0.24032 | 0
5041 | Solarbronze_3.VTA | IGDB v56.0 | 1 | 0 | 3.2766 | 0.640136 | 0.063059 | 0.065255 | 0.668374 | 0.067947 | 0.069849 | 0 | 0.84 | 0.84 | 1 |  | Vitro formerly PPG | Solarbronze® 3mm | 13489371 | # | 256 | 1510862601 | 0 | 0.668374 | 0.640136 | 0
5042 | Solarbronze_4.VTA | IGDB v56.0 | 1 | 0 | 3.9116 | 0.597996 | 0.060705 | 0.062898 | 0.628924 | 0.065536 | 0.067476 | 0 | 0.84 | 0.84 | 1 |  | Vitro formerly PPG | Solarbronze® 4mm | 13094615 | # | 256 | 1510862601 | 0 | 0.628924 | 0.597996 | 0
5043 | Solarbronze_5.VTA | IGDB v56.0 | 1 | 0 | 4.6736 | 0.55131 | 0.058274 | 0.060476 | 0.58469 | 0.063026 | 0.064942 | 0 | 0.84 | 0.84 | 1 |  | Vitro formerly PPG | Solarbronze® 5mm | 12568529 | # | 256 | 1510862600 | 0 | 0.58469 | 0.55131 | 0
5044 | Solarbronze_6.VTA | IGDB v56.0 | 1 | 0 | 5.6642 | 0.496382 | 0.055674 | 0.057869 | 0.531894 | 0.060279 | 0.062205 | 0 | 0.84 | 0.84 | 1 |  | Vitro formerly PPG | Solarbronze® 6mm | 11910858 | # | 256 | 1510862601 | 0 | 0.531894 | 0.496382 | 0
5045 | Solarbronze_8.VTA | IGDB v56.0 | 1 | 0 | 7.9248 | 0.391729 | 0.05144 | 0.053647 | 0.428807 | 0.055631 | 0.057556 | 0 | 0.84 | 0.84 | 1 |  | Vitro formerly PPG | Solarbronze® 8mm | 10595258 | # | 256 | 1510862601 | 0 | 0.428807 | 0.391729 | 0
5193 | Solarcoat Low-e 3mm.VTA | IGDB v60.0 | 1 | 0 | 3.20548 | 0.713811 | 0.110427 | 0.118217 | 0.828567 | 0.100604 | 0.107855 | 0 | 0.842476 | 0.165637 | 0.99998 |  | Vitro formerly PPG | Solarcoat Low-e on Clear 3mm | 15068140 | # | 256 | 1538271382 | 0 | 0.828567 | 0.713811 | 0
5194 | Solarcoat Low-e 4mm.VTA | IGDB v62.0 | 1 | 0 | 3.84556 | 0.692593 | 0.104832 | 0.117549 | 0.826463 | 0.100968 | 0.108029 | 0 | 0.842476 | 0.152265 | 0.99998 |  | Vitro formerly PPG | Solarcoat Low-e on Clear 4mm | 15068138 | # | 256 | 1538271439 | 0 | 0.826463 | 0.692593 | 0
5195 | Solarcoat Low-e 5mm.VTA | IGDB v60.0 | 1 | 0 | 4.86664 | 0.702145 | 0.108317 | 0.117667 | 0.832628 | 0.10104 | 0.107274 | 0 | 0.842476 | 0.164407 | 0.99998 |  | Vitro formerly PPG | Solarcoat Low-e on Clear 5mm | 15133931 | # | 256 | 1538271382 | 0 | 0.832628 | 0.702145 | 0
5196 | Solarcoat Low-e 6mm.VTA | IGDB v60.0 | 1 | 0 | 5.85724 | 0.675166 | 0.102507 | 0.11317 | 0.820859 | 0.099182 | 0.106255 | 0 | 0.842476 | 0.169875 | 0.99998 |  | Vitro formerly PPG | Solarcoat Low-e on Clear 6mm | 15002345 | # | 256 | 1538271382 | 0 | 0.820859 | 0.675166 | 0
9937 | SolarE10.LOF | IGDB v30.0 | 1 | 0 | 9.94 | 0.403084 | 0.118962 | 0.073163 | 0.604895 | 0.094556 | 0.08082 | 0 | 0.165616 | 0.84 | 1 |  | Pilkington North America | Solar E? | 13750210 | # | 256 | 1510862762 | 0 | 0.604895 | 0.403084 | 0
9932 | SolarE3.LOF | IGDB v17.4 | 1 | 0 | 3.2 | 0.458904 | 0.11704 | 0.076919 | 0.601078 | 0.091891 | 0.075211 | 0 | 0.165616 | 0.84 | 1 |  | Pilkington North America | Solar E? | 13815492 | # | 256 | 1510862680 | 0 | 0.601078 | 0.458904 | 0
9933 | SolarE4.LOF | IGDB v17.4 | 1 | 0 | 3.912 | 0.449838 | 0.116648 | 0.075805 | 0.598778 | 0.091768 | 0.075057 | 0 | 0.165616 | 0.84 | 1 |  | Pilkington North America | Solar E? | 13749700 | # | 256 | 1510862680 | 0 | 0.598778 | 0.449838 | 0
9934 | SolarE5.LOF | IGDB v17.4 | 1 | 0 | 4.7 | 0.442249 | 0.116323 | 0.074877 | 0.596813 | 0.091654 | 0.07486 | 0 | 0.165616 | 0.84 | 1 |  | Pilkington North America | Solar E? | 13749699 | # | 256 | 1510862680 | 0 | 0.596813 | 0.442249 | 0
9935 | SolarE6.LOF | IGDB v17.4 | 1 | 0 | 5.918 | 0.437881 | 0.117021 | 0.071641 | 0.598665 | 0.092619 | 0.076472 | 0 | 0.165616 | 0.84 | 1 |  | Pilkington North America | Solar E? | 13749954 | # | 256 | 1510862680 | 0 | 0.598665 | 0.437881 | 0
9936 | SolarE8.LOF | IGDB v17.4 | 1 | 0 | 7.9 | 0.419126 | 0.116315 | 0.069407 | 0.593071 | 0.09227 | 0.075914 | 0 | 0.165616 | 0.84 | 1 |  | Pilkington North America | Solar E? | 13684161 | # | 256 | 1510862681 | 0 | 0.593071 | 0.419126 | 0
9950 | SolarEArBl6.lof | IGDB v17.2 | 1 | 0 | 5.918 | 0.196835 | 0.110292 | 0.051859 | 0.359169 | 0.078338 | 0.057021 | 0 | 0.166572 | 0.840122 | 1 |  | Pilkington North America | Solar-E? Arctic Blue | 12036483 | # | 256 | 1510862656 | 0 | 0.359169 | 0.196835 | 0
9956 | SolarEArBl8.lof | IGDB v18.1 | 1 | 0 | 7.9 | 0.154666 | 0.105534 | 0.051306 | 0.300106 | 0.079885 | 0.056197 | 0 | 0.166572 | 0.84 | 1 |  | Pilkington North America | Solar-E? Arctic Blue | 11378288 | # | 256 | 1510862698 | 0 | 0.300106 | 0.154666 | 0
9951 | SolarEBlGn6.lof | IGDB v17.2 | 1 | 0 | 5.918 | 0.289225 | 0.110322 | 0.05793 | 0.511585 | 0.084471 | 0.06555 | 0 | 0.166572 | 0.840122 | 1 |  | Pilkington North America | Solar-E? Blue-Green | 12829356 | # | 256 | 1510862656 | 0 | 0.511585 | 0.289225 | 0
9957 | SolarEBlGn8.lof | IGDB v18.1 | 1 | 0 | 7.9 | 0.238431 | 0.107558 | 0.056657 | 0.450496 | 0.08738 | 0.066796 | 0 | 0.166572 | 0.84 | 1 |  | Pilkington North America | Solar-E? Blue-Green | 12237214 | # | 256 | 1510862698 | 0 | 0.450496 | 0.238431 | 0
9954 | SolarEEvGn6.lof | IGDB v18.0 | 1 | 0 | 5.918 | 0.20151 | 0.111035 | 0.052119 | 0.448038 | 0.086026 | 0.063335 | 0 | 0.166572 | 0.84 | 1 |  | Pilkington North America | Solar-E? EverGreen | 11385246 | # | 256 | 1510862692 | 0 | 0.448038 | 0.20151 | 0
9960 | SolarEEvGn8.lof | IGDB v18.1 | 1 | 0 | 7.9 | 0.161993 | 0.108737 | 0.052156 | 0.401469 | 0.092622 | 0.065682 | 0 | 0.166572 | 0.84 | 1 |  | Pilkington North America | Solar-E? EverGreen | 10597009 | # | 256 | 1510862698 | 0 | 0.401469 | 0.161993 | 0
9955 | SolarEGrey6.lof | IGDB v17.2 | 1 | 0 | 5.918 | 0.230868 | 0.110303 | 0.059582 | 0.298249 | 0.076278 | 0.052618 | 0 | 0.166572 | 0.840122 | 1 |  | Pilkington North America | Solar-E? Grey | 10196368 | # | 256 | 1510862657 | 0 | 0.298249 | 0.230868 | 0
9961 | SolarEGrey8.lof | IGDB v18.1 | 1 | 0 | 7.9 | 0.171065 | 0.107051 | 0.05047 | 0.229256 | 0.075698 | 0.050495 | 0 | 0.166572 | 0.84 | 1 |  | Pilkington North America | Solar-E? Grey | 9077887 | # | 256 | 1510862698 | 0 | 0.229256 | 0.171065 | 0
9962 | SolarEPlusArBl6.lof | IGDB v30.0 | 1 | 0 | 5.92 | 0.169758 | 0.109769 | 0.048089 | 0.304672 | 0.079276 | 0.052996 | 0 | 0.169764 | 0.84 | 1 |  | Pilkington North America | Solar-E? Plus Arctic Blue | 11378039 | # | 256 | 1510862762 | 0 | 0.304672 | 0.169758 | 0
9969 | SolarEPlusArBl8.lof | IGDB v30.0 | 1 | 0 | 7.85 | 0.143933 | 0.11071 | 0.050509 | 0.274766 | 0.082997 | 0.055702 | 0 | 0.169764 | 0.84 | 1 |  | Pilkington North America | Solar-E Plus Arctic Blue | 11114601 | # | 256 | 1510862765 | 0 | 0.274766 | 0.143933 | 0
9963 | SolarEPlusBlGn6.lof | IGDB v30.0 | 1 | 0 | 5.92 | 0.242186 | 0.111732 | 0.053214 | 0.41426 | 0.086707 | 0.060944 | 0 | 0.169764 | 0.84 | 1 |  | Pilkington North America | Solar-E? Plus Blue-Green | 12169879 | # | 256 | 1510862765 | 0 | 0.41426 | 0.242186 | 0
9965 | SolarEPlusClr6.LOF | IGDB v74.0 | 1 | 0 | 5.96 | 0.370986 | 0.108971 | 0.068063 | 0.490502 | 0.096107 | 0.07299 | 0 | 0.172597 | 0.84 | 1 |  | Pilkington North America | Solar-E? Plus | 12828079 | # | 256 | 1598996690 | 0 | 0.490502 | 0.370986 | 0
9966 | SolarEPlusEvGn6.lof | IGDB v30.0 | 1 | 0 | 5.92 | 0.171715 | 0.111346 | 0.050792 | 0.378249 | 0.090418 | 0.063141 | 0 | 0.169764 | 0.84 | 1 |  | Pilkington North America | Solar-E? Plus EverGreen | 10923151 | # | 256 | 1510862765 | 0 | 0.378249 | 0.171715 | 0
9968 | SolarEPlusGrBl6.lof | IGDB v30.0 | 1 | 0 | 5.93 | 0.277018 | 0.113214 | 0.054808 | 0.353948 | 0.085446 | 0.056984 | 0 | 0.169764 | 0.84 | 1 |  | Pilkington North America | Solar-E Plus on Graphite Blue | 11642002 | # | 256 | 1510862765 | 0 | 0.353948 | 0.277018 | 0
9975 | SolarEPlusGrBl8.lof | IGDB v30.0 | 1 | 0 | 7.92 | 0.229641 | 0.110523 | 0.054126 | 0.300963 | 0.086671 | 0.057881 | 0 | 0.169764 | 0.84 | 1 |  | Pilkington North America | Solar-E Plus on Graphite Blue | 11114885 | # | 256 | 1510862764 | 0 | 0.300963 | 0.229641 | 0
9967 | SolarEPlusGrey6.lof | IGDB v30.0 | 1 | 0 | 5.92 | 0.19492 | 0.109847 | 0.051804 | 0.240436 | 0.085011 | 0.053819 | 0 | 0.169764 | 0.84 | 1 |  | Pilkington North America | Solar-E? Plus Grey | 9603199 | # | 256 | 1510862764 | 0 | 0.240436 | 0.19492 | 0
9974 | SolarEPlusGrey8.lof | IGDB v30.0 | 1 | 0 | 7.94 | 0.154867 | 0.107103 | 0.051003 | 0.193811 | 0.081056 | 0.053028 | 0 | 0.169764 | 0.84 | 1 |  | Pilkington North America | Solar-E Plus Grey | 8616565 | # | 256 | 1510862765 | 0 | 0.193811 | 0.154867 | 0
9612 | Solarglaze 40 DS.MEU | IGDB v44.0 | 1 | 0 | 5.686 | 0.265234 | 0.189792 | 0.127662 | 0.356101 | 0.178068 | 0.126456 | 0 | 0.84 | 0.89 | 0.974 |  | Midas Export USA Corp. | Solarglaze 40 DS | 10855322 |  | 256 | 1510863172 | 0 | 0.356101 | 0.265234 | 0
9601 | Solarglaze 50 DS.MEU | IGDB v44.0 | 1 | 0 | 5.676 | 0.371366 | 0.192362 | 0.157634 | 0.535687 | 0.169177 | 0.164286 | 0 | 0.84 | 0.8 | 0.981 |  | Midas Export USA Corp. | Solarglaze 50 DS | 12895416 |  | 256 | 1510863172 | 0 | 0.535687 | 0.371366 | 0
9600 | Solarglaze 70 DS.MEU | IGDB v44.0 | 1 | 0 | 5.666 | 0.509762 | 0.095067 | 0.096902 | 0.643295 | 0.094952 | 0.104794 | 0 | 0.84 | 0.92 | 0.984 |  | Midas Export USA Corp. | Solarglaze 70 DS | 13620173 |  | 256 | 1510863172 | 0 | 0.643295 | 0.509762 | 0
5054 | Solargray_10.VTA | IGDB v56.0 | 1 | 0 | 9.398 | 0.255974 | 0.046877 | 0.051295 | 0.276591 | 0.05026 | 0.054646 | 0 | 0.84 | 0.84 | 1 |  | Vitro formerly PPG | Solargray® 10mm | 9736078 | # | 256 | 1510862601 | 0 | 0.276591 | 0.255974 | 0
5055 | Solargray_12.VTA | IGDB v56.0 | 1 | 0 | 12.7 | 0.167425 | 0.045068 | 0.049495 | 0.182103 | 0.048224 | 0.052598 | 0 | 0.84 | 0.84 | 1 |  | Vitro formerly PPG | Solargray® 12mm | 8156789 | # | 256 | 1510862601 | 0 | 0.182103 | 0.167425 | 0
5049 | Solargray_3.VTA | IGDB v56.0 | 1 | 0 | 3.2766 | 0.579566 | 0.059231 | 0.063648 | 0.602486 | 0.063723 | 0.068097 | 0 | 0.84 | 0.84 | 1 |  | Vitro formerly PPG | Solargray® 3mm | 13487307 | # | 256 | 1510862597 | 0 | 0.602486 | 0.579566 | 0
5050 | Solargray_4.VTA | IGDB v56.0 | 1 | 0 | 3.9116 | 0.531374 | 0.056805 | 0.061227 | 0.555634 | 0.061164 | 0.065547 | 0 | 0.84 | 0.84 | 1 |  | Vitro formerly PPG | Solargray® 4mm | 13026500 | # | 256 | 1510862598 | 0 | 0.555634 | 0.531374 | 0
5051 | Solargray_5.VTA | IGDB v56.0 | 1 | 0 | 4.6736 | 0.479129 | 0.054412 | 0.058835 | 0.504206 | 0.058617 | 0.06299 | 0 | 0.84 | 0.84 | 1 |  | Vitro formerly PPG | Solargray® 5mm | 12500156 | # | 256 | 1510862598 | 0 | 0.504206 | 0.479129 | 0
5052 | Solargray_6.VTA | IGDB v56.0 | 1 | 0 | 5.6642 | 0.41926 | 0.051965 | 0.056379 | 0.444494 | 0.055952 | 0.060322 | 0 | 0.84 | 0.84 | 1 |  | Vitro formerly PPG | Solargray® 6mm | 11842225 | # | 256 | 1510862598 | 0 | 0.444494 | 0.41926 | 0
5053 | Solargray_8.VTA | IGDB v56.0 | 1 | 0 | 7.9248 | 0.310426 | 0.048313 | 0.052734 | 0.333437 | 0.05189 | 0.056265 | 0 | 0.84 | 0.84 | 1 |  | Vitro formerly PPG | Solargray® 8mm | 10525851 | # | 256 | 1510862599 | 0 | 0.333437 | 0.310426 | 0
28532 | SolarShade50 on Clear.ZLG | IGDB v79.0 | 1 | 0 | 5.92 | 0.242959 | 0.286551 | 0.47165 | 0.553897 | 0.115663 | 0.040361 | 0 | 0.84262 | 0.048543 | 1 |  | ZHONGLI GLASS CO. LTD | SolarShade50 on Clear | 13290161 |  | 256 | 1675888729 | 0 | 0.553897 | 0.242959 | 0
28531 | SolarShade60 on CGrey.ZLG | IGDB v79.0 | 1 | 0 | 5.86 | 0.294499 | 0.147223 | 0.424444 | 0.578732 | 0.053165 | 0.036431 | 0 | 0.842335 | 0.054105 | 1 |  | ZHONGLI GLASS CO. LTD | SolarShade60 on CGrey | 13224641 |  | 256 | 1675888729 | 0 | 0.578732 | 0.294499 | 0
28530 | SolarShade60 on Clear.ZLG | IGDB v79.0 | 1 | 0 | 5.93 | 0.413589 | 0.315367 | 0.433769 | 0.794799 | 0.061236 | 0.052969 | 0 | 0.842603 | 0.050872 | 1 |  | ZHONGLI GLASS CO. LTD | SolarShade60 on Clear | 14805219 |  | 256 | 1675888729 | 0 | 0.794799 | 0.413589 | 0
5022 | Solexia_10.VTA | IGDB v56.0 | 1 | 0 | 9.398 | 0.344446 | 0.051109 | 0.051268 | 0.694547 | 0.067467 | 0.068952 | 0 | 0.84 | 0.84 | 1.000345 |  | Vitro formerly PPG | Solexia® 10mm | 13951171 | # | 256 | 1510862599 | 0 | 0.694547 | 0.344446 | 0
5023 | Solexia_12.VTA | IGDB v56.0 | 1 | 0 | 12.7 | 0.275628 | 0.048938 | 0.049135 | 0.632043 | 0.063423 | 0.065091 | 0 | 0.84 | 0.84 | 1.000345 |  | Vitro formerly PPG | Solexia® 12mm | 13294003 | # | 256 | 1510862599 | 0 | 0.632043 | 0.275628 | 0
5017 | Solexia_3.VTA | IGDB v56.0 | 1 | 0 | 3.2766 | 0.604255 | 0.0616 | 0.062834 | 0.828851 | 0.079873 | 0.080604 | 0 | 0.84 | 0.84 | 1 |  | Vitro formerly PPG | Solexia® 3mm | 15265506 | # | 256 | 1510862598 | 0 | 0.828851 | 0.604255 | 0
5018 | Solexia_4.VTA | IGDB v56.0 | 1 | 0 | 3.9116 | 0.563248 | 0.059702 | 0.060947 | 0.813128 | 0.078649 | 0.079407 | 0 | 0.84 | 0.84 | 1 |  | Vitro formerly PPG | Solexia® 4mm | 15068383 | # | 256 | 1510862598 | 0 | 0.813128 | 0.563248 | 0
5019 | Solexia_5.VTA | IGDB v56.0 | 1 | 0 | 4.6736 | 0.519773 | 0.057864 | 0.059103 | 0.794703 | 0.077288 | 0.078039 | 0 | 0.84 | 0.84 | 1 |  | Vitro formerly PPG | Solexia® 5mm | 14936795 | # | 256 | 1510862598 | 0 | 0.794703 | 0.519773 | 0
5020 | Solexia_6.VTA | IGDB v56.0 | 1 | 0 | 5.6642 | 0.471094 | 0.055955 | 0.057205 | 0.771447 | 0.075608 | 0.076361 | 0 | 0.84 | 0.84 | 1 |  | Vitro formerly PPG | Solexia® 6mm | 14674133 | # | 256 | 1510862598 | 0 | 0.771447 | 0.471094 | 0
5021 | Solexia_8.VTA | IGDB v56.0 | 1 | 0 | 7.9248 | 0.385278 | 0.052976 | 0.054221 | 0.72123 | 0.072166 | 0.072913 | 0 | 0.84 | 0.84 | 1 |  | Vitro formerly PPG | Solexia® 8mm | 14214090 | # | 256 | 1510862598 | 0 | 0.72123 | 0.385278 | 0
9237 | SP e-Lite 45i.avd | IGDB v87.0 | 1 | 0 | 2.984 | 0.284124 | 0.266254 | 0.095406 | 0.460535 | 0.148209 | 0.098376 | 0 | 0.79573 | 0.84 | 1 |  | Avery Dennison Corp. | SP e-Lite 45i | 11843502 | # | 256 | 1675888661 | 0 | 0.460535 | 0.284124 | 0
9238 | SP e-Lite 45X.avd | IGDB v87.0 | 1 | 0 | 3.076 | 0.301953 | 0.108345 | 0.216228 | 0.462759 | 0.097177 | 0.130133 | 0 | 0.774777 | 0.84 | 1 |  | Avery Dennison Corp. | SP e-Lite 45X | 11777967 | # | 256 | 1675888662 | 0 | 0.462759 | 0.301953 | 0
9231 | SP e-Lite 70i.avd | IGDB v87.0 | 1 | 0 | 2.968 | 0.358804 | 0.231227 | 0.129647 | 0.658262 | 0.156888 | 0.152989 | 0 | 0.84 | 0.732612 | 1 |  | Avery Dennison Corp. | SP e-Lite 70i | 13883338 | # | 256 | 1675888661 | 0 | 0.658262 | 0.358804 | 0
9239 | SP e-Lite 70X.avd | IGDB v87.0 | 1 | 0 | 3.105 | 0.374484 | 0.258261 | 0.10961 | 0.661213 | 0.14609 | 0.132979 | 0 | 0.800969 | 0.84 | 1 |  | Avery Dennison Corp. | SP e-Lite 70X | 13883340 | # | 256 | 1675888662 | 0 | 0.661213 | 0.374484 | 0
253 | SPSil20OSW_3.sgf | IGDB v91.0 | 1 | 0 | 3.2512 | 0.115391 | 0.639492 | 0.587029 | 0.158858 | 0.613686 | 0.578722 | 0 | 0.76 | 0.84 | 0.94511 |  | Saint-Gobain Solar Gard LLC | Sentinel Plus Silver 20 OSW | 8221028 | # | 256 | 1686338366 | 0 | 0.158858 | 0.115391 | 0
252 | SPSil35OSW_3.sgf | IGDB v91.0 | 1 | 0 | 3.2512 | 0.254859 | 0.462628 | 0.409755 | 0.337934 | 0.408838 | 0.370283 | 0 | 0.78 | 0.84 | 0.94511 |  | Saint-Gobain Solar Gard LLC | Sentinel Plus Silver 35 OSW | 11182226 | # | 256 | 1686338332 | 0 | 0.337934 | 0.254859 | 0
251 | SPSX50OSW.sgf | IGDB v91.0 | 1 | 0 | 3.2512 | 0.358204 | 0.327302 | 0.264171 | 0.477039 | 0.274456 | 0.249891 | 0 | 0.761641 | 0.84 | 0.965731 |  | Saint-Gobain Solar Gard LLC | Sentinel Plus SX 50 OSW | 12696237 | # | 256 | 1686338366 | 0 | 0.477039 | 0.358204 | 0
250 | SPSX80OSW.sgf | IGDB v91.0 | 1 | 0 | 3.2512 | 0.421612 | 0.063994 | 0.062544 | 0.783974 | 0.084057 | 0.084084 | 0 | 0.843624 | 0.84 | 0.965731 |  | Saint-Gobain Solar Gard LLC | Sentinel Plus SX 80 OSW | 15132891 | # | 256 | 1686338366 | 0 | 0.783974 | 0.421612 | 0
16831 | SR135_6.KBG | IGDB v60.0 | 1 | 0 | 5.92 | 0.351435 | 0.159155 | 0.1741 | 0.394007 | 0.212826 | 0.126409 | 0 | 0.843755 | 0.681534 | 1 |  | Zhuzhou Kibing Group Co.,Ltd | SR135_6 | 11315877 | # | 256 | 1538271364 | 0 | 0.394007 | 0.351435 | 0
16833 | SR160_6.KBG | IGDB v60.0 | 1 | 0 | 5.92 | 0.602662 | 0.08247 | 0.127779 | 0.635502 | 0.106148 | 0.136139 | 0 | 0.843455 | 0.81094 | 1 |  | Zhuzhou Kibing Group Co.,Ltd | SR160_6 | 13554128 | # | 256 | 1538271391 | 0 | 0.635502 | 0.602662 | 0
28724 | SS 25_6.EFG | IGDB v88.0 | 1 | 0 | 6 | 0.203361 | 0.230277 | 0.279257 | 0.243635 | 0.294278 | 0.201598 | 0 | 0.84 | 0.561231 | 1 |  | Emirates Float Glass.LLC | Emicool Classic SS 25 6mm | 9734527 | # | 256 | 1675888749 | 0 | 0.243635 | 0.203361 | 0
28725 | SS 30_6.EFG | IGDB v88.0 | 1 | 0 | 6 | 0.255698 | 0.193115 | 0.231008 | 0.303501 | 0.254196 | 0.161995 | 0 | 0.84 | 0.623754 | 1 |  | Emirates Float Glass.LLC | Emicool Classic SS 30 6mm | 10590350 | # | 256 | 1675888749 | 0 | 0.303501 | 0.255698 | 0
17011 | SS BLUE_5.AIS | IGDB v33.0 | 1 | 0 | 4.78 | 0.39214 | 0.227987 | 0.118787 | 0.437455 | 0.320202 | 0.173327 | 0 | 0.834633 | 0.84 | 1 |  | Asahi India Glass Limited | AIS Super Silver Blue | 12039587 |  | 256 | 1510862785 | 0 | 0.437455 | 0.39214 | 0
17010 | SS CLEAR_6.AIS | IGDB v33.0 | 1 | 0 | 5.8 | 0.605085 | 0.200596 | 0.243804 | 0.629112 | 0.312821 | 0.335913 | 0 | 0.834354 | 0.84 | 1 |  | Asahi India Glass Limited | AIS Super Silver - Clear | 12701651 |  | 256 | 1510862785 | 0 | 0.629112 | 0.605085 | 0
17012 | SS GREEN_5.AIS | IGDB v33.0 | 1 | 0 | 4.74 | 0.393772 | 0.248312 | 0.14254 | 0.545878 | 0.354572 | 0.274726 | 0 | 0.832777 | 0.84 | 1 |  | Asahi India Glass Limited | AIS Super Silver - Green | 11847104 |  | 256 | 1510862785 | 0 | 0.545878 | 0.393772 | 0
4820 | SS20.jwf | IGDB v33.0 | 1 | 0 | 3.026 | 0.13624 | 0.528522 | 0.597719 | 0.185042 | 0.571949 | 0.570718 | 0 | 0.84 | 0.665569 | 0.966 |  | Johnson Laminating & Coating, Inc. | Solar Silver 20% | 9009770 | # | 256 | 1510863155 | 0 | 0.185042 | 0.13624 | 0
235 | SS20_3ww.sgf | IGDB v91.0 | 1 | 0 | 3.0226 | 0.23879 | 0.272681 | 0.244542 | 0.239184 | 0.286971 | 0.250409 | 0 | 0.84 | 0.84 | 0.941501 |  | Saint-Gobain Solar Gard LLC | Stainless Steel 20 | 8685191 | # | 256 | 1686338331 | 0 | 0.239184 | 0.23879 | 0
267 | SS20-4_3ww.sgf | IGDB v91.0 | 1 | 0 | 3.0734 | 0.226191 | 0.268937 | 0.244156 | 0.225349 | 0.281625 | 0.249756 | 0 | 0.84 | 0.85 | 0.941501 |  | Saint-Gobain Solar Gard LLC | 4 Mil Stainless Steel 20 | 8487556 | # | 256 | 1686338333 | 0 | 0.225349 | 0.226191 | 0
266 | SS20-8_3ww.sgf | IGDB v91.0 | 1 | 0 | 3.175 | 0.214633 | 0.260141 | 0.238332 | 0.21607 | 0.27403 | 0.240324 | 0 | 0.84 | 0.86 | 0.808237 |  | Saint-Gobain Solar Gard LLC | 8 Mil Stainless Steel 20 | 8355968 | # | 256 | 1686338332 | 0 | 0.21607 | 0.214633 | 0
4819 | SS35.jwf | IGDB v33.0 | 1 | 0 | 3.026 | 0.257219 | 0.395557 | 0.437196 | 0.348232 | 0.401323 | 0.392506 | 0 | 0.84 | 0.693502 | 0.966 |  | Johnson Laminating & Coating, Inc. | Solar Silver 35% | 11510674 | # | 256 | 1510863155 | 0 | 0.348232 | 0.257219 | 0
265 | SS35-8_3ww.sgf | IGDB v91.0 | 1 | 0 | 3.175 | 0.380078 | 0.156905 | 0.1297 | 0.389895 | 0.163757 | 0.131942 | 0 | 0.84 | 0.88 | 0.808237 |  | Saint-Gobain Solar Gard LLC | 8 Mil Stainless Steel 35 | 10856616 | # | 256 | 1686338332 | 0 | 0.389895 | 0.380078 | 0
233 | SS50_3ww.sgf | IGDB v91.0 | 1 | 0 | 3.0226 | 0.4831 | 0.133425 | 0.110787 | 0.489446 | 0.137186 | 0.111942 | 0 | 0.84 | 0.89 | 0.941501 |  | Saint-Gobain Solar Gard LLC | Stainless Steel 50 | 11975354 | # | 256 | 1686338330 | 0 | 0.489446 | 0.4831 | 0
263 | SS50-4_3ww.sgf | IGDB v91.0 | 1 | 0 | 3.0734 | 0.46562 | 0.134073 | 0.109942 | 0.475069 | 0.138697 | 0.111036 | 0 | 0.84 | 0.9 | 0.891311 |  | Saint-Gobain Solar Gard LLC | 4 Mil Stainless Steel 50 | 11843512 | # | 256 | 1686338366 | 0 | 0.475069 | 0.46562 | 0
264 | SS50-8_3ww.sgf | IGDB v91.0 | 1 | 0 | 3.175 | 0.43569 | 0.130466 | 0.109398 | 0.443561 | 0.139208 | 0.110757 | 0 | 0.84 | 0.88 | 0.808237 |  | Saint-Gobain Solar Gard LLC | 8 Mil Stainless Steel 50 | 11383475 | # | 256 | 1686338365 | 0 | 0.443561 | 0.43569 | 0
20526 | SSF 55-Exterior.gwf | IGDB v98.0 | 1 | 0 | 4.013 | 0.305148 | 0.214523 | 0.064192 | 0.568099 | 0.084375 | 0.071619 | 0 | 0.897485 | 0.84 | 0.95 |  | Global Window Films | SSF 55-Exterior | 12502983 | # | 256 | 1739489642 | 0 | 0.568099 | 0.305148 | 0
20527 | SSF 70-Exterior.gwf | IGDB v98.0 | 1 | 0 | 4.001 | 0.435619 | 0.218975 | 0.098895 | 0.717413 | 0.098446 | 0.091296 | 0 | 0.893465 | 0.84 | 0.956 |  | Global Window Films | SSF 70-Exterior | 14540502 | # | 256 | 1739489642 | 0 | 0.717413 | 0.435619 | 0
16112 | SSS10Aq.pfg | IGDB v46.0 | 1 | 0 | 6.079 | 0.078261 | 0.2807 | 0.371215 | 0.094594 | 0.285158 | 0.399914 | 0 | 0.84 | 0.84 | 0.811 |  | PFG Building Glass | SolarShield S10 Aquamarine | 5986891 |  | 256 | 1510863460 | 0 | 0.094594 | 0.078261 | 0
16021 | SSS10AqE.pfg | IGDB v46.0 | 1 | 0 | 7.145 | 0.064425 | 0.277932 | 0.340333 | 0.078478 | 0.271503 | 0.388026 | 0 | 0.84 | 0.169 | 0.835 |  | PFG Building Glass | SolarShield S10 Aquamarine LowE | 5198152 |  | 256 | 1510863459 | 0 | 0.078478 | 0.064425 | 0
16110 | SSS10ArS.pfg | IGDB v46.0 | 1 | 0 | 6.128 | 0.082345 | 0.3598 | 0.253409 | 0.100296 | 0.3827 | 0.282118 | 0 | 0.84 | 0.84 | 0.813 |  | PFG Building Glass | SolarShield S10 Arctic Snow | 5855831 |  | 256 | 1510863459 | 0 | 0.100296 | 0.082345 | 0
16022 | SSS10Bl.pfg | IGDB v46.0 | 1 | 0 | 6.07 | 0.08392 | 0.304728 | 0.36941 | 0.098428 | 0.294213 | 0.394826 | 0 | 0.84 | 0.84 | 0.811 |  | PFG Building Glass | SolarShield S10 Blue | 6446154 |  | 256 | 1510863460 | 0 | 0.098428 | 0.08392 | 0
16023 | SSS10BlE.pfg | IGDB v46.0 | 1 | 0 | 7.115 | 0.067451 | 0.318342 | 0.341195 | 0.082433 | 0.307269 | 0.389315 | 0 | 0.84 | 0.169 | 0.834 |  | PFG Building Glass | SolarShield S10 Blue LowE | 5788743 |  | 256 | 1510863461 | 0 | 0.082433 | 0.067451 | 0
16024 | SSS10Br.pfg | IGDB v46.0 | 1 | 0 | 6.19 | 0.069985 | 0.191892 | 0.348086 | 0.076038 | 0.163883 | 0.370169 | 0 | 0.84 | 0.84 | 0.814 |  | PFG Building Glass | SolarShield S10 Bronze | 5066065 |  | 256 | 1510863458 | 0 | 0.076038 | 0.069985 | 0
16025 | SSS10BrE.pfg | IGDB v46.0 | 1 | 0 | 7.177 | 0.070112 | 0.170085 | 0.289146 | 0.083014 | 0.148566 | 0.335136 | 0 | 0.84 | 0.169 | 0.836 |  | PFG Building Glass | SolarShield S10 Bronze LowE | 5198164 |  | 256 | 1510863458 | 0 | 0.083014 | 0.070112 | 0
16026 | SSS10Gr.pfg | IGDB v46.0 | 1 | 0 | 6.112 | 0.068705 | 0.182711 | 0.347497 | 0.064833 | 0.127908 | 0.367858 | 0 | 0.84 | 0.84 | 0.812 |  | PFG Building Glass | SolarShield S10 Grey | 5130310 |  | 256 | 1510863459 | 0 | 0.064833 | 0.068705 | 0
16027 | SSS10GrE.pfg | IGDB v46.0 | 1 | 0 | 7.138 | 0.04611 | 0.199895 | 0.339018 | 0.048947 | 0.138459 | 0.399029 | 0 | 0.84 | 0.169 | 0.835 |  | PFG Building Glass | SolarShield S10 Grey LowE | 4472636 |  | 256 | 1510863460 | 0 | 0.048947 | 0.04611 | 0
16028 | SSS10RB.pfg | IGDB v46.0 | 1 | 0 | 6.184 | 0.082656 | 0.246324 | 0.354425 | 0.086034 | 0.195547 | 0.378295 | 0 | 0.84 | 0.84 | 0.814 |  | PFG Building Glass | SolarShield S10 Regal Blue | 6313543 |  | 256 | 1510863467 | 0 | 0.086034 | 0.082656 | 0
16029 | SSS10RBE.pfg | IGDB v46.0 | 1 | 0 | 7.191 | 0.065299 | 0.244654 | 0.321309 | 0.076185 | 0.198919 | 0.375852 | 0 | 0.84 | 0.169 | 0.836 |  | PFG Building Glass | SolarShield S10 Regal Blue LowE | 5853506 |  | 256 | 1510863466 | 0 | 0.076185 | 0.065299 | 0
16030 | SSS10SG.pfg | IGDB v46.0 | 1 | 0 | 6.392 | 0.067208 | 0.184694 | 0.361493 | 0.111325 | 0.323136 | 0.3868 | 0 | 0.84 | 0.84 | 0.819 |  | PFG Building Glass | SolarShield S10 Serene Green | 6381654 |  | 256 | 1510863468 | 0 | 0.111325 | 0.067208 | 0
16031 | SSS10SGE.pfg | IGDB v46.0 | 1 | 0 | 6.494 | 0.045885 | 0.173735 | 0.339597 | 0.085886 | 0.325541 | 0.400247 | 0 | 0.84 | 0.169 | 0.821 |  | PFG Building Glass | SolarShield S10 Serene Green LowE | 5526859 |  | 256 | 1510863460 | 0 | 0.085886 | 0.045885 | 0
16111 | SSS10Si.pfg | IGDB v46.0 | 1 | 0 | 6.078 | 0.085467 | 0.384079 | 0.39603 | 0.107195 | 0.42822 | 0.420269 | 0 | 0.84 | 0.84 | 0.811 |  | PFG Building Glass | SolarShield S10 Silver | 6249817 |  | 256 | 1510863466 | 0 | 0.107195 | 0.085467 | 0
16032 | SSS10SiE.pfg | IGDB v46.0 | 1 | 0 | 7.133 | 0.073663 | 0.34933 | 0.34367 | 0.093984 | 0.385151 | 0.39189 | 0 | 0.84 | 0.169 | 0.835 |  | PFG Building Glass | SolarShield S10 Silver LowE | 5592917 |  | 256 | 1510863468 | 0 | 0.093984 | 0.073663 | 0
16118 | SSS20Aq.pfg | IGDB v46.0 | 1 | 0 | 6.053 | 0.168489 | 0.207601 | 0.256367 | 0.203861 | 0.204357 | 0.266798 | 0 | 0.84 | 0.84 | 0.811 |  | PFG Building Glass | SolarShield S20 Aquamarine | 8552814 |  | 256 | 1510863467 | 0 | 0.203861 | 0.168489 | 0
16033 | SSS20AqE.pfg | IGDB v46.0 | 1 | 0 | 7.152 | 0.145214 | 0.186084 | 0.220137 | 0.193962 | 0.189294 | 0.245048 | 0 | 0.84 | 0.169 | 0.835 |  | PFG Building Glass | SolarShield S20 Aquamarine LowE | 8289898 |  | 256 | 1510863467 | 0 | 0.193962 | 0.145214 | 0
16119 | SSS20ArS.pfg | IGDB v46.0 | 1 | 0 | 6.084 | 0.20189 | 0.22644 | 0.201038 | 0.251479 | 0.23506 | 0.216157 | 0 | 0.84 | 0.84 | 0.812 |  | PFG Building Glass | SolarShield S20 Arctic Snow | 9210757 |  | 256 | 1510863467 | 0 | 0.251479 | 0.20189 | 0
16034 | SSS20Bl.pfg | IGDB v46.0 | 1 | 0 | 6.169 | 0.163991 | 0.262245 | 0.224947 | 0.19289 | 0.273246 | 0.215142 | 0 | 0.84 | 0.84 | 0.814 |  | PFG Building Glass | SolarShield S20 Blue | 8748648 |  | 256 | 1510863469 | 0 | 0.19289 | 0.163991 | 0
16035 | SSS20BlE.pfg | IGDB v46.0 | 1 | 0 | 7.164 | 0.144629 | 0.217713 | 0.244092 | 0.183593 | 0.209596 | 0.265979 | 0 | 0.84 | 0.169 | 0.835 |  | PFG Building Glass | SolarShield S20 Blue LowE | 8420198 |  | 256 | 1510863466 | 0 | 0.183593 | 0.144629 | 0
16036 | SSS20Br.pfg | IGDB v46.0 | 1 | 0 | 6.084 | 0.144703 | 0.134934 | 0.22632 | 0.158799 | 0.117851 | 0.235613 | 0 | 0.84 | 0.84 | 0.812 |  | PFG Building Glass | SolarShield S20 Bronze | 7171699 |  | 256 | 1510863469 | 0 | 0.158799 | 0.144703 | 0
16037 | SSS20BrE.pfg | IGDB v46.0 | 1 | 0 | 7.098 | 0.134717 | 0.12553 | 0.205716 | 0.157811 | 0.109128 | 0.21958 | 0 | 0.84 | 0.169 | 0.834 |  | PFG Building Glass | SolarShield S20 Bronze LowE | 7040371 |  | 256 | 1510863470 | 0 | 0.157811 | 0.134717 | 0
16038 | SSS20Gr.pfg | IGDB v46.0 | 1 | 0 | 6.143 | 0.137504 | 0.12685 | 0.228241 | 0.133634 | 0.093453 | 0.237577 | 0 | 0.84 | 0.84 | 0.813 |  | PFG Building Glass | SolarShield S20 Grey | 7300962 |  | 256 | 1510863470 | 0 | 0.133634 | 0.137504 | 0
16039 | SSS20GrE.pfg | IGDB v46.0 | 1 | 0 | 7.068 | 0.117213 | 0.121947 | 0.207635 | 0.126373 | 0.093497 | 0.229517 | 0 | 0.84 | 0.169 | 0.833 |  | PFG Building Glass | SolarShield S20 Grey LowE | 6972512 |  | 256 | 1510863468 | 0 | 0.126373 | 0.117213 | 0
16040 | SSS20RB.pfg | IGDB v46.0 | 1 | 0 | 6.17 | 0.139537 | 0.191468 | 0.261401 | 0.149548 | 0.154109 | 0.274333 | 0 | 0.84 | 0.84 | 0.814 |  | PFG Building Glass | SolarShield S20 Regal Blue | 8154972 |  | 256 | 1510863468 | 0 | 0.149548 | 0.139537 | 0
16041 | SSS20RBE.pfg | IGDB v46.0 | 1 | 0 | 7.074 | 0.1295 | 0.172176 | 0.232316 | 0.152914 | 0.141832 | 0.258889 | 0 | 0.84 | 0.169 | 0.834 |  | PFG Building Glass | SolarShield S20 Regal Blue LowE | 8155485 |  | 256 | 1510863469 | 0 | 0.152914 | 0.1295 | 0
16042 | SSS20SG.pfg | IGDB v46.0 | 1 | 0 | 6.431 | 0.138868 | 0.128582 | 0.236493 | 0.232816 | 0.21217 | 0.245733 | 0 | 0.84 | 0.84 | 0.82 |  | PFG Building Glass | SolarShield S20 Serene Green | 8947834 |  | 256 | 1510863466 | 0 | 0.232816 | 0.138868 | 0
16043 | SSS20SGE.pfg | IGDB v46.0 | 1 | 0 | 7.422 | 0.120754 | 0.125532 | 0.236137 | 0.215649 | 0.199953 | 0.259624 | 0 | 0.84 | 0.169 | 0.84 |  | PFG Building Glass | SolarShield S20 Serene Green LowE | 8487799 |  | 256 | 1510863462 | 0 | 0.215649 | 0.120754 | 0
16122 | SSS20Si.pfg | IGDB v46.0 | 1 | 0 | 6.107 | 0.188645 | 0.254118 | 0.255617 | 0.240284 | 0.278897 | 0.266243 | 0 | 0.84 | 0.84 | 0.812 |  | PFG Building Glass | SolarShield S20 Silver | 9144449 |  | 256 | 1510863462 | 0 | 0.240284 | 0.188645 | 0
16044 | SSS20SiE.pfg | IGDB v46.0 | 1 | 0 | 6.235 | 0.170875 | 0.232536 | 0.230126 | 0.237765 | 0.265037 | 0.256444 | 0 | 0.84 | 0.169 | 0.815 |  | PFG Building Glass | SolarShield S20 Silver LowE | 8947585 |  | 256 | 1510863463 | 0 | 0.237765 | 0.170875 | 0
16045 | SSS30Aq.pfg | IGDB v46.0 | 1 | 0 | 6.047 | 0.272067 | 0.12649 | 0.143974 | 0.323901 | 0.126106 | 0.149544 | 0 | 0.84 | 0.84 | 0.811 |  | PFG Building Glass | SolarShield S30 Aquamarine | 10461065 |  | 256 | 1510863463 | 0 | 0.323901 | 0.272067 | 0
16046 | SSS30AqE.pfg | IGDB v46.0 | 1 | 0 | 7.217 | 0.216658 | 0.133999 | 0.169008 | 0.284388 | 0.135568 | 0.17923 | 0 | 0.84 | 0.169 | 0.836 |  | PFG Building Glass | SolarShield S30 Aquamarine LowE | 9737857 |  | 256 | 1510863461 | 0 | 0.284388 | 0.216658 | 0
16120 | SSS30ArS.pfg | IGDB v46.0 | 1 | 0 | 6.082 | 0.274437 | 0.162769 | 0.153083 | 0.336401 | 0.169836 | 0.166503 | 0 | 0.84 | 0.84 | 0.812 |  | PFG Building Glass | SolarShield S30 Arctic Snow | 10329753 |  | 256 | 1510863461 | 0 | 0.336401 | 0.274437 | 0
16115 | SSS30Bl.pfg | IGDB v46.0 | 1 | 0 | 6.147 | 0.263266 | 0.16641 | 0.151878 | 0.3025 | 0.170844 | 0.145672 | 0 | 0.84 | 0.84 | 0.813 |  | PFG Building Glass | SolarShield S30 Blue | 10591105 |  | 256 | 1510863462 | 0 | 0.3025 | 0.263266 | 0
16001 | SSS30BlE.pfg | IGDB v46.0 | 1 | 0 | 6.229 | 0.222403 | 0.143145 | 0.165108 | 0.286659 | 0.141056 | 0.173162 | 0 | 0.84 | 0.169 | 0.815 |  | PFG Building Glass | SolarShield S30 Blue LowE | 10262397 |  | 256 | 1510863461 | 0 | 0.286659 | 0.222403 | 0
16047 | SSS30Br.pfg | IGDB v46.0 | 1 | 0 | 6.102 | 0.213209 | 0.102367 | 0.149 | 0.22438 | 0.091579 | 0.152347 | 0 | 0.84 | 0.84 | 0.812 |  | PFG Building Glass | SolarShield S30 Bronze | 8356231 |  | 256 | 1510863463 | 0 | 0.22438 | 0.213209 | 0
16048 | SSS30BrE.pfg | IGDB v46.0 | 1 | 0 | 7.194 | 0.159914 | 0.102846 | 0.170798 | 0.187619 | 0.094045 | 0.184828 | 0 | 0.84 | 0.169 | 0.836 |  | PFG Building Glass | SolarShield S30 Bronze LowE | 7567229 |  | 256 | 1510863465 | 0 | 0.187619 | 0.159914 | 0
16049 | SSS30Gr.pfg | IGDB v46.0 | 1 | 0 | 6.107 | 0.197114 | 0.09963 | 0.153002 | 0.186614 | 0.078265 | 0.154857 | 0 | 0.84 | 0.84 | 0.812 |  | PFG Building Glass | SolarShield S30 Grey | 8353909 |  | 256 | 1510863465 | 0 | 0.186614 | 0.197114 | 0
16050 | SSS30GrE.pfg | IGDB v46.0 | 1 | 0 | 7.102 | 0.164166 | 0.095881 | 0.160547 | 0.175423 | 0.077499 | 0.168568 | 0 | 0.84 | 0.169 | 0.834 |  | PFG Building Glass | SolarShield S30 Grey LowE | 8090993 |  | 256 | 1510863465 | 0 | 0.175423 | 0.164166 | 0
16051 | SSS30RB.pfg | IGDB v46.0 | 1 | 0 | 6.278 | 0.230936 | 0.128859 | 0.160247 | 0.241099 | 0.107447 | 0.164844 | 0 | 0.84 | 0.84 | 0.816 |  | PFG Building Glass | SolarShield S30 Regal Blue | 9997173 |  | 256 | 1510863465 | 0 | 0.241099 | 0.230936 | 0
16052 | SSS30RBE.pfg | IGDB v46.0 | 1 | 0 | 7.235 | 0.197001 | 0.123166 | 0.167162 | 0.229045 | 0.103782 | 0.176803 | 0 | 0.84 | 0.169 | 0.837 |  | PFG Building Glass | SolarShield S30 Regal Blue LowE | 9734257 |  | 256 | 1510863464 | 0 | 0.229045 | 0.197001 | 0
16053 | SSS30SG.pfg | IGDB v46.0 | 1 | 0 | 6.416 | 0.205531 | 0.096181 | 0.14954 | 0.341476 | 0.146488 | 0.154469 | 0 | 0.84 | 0.84 | 0.82 |  | PFG Building Glass | SolarShield S30 Serene Green | 10461587 |  | 256 | 1510863463 | 0 | 0.341476 | 0.205531 | 0
16121 | SSS30SGE.pfg | IGDB v46.0 | 1 | 0 | 7.513 | 0.244399 | 0.156866 | 0.179165 | 0.334945 | 0.16957 | 0.20002 | 0 | 0.84 | 0.169 | 0.842 |  | PFG Building Glass | SolarShield S30 Serene Green LowE | 10264216 |  | 256 | 1510863464 | 0 | 0.334945 | 0.244399 | 0
16054 | SSS30Si.pfg | IGDB v46.0 | 1 | 0 | 6.136 | 0.279786 | 0.179723 | 0.175425 | 0.350767 | 0.194792 | 0.180279 | 0 | 0.84 | 0.84 | 0.813 |  | PFG Building Glass | SolarShield S30 Silver | 10723739 |  | 256 | 1510863464 | 0 | 0.350767 | 0.279786 | 0
16002 | SSS30SiE.pfg | IGDB v46.0 | 1 | 0 | 7.176 | 0.260478 | 0.165922 | 0.178702 | 0.343767 | 0.172608 | 0.187582 | 0 | 0.84 | 0.169 | 0.836 |  | PFG Building Glass | SolarShield S30 Silver LowE | 10461083 |  | 256 | 1510863456 | 0 | 0.343767 | 0.260478 | 0
14039 | SSTBlue30T_EF6.GTS | IGDB v49.0 | 1 | 0 | 5.8 | 0.246258 | 0.232342 | 0.215641 | 0.298145 | 0.146767 | 0.276394 | 0 | 0.490381 | 0.84 | 1 |  | Glas Trösch AG | SUNSTOP Blue 30 T on Clear EUROFLOAT 6 mm | 10196621 |  | 256 | 1510862847 | 0 | 0.298145 | 0.246258 | 0
14040 | SSTBlue30T_EF8.GTS | IGDB v49.0 | 1 | 0 | 7.8 | 0.238208 | 0.232187 | 0.205861 | 0.296126 | 0.146722 | 0.273343 | 0 | 0.490381 | 0.84 | 1 |  | Glas Trösch AG | SUNSTOP Blue 30 T on Clear EUROFLOAT 8 mm | 10196620 |  | 256 | 1510862848 | 0 | 0.296126 | 0.238208 | 0
14127 | SSTBlue50T_EF6.GTS | IGDB v43.0 | 1 | 0 | 5.8 | 0.42975 | 0.150593 | 0.136662 | 0.489958 | 0.117808 | 0.194865 | 0 | 0.70682 | 0.84 | 1 |  | Glas Trösch AG | SUNSTOP Blue 50 T on Clear EUROFLOAT 6 mm | 12368821 |  | 256 | 1510862850 | 0 | 0.489958 | 0.42975 | 0
14124 | SSTBlue50T_EF8.GTS | IGDB v43.0 | 1 | 0 | 7.8 | 0.415136 | 0.150072 | 0.132486 | 0.486648 | 0.117664 | 0.192945 | 0 | 0.70682 | 0.84 | 1 |  | Glas Trösch AG | SUNSTOP Blue 50 T on Clear EUROFLOAT 8 mm | 12303284 |  | 256 | 1510862850 | 0 | 0.486648 | 0.415136 | 0
14145 | SSTNeutral50T_EF6.GTS | IGDB v49.0 | 1 | 0 | 5.8 | 0.454223 | 0.162566 | 0.091417 | 0.507108 | 0.154233 | 0.12213 | 0 | 0.768743 | 0.84 | 1 |  | Glas Trösch AG | SUNSTOP Neutral 50 T on Clear EUROFLOAT 6 mm | 12435129 |  | 256 | 1510862852 | 0 | 0.507108 | 0.454223 | 0
14142 | SSTNeutral50T_EF8.GTS | IGDB v49.0 | 1 | 0 | 7.8 | 0.438539 | 0.161959 | 0.089237 | 0.503667 | 0.154071 | 0.121134 | 0 | 0.768743 | 0.84 | 1 |  | Glas Trösch AG | SUNSTOP Neutral 50 T on Clear EUROFLOAT 8 mm | 12369336 |  | 256 | 1510862852 | 0 | 0.503667 | 0.438539 | 0
14137 | SSTNeutral50T_EWNG6.GTS | IGDB v49.0 | 1 | 0 | 5.8 | 0.498229 | 0.163375 | 0.097973 | 0.514309 | 0.154338 | 0.12442 | 0 | 0.768743 | 0.84 | 1 |  | Glas Trösch AG | SUNSTOP Neutral 50 T on Low-Iron EUROWHITE NG 6 mm | 12566460 |  | 256 | 1510862869 | 0 | 0.514309 | 0.498229 | 0
14131 | SSTNeutral50T_EWNG8.GTS | IGDB v49.0 | 1 | 0 | 7.8 | 0.495251 | 0.163249 | 0.097483 | 0.513249 | 0.154293 | 0.124102 | 0 | 0.768743 | 0.84 | 1 |  | Glas Trösch AG | SUNSTOP Neutral 50 T on Low-Iron EUROWHITE NG 8 mm | 12566204 |  | 256 | 1510862869 | 0 | 0.513249 | 0.495251 | 0
14906 | SSTNeutral70T_EF6.GTS | IGDB v54.0 | 1 | 0 | 5.8 | 0.6639 | 0.134794 | 0.104067 | 0.69579 | 0.156557 | 0.133972 | 0 | 0.842121 | 0.84 | 1 |  | Glas Trösch AG | SUNSTOP Neutral 70 T on Clear EUROFLOAT 6 mm | 13949657 |  | 256 | 1510862867 | 0 | 0.69579 | 0.6639 | 0
14908 | SSTNeutral70T_EF8.GTS | IGDB v54.0 | 1 | 0 | 7.8 | 0.640092 | 0.133401 | 0.10099 | 0.691049 | 0.156243 | 0.13281 | 0 | 0.842121 | 0.84 | 1 |  | Glas Trösch AG | SUNSTOP Neutral 70 T on Clear EUROFLOAT 8 mm | 13883863 |  | 256 | 1510862867 | 0 | 0.691049 | 0.640092 | 0
14916 | SSTNeutral70T_EWNG6.GTS | IGDB v54.0 | 1 | 0 | 5.8 | 0.731221 | 0.137923 | 0.112622 | 0.705927 | 0.157004 | 0.136383 | 0 | 0.842121 | 0.84 | 1 |  | Glas Trösch AG | SUNSTOP Neutral 70 T on Low-Iron EUROWHITE NG 6 mm | 14080988 |  | 256 | 1510862868 | 0 | 0.705927 | 0.731221 | 0
14918 | SSTNeutral70T_EWNG8.GTS | IGDB v54.0 | 1 | 0 | 7.8 | 0.726652 | 0.13762 | 0.111935 | 0.704472 | 0.156915 | 0.136015 | 0 | 0.842121 | 0.84 | 1 |  | Glas Trösch AG | SUNSTOP Neutral 70 T on Low-Iron EUROWHITE NG 8 mm | 14080732 |  | 256 | 1510862868 | 0 | 0.704472 | 0.726652 | 0
14078 | SSTNightVisionT_EF6.GTS | IGDB v49.0 | 1 | 0 | 5.8 | 0.285975 | 0.152742 | 0.24678 | 0.358835 | 0.028996 | 0.34499 | 0 | 0.55474 | 0.84 | 1 |  | Glas Trösch AG | SUNSTOP Night Vision T on Clear EUROFLOAT 6 mm | 10593180 |  | 256 | 1510862854 | 0 | 0.358835 | 0.285975 | 0
14079 | SSTNightVisionT_EF8.GTS | IGDB v49.0 | 1 | 0 | 7.8 | 0.276612 | 0.152534 | 0.235688 | 0.356375 | 0.02891 | 0.341029 | 0 | 0.55474 | 0.84 | 1 |  | Glas Trösch AG | SUNSTOP Night Vision T on Clear EUROFLOAT 8 mm | 10527643 |  | 256 | 1510862854 | 0 | 0.356375 | 0.276612 | 0
14936 | SSTSilver10T_EF6.GTS | IGDB v49.0 | 1 | 0 | 5.8 | 0.089913 | 0.467103 | 0.335549 | 0.10393 | 0.41423 | 0.393248 | 0 | 0.292432 | 0.84 | 1 |  | Glas Trösch AG | SUNSTOP Silver 10 T on Clear EUROFLOAT 6 mm | 6052952 |  | 256 | 1510862866 | 0 | 0.10393 | 0.089913 | 0
14938 | SSTSilver10T_EF8.GTS | IGDB v49.0 | 1 | 0 | 7.8 | 0.086819 | 0.467081 | 0.31663 | 0.103192 | 0.414221 | 0.388527 | 0 | 0.292432 | 0.84 | 1 |  | Glas Trösch AG | SUNSTOP Silver 10 T on Clear EUROFLOAT 8 mm | 6052695 |  | 256 | 1510862866 | 0 | 0.103192 | 0.086819 | 0
14096 | SSTSilver20T_EF6.GTS | IGDB v49.0 | 1 | 0 | 5.8 | 0.170699 | 0.338501 | 0.235632 | 0.200892 | 0.282948 | 0.279562 | 0 | 0.458139 | 0.84 | 1 |  | Glas Trösch AG | SUNSTOP Silver 20 T on Clear EUROFLOAT 6 mm | 8355191 |  | 256 | 1510862856 | 0 | 0.200892 | 0.170699 | 0
14097 | SSTSilver20T_EF8.GTS | IGDB v49.0 | 1 | 0 | 7.8 | 0.164969 | 0.338423 | 0.223573 | 0.199524 | 0.282924 | 0.276412 | 0 | 0.458139 | 0.84 | 1 |  | Glas Trösch AG | SUNSTOP Silver 20 T on Clear EUROFLOAT 8 mm | 8355190 |  | 256 | 1510862856 | 0 | 0.199524 | 0.164969 | 0
17140 | ST 120_12.SGI | IGDB v33.0 | 1 | 0 | 12.121 | 0.140407 | 0.327192 | 0.190707 | 0.199827 | 0.248451 | 0.291282 | 0 | 0.645553 | 0.84 | 1 |  | Saint Gobain Glass India | Sterling Silver | 8617585 |  | 256 | 1510862801 | 0 | 0.199827 | 0.140407 | 0
17108 | ST 136_5.SGI | IGDB v33.0 | 1 | 0 | 4.874 | 0.315855 | 0.228544 | 0.172244 | 0.363977 | 0.187594 | 0.22033 | 0 | 0.757125 | 0.84 | 1 |  | Saint Gobain Glass India | Graphite | 10986653 |  | 256 | 1510862801 | 0 | 0.363977 | 0.315855 | 0
17100 | ST 136_6.SGI | IGDB v33.0 | 1 | 0 | 5.89 | 0.309048 | 0.225138 | 0.163917 | 0.363054 | 0.184941 | 0.215386 | 0 | 0.756868 | 0.84 | 1 |  | Saint Gobain Glass India | Graphite | 10921116 |  | 256 | 1510862801 | 0 | 0.363054 | 0.309048 | 0
17109 | ST 150_12.SGI | IGDB v33.0 | 1 | 0 | 12.095 | 0.396042 | 0.177087 | 0.110548 | 0.481817 | 0.177219 | 0.166541 | 0 | 0.816311 | 0.84 | 1 |  | Saint Gobain Glass India | Dew Drop | 11975347 |  | 256 | 1510862801 | 0 | 0.481817 | 0.396042 | 0
17138 | ST 150_5.SGI | IGDB v33.0 | 1 | 0 | 4.871 | 0.456895 | 0.176316 | 0.131254 | 0.49895 | 0.171026 | 0.180015 | 0 | 0.82031 | 0.84 | 1 |  | Saint Gobain Glass India | Dew Drop | 12303800 |  | 256 | 1510862802 | 0 | 0.49895 | 0.456895 | 0
17101 | ST 150_6.SGI | IGDB v33.0 | 1 | 0 | 5.88 | 0.453091 | 0.173354 | 0.123106 | 0.504048 | 0.165565 | 0.167921 | 0 | 0.810948 | 0.84 | 1 |  | Saint Gobain Glass India | Dew Drop | 12303801 |  | 256 | 1510862802 | 0 | 0.504048 | 0.453091 | 0
17104 | ST 167_12.SGI | IGDB v33.0 | 1 | 0 | 11.904 | 0.555825 | 0.146851 | 0.112208 | 0.643347 | 0.186982 | 0.173405 | 0 | 0.838323 | 0.84 | 1 |  | Saint Gobain Glass India | Sparkling Ice | 13226960 |  | 256 | 1510862802 | 0 | 0.643347 | 0.555825 | 0
17107 | ST 436_6.SGI | IGDB v33.0 | 1 | 0 | 5.918 | 0.184513 | 0.219955 | 0.095235 | 0.303499 | 0.178412 | 0.164496 | 0 | 0.755298 | 0.84 | 1 |  | Saint Gobain Glass India | Turquoise | 10066567 |  | 256 | 1510862802 | 0 | 0.303499 | 0.184513 | 0
17103 | ST 467_8.SGI | IGDB v33.0 | 1 | 0 | 7.99 | 0.294955 | 0.138608 | 0.07372 | 0.506229 | 0.179553 | 0.128598 | 0 | 0.83746 | 0.84 | 1 |  | Saint Gobain Glass India | Emerald Glaze | 12042669 |  | 256 | 1510862802 | 0 | 0.506229 | 0.294955 | 0
17105 | ST 750_5.SGI | IGDB v33.0 | 1 | 0 | 4.875 | 0.264254 | 0.169942 | 0.07592 | 0.34908 | 0.166146 | 0.107513 | 0 | 0.811864 | 0.84 | 1 |  | Saint Gobain Glass India | Royal Blue | 11314317 |  | 256 | 1510862802 | 0 | 0.34908 | 0.264254 | 0
17141 | ST 750_6.SGI | IGDB v33.0 | 1 | 0 | 5.92 | 0.235838 | 0.165139 | 0.07096 | 0.320259 | 0.152904 | 0.098351 | 0 | 0.804658 | 0.84 | 1 |  | Saint Gobain Glass India | Royale Blue | 11116420 |  | 256 | 1510862803 | 0 | 0.320259 | 0.235838 | 0
17106 | ST 750_8.SGI | IGDB v33.0 | 1 | 0 | 8.005 | 0.185754 | 0.167584 | 0.060278 | 0.275676 | 0.163174 | 0.082304 | 0 | 0.81198 | 0.84 | 1 |  | Saint Gobain Glass India | Royal Blue | 10655348 |  | 256 | 1510862803 | 0 | 0.275676 | 0.185754 | 0
17156 | ST 767_8.SGI | IGDB v33.0 | 1 | 0 | 7.922 | 0.25131 | 0.133921 | 0.062301 | 0.372257 | 0.170955 | 0.087473 | 0 | 0.838301 | 0.84 | 1 |  | Saint Gobain Glass India | Blue Ray | 11905929 |  | 256 | 1510862803 | 0 | 0.372257 | 0.25131 | 0
218 | St40_3ww.sgf | IGDB v91.0 | 1 | 0 | 3.0226 | 0.302363 | 0.470244 | 0.442939 | 0.419269 | 0.33911 | 0.299333 | 0 | 0.84 | 0.68 | 0.941501 |  | Saint-Gobain Solar Gard LLC | Sterling 40 | 11972772 | # | 256 | 1686338329 | 0 | 0.419269 | 0.302363 | 0
217 | St50_3ww.sgf | IGDB v91.0 | 1 | 0 | 3.0226 | 0.381368 | 0.392165 | 0.374861 | 0.501883 | 0.26722 | 0.239006 | 0 | 0.84 | 0.69 | 0.941501 |  | Saint-Gobain Solar Gard LLC | Sterling 50 | 12762805 | # | 256 | 1686338329 | 0 | 0.501883 | 0.381368 | 0
216 | St60_3.sgf | IGDB v91.0 | 1 | 0 | 3.2512 | 0.494433 | 0.236972 | 0.254728 | 0.636599 | 0.176517 | 0.162397 | 0 | 0.84 | 0.762 | 0.965 |  | Saint-Gobain Solar Gard LLC | Sterling 60 | 13750988 | # | 256 | 1686338328 | 0 | 0.636599 | 0.494433 | 0
215 | St70_3.sgf | IGDB v91.0 | 1 | 0 | 3.2512 | 0.608052 | 0.174369 | 0.186977 | 0.746583 | 0.128253 | 0.120303 | 0 | 0.84 | 0.804 | 0.965 |  | Saint-Gobain Solar Gard LLC | Sterling 70 | 14606813 | # | 256 | 1686338328 | 0 | 0.746583 | 0.608052 | 0
21459 | STADIP CLEAR 33-1.SGG | IGDB v98.0 | 1 | 0 | 6.38 | 0.81323 | 0.073885 | 0.073885 | 0.899235 | 0.081326 | 0.081326 | 0 | 0.845514 | 0.845514 | 0.819 |  | Saint-Gobain Glass | SGG STADIP CLEAR 33-1 | 15856882 | # | 256 | 1739489647 | 0 | 0.899235 | 0.81323 | 0
21460 | STADIP CLEAR 33-2.SGG | IGDB v98.0 | 1 | 0 | 6.76 | 0.798218 | 0.073143 | 0.073143 | 0.898777 | 0.08131 | 0.08131 | 0 | 0.845514 | 0.845514 | 0.705 |  | Saint-Gobain Glass | SGG STADIP CLEAR 33-2 | 15791346 | # | 256 | 1739489648 | 0 | 0.898777 | 0.798218 | 0
21461 | STADIP CLEAR 44-1.SGG | IGDB v98.0 | 1 | 0 | 8.38 | 0.7934 | 0.072401 | 0.072401 | 0.893544 | 0.080883 | 0.080883 | 0 | 0.845514 | 0.845514 | 0.856 |  | Saint-Gobain Glass | SGG STADIP CLEAR 44-1 | 15791344 | # | 256 | 1739489648 | 0 | 0.893544 | 0.7934 | 0
21462 | STADIP CLEAR 44-2.SGG | IGDB v98.0 | 1 | 0 | 8.76 | 0.778731 | 0.071734 | 0.071734 | 0.893086 | 0.080882 | 0.080882 | 0 | 0.845514 | 0.845514 | 0.756 |  | Saint-Gobain Glass | SGG STADIP CLEAR 44-2 | 15791344 | # | 256 | 1739489647 | 0 | 0.893086 | 0.778731 | 0
21463 | STADIP CLEAR 44-4.SGG | IGDB v98.0 | 1 | 0 | 9.52 | 0.760296 | 0.070901 | 0.070901 | 0.892072 | 0.080789 | 0.080789 | 0 | 0.845514 | 0.845514 | 0.628 |  | Saint-Gobain Glass | SGG STADIP CLEAR 44-4 | 15725808 | # | 256 | 1739489647 | 0 | 0.892072 | 0.760296 | 0
21489 | STADIP CLEAR 55-1.SGG | IGDB v50.0 | 1 | 0 | 10.38 | 0.769387 | 0.070718 | 0.071014 | 0.885306 | 0.079986 | 0.080139 | 0 | 0.845514 | 0.845514 | 0.88 |  | Saint-Gobain Glass | SGG STADIP CLEAR 55-1 | 15660015 | # | 256 | 1510863500 | 0 | 0.885306 | 0.769387 | 0
21490 | STADIP CLEAR 55-4.SGG | IGDB v50.0 | 1 | 0 | 11.52 | 0.718046 | 0.067143 | 0.067321 | 0.876949 | 0.078882 | 0.078916 | 0 | 0.845514 | 0.845514 | 0.671 |  | Saint-Gobain Glass | SGG STADIP CLEAR 55-4 | 15463150 | # | 256 | 1510863499 | 0 | 0.876949 | 0.718046 | 0
21491 | STADIP SILENCE CLEAR 33-1.SGG | IGDB v53.0 | 1 | 0 | 6.38 | 0.806986 | 0.07251 | 0.073438 | 0.896235 | 0.080357 | 0.08098 | 0 | 0.845514 | 0.845514 | 0.819 |  | Saint-Gobain Glass | SGG STADIP SILENCE CLEAR 33-1 | 15791345 | # | 256 | 1510863499 | 0 | 0.896235 | 0.806986 | 0
21492 | STADIP SILENCE CLEAR 44-1.SGG | IGDB v53.0 | 1 | 0 | 8.38 | 0.788284 | 0.07224 | 0.071988 | 0.891307 | 0.080408 | 0.080476 | 0 | 0.845514 | 0.845514 | 0.856 |  | Saint-Gobain Glass | SGG STADIP SILENCE CLEAR 44-1 | 15725552 | # | 256 | 1510863500 | 0 | 0.891307 | 0.788284 | 0
5006 | Starphire_10.VTA | IGDB v56.0 | 1 | 0 | 9.398 | 0.871622 | 0.07697 | 0.078539 | 0.906732 | 0.081587 | 0.082368 | 0 | 0.84 | 0.84 | 1.000345 |  | Vitro formerly PPG | Starphire® 10mm | 15922675 | # | 256 | 1510862598 | 0 | 0.906732 | 0.871622 | 0
5007 | Starphire_12.VTA | IGDB v56.0 | 1 | 0 | 12.7 | 0.855801 | 0.075776 | 0.077303 | 0.902965 | 0.08126 | 0.08206 | 0 | 0.84 | 0.84 | 1.000345 |  | Vitro formerly PPG | Starphire® 12mm | 15922419 | # | 256 | 1510862601 | 0 | 0.902965 | 0.855801 | 0
5071 | Starphire_16.VTA | IGDB v56.0 | 1 | 0 | 15.875 | 0.841011 | 0.074692 | 0.07615 | 0.899349 | 0.080969 | 0.081731 | 0 | 0.84 | 0.84 | 1.000345 |  | Vitro formerly PPG | Starphire® 16mm | 15856882 | # | 256 | 1510862600 | 0 | 0.899349 | 0.841011 | 0
5072 | Starphire_19.VTA | IGDB v56.0 | 1 | 0 | 19.049999 | 0.82663 | 0.073653 | 0.075068 | 0.895765 | 0.080659 | 0.081436 | 0 | 0.84 | 0.84 | 1.000345 |  | Vitro formerly PPG | Starphire® 19mm | 15856881 | # | 256 | 1510862600 | 0 | 0.895765 | 0.82663 | 0
5073 | Starphire_25.VTA | IGDB v56.0 | 1 | 0 | 25.4 | 0.799006 | 0.071748 | 0.073061 | 0.888654 | 0.080082 | 0.080829 | 0 | 0.84 | 0.84 | 1.000345 |  | Vitro formerly PPG | Starphire® 25mm | 15791088 | # | 256 | 1510862600 | 0 | 0.888654 | 0.799006 | 0
5001 | Starphire_3.VTA | IGDB v56.0 | 1 | 0 | 3.2766 | 0.902223 | 0.079365 | 0.081061 | 0.913747 | 0.082172 | 0.082978 | 0 | 0.84 | 0.84 | 1.000345 |  | Vitro formerly PPG | Starphire® 3mm | 15988213 | # | 256 | 1510862599 | 0 | 0.913747 | 0.902223 | 0
5002 | Starphire_4.VTA | IGDB v56.0 | 1 | 0 | 3.9116 | 0.898971 | 0.079107 | 0.080794 | 0.913033 | 0.082121 | 0.082923 | 0 | 0.84 | 0.84 | 1.000345 |  | Vitro formerly PPG | Starphire® 4mm | 15988213 | # | 256 | 1510862599 | 0 | 0.913033 | 0.898971 | 0
5003 | Starphire_5.VTA | IGDB v56.0 | 1 | 0 | 4.6736 | 0.895089 | 0.078795 | 0.080475 | 0.912142 | 0.082029 | 0.082855 | 0 | 0.84 | 0.84 | 1.000345 |  | Vitro formerly PPG | Starphire® 5mm | 15988213 | # | 256 | 1510862599 | 0 | 0.912142 | 0.895089 | 0
5004 | Starphire_6.VTA | IGDB v56.0 | 1 | 0 | 5.6642 | 0.890088 | 0.078403 | 0.080055 | 0.911 | 0.081944 | 0.082739 | 0 | 0.84 | 0.84 | 1.000345 |  | Vitro formerly PPG | Starphire® 6mm | 15988212 | # | 256 | 1510862600 | 0 | 0.911 | 0.890088 | 0
5005 | Starphire_8.VTA | IGDB v56.0 | 1 | 0 | 7.9248 | 0.878838 | 0.077521 | 0.079127 | 0.908414 | 0.081719 | 0.082507 | 0 | 0.84 | 0.84 | 1.000345 |  | Vitro formerly PPG | Starphire® 8mm | 15922676 | # | 256 | 1510862602 | 0 | 0.908414 | 0.878838 | 0
17102 | STB 120_6.SGI | IGDB v33.0 | 1 | 0 | 5.9 | 0.180309 | 0.385821 | 0.179413 | 0.216266 | 0.280763 | 0.208063 | 0 | 0.654724 | 0.84 | 1 |  | Saint Gobain Glass India | Titanium Blue | 8159615 |  | 256 | 1510862803 | 0 | 0.216266 | 0.180309 | 0
13581 | STN134_6T.KCC | IGDB v64.0 | 1 | 0 | 6 | 0.26902 | 0.159151 | 0.224448 | 0.342082 | 0.20973 | 0.161205 | 0 | 0.837 | 0.575249 | 1 |  | KCC CORPORATION | STN134 on Clear | 10854550 | # | 256 | 1586299444 | 0 | 0.342082 | 0.26902 | 0
28607 | Stopray Grey Vision-36T 6.oag | IGDB v84.0 | 1 | 0 | 5.85 | 0.172371 | 0.507444 | 0.171913 | 0.39655 | 0.081369 | 0.072594 | 0 | 0.026102 | 0.84 | 1 |  | AGC Obeikan Glass | Stopray Grey Vision-36T 6mm | 10857633 | # | 256 | 1675888739 | 0 | 0.39655 | 0.172371 | 0
28608 | Stopray Grey Vision-36T 8.oag | IGDB v84.0 | 1 | 0 | 7.85 | 0.169365 | 0.507944 | 0.160217 | 0.392525 | 0.08077 | 0.072021 | 0 | 0.024507 | 0.84 | 1 |  | AGC Obeikan Glass | Stopray Grey Vision-36T 8mm | 10791839 | # | 256 | 1675888739 | 0 | 0.392525 | 0.169365 | 0
4352 | Stopray Vision-50_Clv_10.gvb | IGDB v75.0 | 1 | 0 | 9.85 | 0.271303 | 0.424698 | 0.482256 | 0.558297 | 0.168025 | 0.173666 | 0 | 0.84 | 0.026141 | 1 |  | AGC Glass Europe | Stopray Vision-50 on Clearvision 10mm | 12634301 | # | 256 | 1614645696 | 0 | 0.558297 | 0.271303 | 0
4351 | Stopray Vision-50_Clv_6.gvb | IGDB v75.0 | 1 | 0 | 5.85 | 0.273423 | 0.441037 | 0.482329 | 0.560488 | 0.169012 | 0.173784 | 0 | 0.84 | 0.027093 | 1 |  | AGC Glass Europe | Stopray Vision-50 on Cleavision 6 mm | 12634302 | # | 256 | 1614645696 | 0 | 0.560488 | 0.273423 | 0
4483 | Stopray Vision-52T_6.gvb | IGDB v103.0 | 1 | 0 | 5.85 | 0.244989 | 0.490705 | 0.403338 | 0.559462 | 0.055578 | 0.137265 | 0 | 0.022308 | 0.84 | 1 |  | AGC Glass Europe | Stopray Vision 52/27T 6mm | 12437693 | # | 256 | 1739489552 | 0 | 0.559462 | 0.244989 | 0
4484 | Stopray Vision-52T_8.gvb | IGDB v103.0 | 1 | 0 | 7.85 | 0.241469 | 0.490586 | 0.378054 | 0.554513 | 0.055336 | 0.135619 | 0 | 0.022383 | 0.84 | 1 |  | AGC Glass Europe | Stopray Vision 52/27T 8mm | 12372156 | # | 256 | 1739489552 | 0 | 0.554513 | 0.241469 | 0
20734 | Stopray Vision-72T.oag | IGDB v76.0 | 1 | 0 | 5.85 | 0.353125 | 0.49305 | 0.36547 | 0.787371 | 0.077377 | 0.080931 | 0 | 0.013143 | 0.841155 | 1 |  | AGC Obeikan Glass | Stopray Vision-72T | 14543072 | # | 256 | 1614645758 | 0 | 0.787371 | 0.353125 | 0
28570 | Storm Blue.KBG | IGDB v90.0 | 1 | 0 | 5.84 | 0.292827 | 0.158542 | 0.374792 | 0.246723 | 0.208422 | 0.386396 | 0 | 0.842711 | 0.756651 | 1 |  | Zhuzhou Kibing Group Co.,Ltd | Storm Blue | 6915224 | # | 256 | 1675888754 | 0 | 0.246723 | 0.292827 | 0
7228 | StUl_6027_27322Clv_10.gvb | IGDB v110.0 | 1 | 0 | 9.85 | 0.248806 | 0.441066 | 0.558316 | 0.671902 | 0.078445 | 0.082881 | 0 | 0.84 | 0.024573 | 1 |  | AGC Glass Europe | Stopray Ultraselect 60/27 10mm Clearvision | 13228747 | # | 256 | 1773376764 | 0 | 0.671902 | 0.248806
7189 | StUl_7033_19619Cll_10.gvb | IGDB v103.0 | 1 | 0 | 9.85 | 0.290194 | 0.348854 | 0.500942 | 0.729292 | 0.052737 | 0.031011 | 0 | 0.84 | 0.027184 | 1 |  | AGC Glass Europe | Stopray Ultraselect 70/33 10 mm Clearlite | 14148054 | # | 256 | 1739489639 | 0 | 0.729292 | 0.290194 | 0
7186 | St-Ul-70Clv_19519_10.gvb | IGDB v103.0 | 1 | 0 | 9.85 | 0.305613 | 0.45034 | 0.501567 | 0.757304 | 0.053512 | 0.033001 | 0 | 0.84 | 0.028838 | 1 |  | AGC Glass Europe | Stopray Ultraselect 70/33 on Clearvision 10 mm | 14476507 | # | 256 | 1739489583 | 0 | 0.757304 | 0.305613 | 0
7184 | St-Ultra-70Clv_19519_6.gvb | IGDB v103.0 | 1 | 0 | 5.85 | 0.306745 | 0.467307 | 0.501358 | 0.758769 | 0.053524 | 0.033092 | 0 | 0.84 | 0.028152 | 1 |  | AGC Glass Europe | Stopray Ultraselect 70/33 on Clearvision 6 mm | 14476508 | # | 256 | 1739489583 | 0 | 0.758769 | 0.306745 | 0
7185 | St-Ultra-70Clv_19519_8.gvb | IGDB v103.0 | 1 | 0 | 7.85 | 0.306183 | 0.458717 | 0.501339 | 0.758039 | 0.05352 | 0.033056 | 0 | 0.84 | 0.028152 | 1 |  | AGC Glass Europe | Stopray Ultraselect 70/33 on Clearvision 8 mm | 14476508 | # | 256 | 1739489583 | 0 | 0.758039 | 0.306183 | 0
7237 | StVi_5227_20019_10.gvb | IGDB v110.0 | 1 | 0 | 9.85 | 0.23828 | 0.355179 | 0.490847 | 0.550077 | 0.134126 | 0.055156 | 0 | 0.84 | 0.025701 | 1 |  | AGC Glass Europe | Stopray Vision 52/27 10 mm | 12306363 | # | 256 | 1773376764 | 0 | 0.550077 | 0.23828
7244 | StVi_60_26718Clv_10.gvb | IGDB v110.0 | 1 | 0 | 9.85 | 0.340559 | 0.408756 | 0.435325 | 0.688944 | 0.120258 | 0.12352 | 0 | 0.84 | 0.031477 | 1 |  | AGC Glass Europe | Stopray Vision-60 on Clearvision 10 mm | 13884116 | # | 256 | 1773376765 | 0 | 0.688944 | 0.340559
12325 | Sun#2CL44.1.grl | IGDB v66.0 | 1 | 0 | 8.0518 | 0.612922 | 0.093686 | 0.079209 | 0.694662 | 0.11415 | 0.092725 | 0 | 0.84 | 0.84 | 0.83939 |  | Guardian Latin America | ClimaGuard® Sunlight #2surf inside 44.1 Clear Lam | 14080727 | # | 256 | 1586299518 | 0 | 0.694662 | 0.612922 | 0
12326 | Sun#2CL66.1.grl | IGDB v66.0 | 1 | 0 | 12.065 | 0.574806 | 0.090309 | 0.076099 | 0.68546 | 0.113004 | 0.091749 | 0 | 0.84 | 0.84 | 0.887849 |  | Guardian Latin America | ClimaGuard® Sunlight #2surf inside 66.1 Clear Lam | 14014933 | # | 256 | 1586299518 | 0 | 0.68546 | 0.574806 | 0
4881 | SUN70.jwf | IGDB v43.0 | 1 | 0 | 3.02 | 0.404337 | 0.262615 | 0.144204 | 0.669892 | 0.184733 | 0.165742 | 0 | 0.84 | 0.779453 | 0.956 |  | Johnson Laminating & Coating, Inc. | Sunlight 70% on 3mm Clear | 14211277 | # | 256 | 1510863206 | 0 | 0.669892 | 0.404337 | 0
4155 | Suncool3016ProT6mm.NSG | IGDB v55.0 | 1 | 0 | 5.87 | 0.166363 | 0.318302 | 0.351437 | 0.333281 | 0.027416 | 0.251182 | 0 | 0.024935 | 0.841906 | 1 |  | Pilkington | Suncool 30/16 Pro T 6mm | 10461328 | # | 256 | 1510863097 | 0 | 0.333281 | 0.166363 | 0
4156 | Suncool4022ProT6mm.NSG | IGDB v55.0 | 1 | 0 | 5.88 | 0.213181 | 0.440546 | 0.320555 | 0.42223 | 0.175154 | 0.176409 | 0 | 0.023372 | 0.841906 | 1 |  | Pilkington | Suncool 40/22 Pro T 6mm | 11186345 | # | 256 | 1510863097 | 0 | 0.42223 | 0.213181 | 0
4158 | Suncool5025ProT12mm.NSG | IGDB v55.0 | 1 | 0 | 12.07 | 0.247536 | 0.476037 | 0.241934 | 0.513692 | 0.184471 | 0.139199 | 0 | 0.022753 | 0.841906 | 1 |  | Pilkington | Suncool 50/25 Pro T 12mm | 12304566 | # | 256 | 1510863097 | 0 | 0.513692 | 0.247536 | 0
4157 | Suncool5025ProT6mm.NSG | IGDB v55.0 | 1 | 0 | 5.89 | 0.264378 | 0.474418 | 0.313096 | 0.52271 | 0.192522 | 0.157995 | 0 | 0.022981 | 0.841906 | 1 |  | Pilkington | Suncool 50/25 Pro T 6mm | 12370362 | # | 256 | 1510863097 | 0 | 0.52271 | 0.264378 | 0
4135 | Suncool6031ProT6mm.nsg | IGDB v72.0 | 1 | 0 | 5.89 | 0.304372 | 0.490606 | 0.351965 | 0.653736 | 0.137694 | 0.097949 | 0 | 0.029339 | 0.845701 | 1 |  | Pilkington | Suncool 60/31 Pro T 6mm | 13424078 | # | 256 | 1589237627 | 0 | 0.653736 | 0.304372 | 0
4151 | Suncool6633OWProT12mm.NSG | IGDB v47.0 | 1 | 0 | 12.04 | 0.365465 | 0.533073 | 0.404146 | 0.761461 | 0.123181 | 0.123885 | 0 | 0.024698 | 0.841906 | 1 |  | Pilkington | Suncool 66/33 OW Pro T 12mm | 14476763 | # | 256 | 1510862948 | 0 | 0.761461 | 0.365465 | 0
4150 | Suncool6633ProT6mm.NSG | IGDB v47.0 | 1 | 0 | 5.92 | 0.349477 | 0.532217 | 0.33612 | 0.744699 | 0.134884 | 0.132148 | 0 | 0.024934 | 0.841906 | 1 |  | Pilkington | Suncool 66/33 Pro T 6mm | 14410711 | # | 256 | 1510862949 | 0 | 0.744699 | 0.349477 | 0
4159 | Suncool7035ProT6mm.NSG | IGDB v55.0 | 1 | 0 | 5.85 | 0.363538 | 0.504138 | 0.329223 | 0.784406 | 0.090897 | 0.098553 | 0 | 0.021156 | 0.841906 | 1 |  | Pilkington | Suncool 70/35 Pro T 6mm | 14608353 | # | 256 | 1510863097 | 0 | 0.784406 | 0.363538 | 0
4170 | Suncool7040_10mm.nsg | IGDB v97.0 | 1 | 0 | 10.02 | 0.386707 | 0.438467 | 0.263758 | 0.787613 | 0.040879 | 0.050245 | 0 | 0.038402 | 0.845411 | 1 |  | Pilkington | Suncool 70/40 10mm | 14936286 | # | 256 | 1739489606 | 0 | 0.787613 | 0.386707 | 0
4166 | Suncool7040_4mm.nsg | IGDB v95.0 | 1 | 0 | 3.91 | 0.407087 | 0.435589 | 0.344332 | 0.797306 | 0.044941 | 0.051871 | 0 | 0.040481 | 0.845459 | 1 |  | Pilkington | Suncool 70/40 4mm | 15002082 | # | 256 | 1739404367 | 0 | 0.797306 | 0.407087 | 0
4167 | Suncool7040_6mm.nsg | IGDB v95.0 | 1 | 0 | 5.9 | 0.401678 | 0.436198 | 0.318726 | 0.795988 | 0.04357 | 0.052202 | 0 | 0.039544 | 0.845227 | 1 |  | Pilkington | Suncool 70/40 6mm | 15002080 | # | 256 | 1739404391 | 0 | 0.795988 | 0.401678 | 0
4168 | Suncool7040_8mm.nsg | IGDB v95.0 | 1 | 0 | 7.93 | 0.395015 | 0.439611 | 0.284996 | 0.797477 | 0.041231 | 0.050428 | 0 | 0.037669 | 0.845365 | 1 |  | Pilkington | Suncool 70/40 8mm | 15002080 | # | 256 | 1739404366 | 0 | 0.797477 | 0.395015 | 0
4154 | Suncool7040OWProT12mm.NSG | IGDB v47.0 | 1 | 0 | 12.08 | 0.414533 | 0.44511 | 0.358405 | 0.819274 | 0.047197 | 0.058566 | 0 | 0.0331 | 0.841906 | 1 |  | Pilkington | Suncool 70/40 OW Pro T 12mm | 15330531 | # | 256 | 1510862950 | 0 | 0.819274 | 0.414533 | 0
4153 | Suncool7040ProT12mm.NSG | IGDB v47.0 | 1 | 0 | 12.04 | 0.365036 | 0.43247 | 0.19365 | 0.770725 | 0.041957 | 0.056273 | 0 | 0.030793 | 0.841906 | 1 |  | Pilkington | Suncool 70/40 Pro T 12mm | 14870488 | # | 256 | 1510862950 | 0 | 0.770725 | 0.365036 | 0
4152 | Suncool7040ProT6mm.NSG | IGDB v47.0 | 1 | 0 | 5.92 | 0.400172 | 0.446617 | 0.291373 | 0.81239 | 0.043646 | 0.056973 | 0 | 0.026774 | 0.841906 | 1 |  | Pilkington | Suncool 70/40 Pro T 6mm | 15264737 | # | 256 | 1510862950 | 0 | 0.81239 | 0.400172 | 0
4171 | SuncoolOne3021_6mm.nsg | IGDB v104.0 | 1 | 0 | 5.88 | 0.2198 | 0.252375 | 0.365106 | 0.324774 | 0.057247 | 0.302827 | 0 | 0.038295 | 0.84 | 1 |  | Pilkington | Suncool One 30/21 6mm | 9804952 | # | 256 | 1745346857 | 0 | 0.324774 | 0.2198 | 0
4172 | SuncoolOptilam7040_10.3mm.nsg | IGDB v104.0 | 1 | 0 | 10 | 0.375273 | 0.228906 | 0.435579 | 0.787958 | 0.04965 | 0.038513 | 0 | 0.845442 | 0.038411 | 0.523 |  | Pilkington | Suncool Optilam 70/40 10.3mm | 14674143 | # | 256 | 1745346860 | 0 | 0.787958 | 0.375273 | 0
4173 | SuncoolOptilam7040_11mm.nsg | IGDB v104.0 | 1 | 0 | 10.75 | 0.374895 | 0.220709 | 0.434652 | 0.789126 | 0.049396 | 0.038011 | 0 | 0.845512 | 0.039138 | 0.469 |  | Pilkington | Suncool Optilam 70/40 11mm | 14608607 | # | 256 | 1745346860 | 0 | 0.789126 | 0.374895 | 0
4174 | SuncoolOptilam7040_12.8mm.nsg | IGDB v105.0 | 1 | 0 | 12.67 | 0.366239 | 0.205597 | 0.423645 | 0.766224 | 0.050836 | 0.037369 | 0 | 0.846376 | 0.041974 | 0.806 |  | Pilkington | Suncool Optilam 70/40 12.8mm | 14608090 | # | 256 | 1754504761 | 0 | 0.766224 | 0.366239 | 0
4169 | SuncoolOptilam7040_8.8mm.nsg | IGDB v95.0 | 1 | 0 | 8.5 | 0.389059 | 0.431448 | 0.240926 | 0.798347 | 0.041048 | 0.050984 | 0 | 0.037371 | 0.846001 | 0.737 |  | Pilkington | Suncool Optilam 70/40 8.8mm | 14936544 | # | 256 | 1739404354 | 0 | 0.798347 | 0.389059 | 0
4179 | SuncoolQ50_12.8mm.nsg | IGDB v110.0 | 1 | 0 | 12.65 | 0.18466 | 0.530952 | 0.275142 | 0.5247 | 0.044467 | 0.067786 | 0 | 0.026724 | 0.846005 | 0.806 |  | Pilkington | Suncool Q 50 12.8mm | 12895913 | # | 256 | 1773376711 | 0 | 0.5247 | 0.18466
4176 | SuncoolQ50_4mm.nsg | IGDB v110.0 | 1 | 0 | 3.87 | 0.193737 | 0.535852 | 0.44178 | 0.536048 | 0.052158 | 0.067763 | 0 | 0.026807 | 0.84 | 1 |  | Pilkington | Suncool Q 50 4mm | 13027501 | # | 256 | 1773376710 | 0 | 0.536048 | 0.193737
4177 | SuncoolQ50_6mm.nsg | IGDB v110.0 | 1 | 0 | 5.94 | 0.192703 | 0.53275 | 0.404295 | 0.535322 | 0.049245 | 0.071487 | 0 | 0.027435 | 0.84 | 1 |  | Pilkington | Suncool Q 50 6mm | 13093036 | # | 256 | 1773376710 | 0 | 0.535322 | 0.192703
4178 | SuncoolQ50_8.8mm.nsg | IGDB v110.0 | 1 | 0 | 8.48 | 0.187845 | 0.534222 | 0.325674 | 0.529506 | 0.050627 | 0.065817 | 0 | 0.026706 | 0.846072 | 0.736 |  | Pilkington | Suncool Q 50 8.8mm | 12830635 | # | 256 | 1773376711 | 0 | 0.529506 | 0.187845
4180 | SuncoolQ60_4mm.nsg | IGDB v110.0 | 1 | 0 | 3.86 | 0.232321 | 0.554213 | 0.437868 | 0.626818 | 0.060777 | 0.078246 | 0 | 0.027317 | 0.84 | 1 |  | Pilkington | Suncool Q 60 4mm | 13554627 | # | 256 | 1773376712 | 0 | 0.626818 | 0.232321
4181 | SuncoolQ60_8.8mm.nsg | IGDB v110.0 | 1 | 0 | 8.48 | 0.224428 | 0.551186 | 0.323423 | 0.618382 | 0.055465 | 0.073504 | 0 | 0.028066 | 0.846311 | 0.736 |  | Pilkington | Suncool Q 60 8.8mm | 13357761 | # | 256 | 1773376712 | 0 | 0.618382 | 0.224428
4185 | SuncoolQ70_12.8mm.nsg | IGDB v110.0 | 1 | 0 | 12.65 | 0.284805 | 0.525074 | 0.237329 | 0.717973 | 0.043281 | 0.050989 | 0 | 0.028717 | 0.846286 | 0.806 |  | Pilkington | Suncool Q 70 12.8mm | 14147793 | # | 256 | 1773376716 | 0 | 0.717973 | 0.284805
4182 | SuncoolQ70_4mm.nsg | IGDB v110.0 | 1 | 0 | 3.89 | 0.302419 | 0.536525 | 0.421421 | 0.740332 | 0.049985 | 0.056933 | 0 | 0.026397 | 0.84 | 1 |  | Pilkington | Suncool Q 70 4mm | 14475991 | # | 256 | 1773376714 | 0 | 0.740332 | 0.302419
4183 | SuncoolQ70_6mm.nsg | IGDB v110.0 | 1 | 0 | 5.94 | 0.300331 | 0.527999 | 0.358076 | 0.733234 | 0.050153 | 0.055723 | 0 | 0.027733 | 0.84 | 1 |  | Pilkington | Suncool Q 70 6mm | 14410453 | # | 256 | 1773376714 | 0 | 0.733234 | 0.300331
4184 | SuncoolQ70_8.8mm.nsg | IGDB v110.0 | 1 | 0 | 8.48 | 0.289916 | 0.534393 | 0.303987 | 0.730663 | 0.04361 | 0.051974 | 0 | 0.027829 | 0.846079 | 0.736 |  | Pilkington | Suncool Q 70 8.8mm | 14279380 | # | 256 | 1773376715 | 0 | 0.730663 | 0.289916
5203 | Sungate ThermL Acuity_6.VTA | IGDB v96.0 | 1 | 0 | 5.6642 | 0.731706 | 0.111244 | 0.116243 | 0.881754 | 0.077739 | 0.075826 | 0 | 0.84 | 0.154232 | 0.99998 |  | Vitro formerly PPG | Sungate ThermL? on Acuity® 6mm | 15725296 | # | 256 | 1739489554 | 0 | 0.881754 | 0.731706 | 0
5200 | Sungate ThermL Clear_6.VTA | IGDB v96.0 | 1 | 0 | 5.6642 | 0.664727 | 0.098849 | 0.112118 | 0.86445 | 0.076287 | 0.074321 | 0 | 0.84 | 0.154232 | 0.99998 |  | Vitro formerly PPG | Sungate ThermL? on Clear 6mm | 15593964 | # | 256 | 1739489554 | 0 | 0.86445 | 0.664727 | 0
5206 | Sungate ThermL Starphire_6.VTA | IGDB v96.0 | 1 | 0 | 5.6642 | 0.765779 | 0.118201 | 0.118457 | 0.88803 | 0.07811 | 0.076244 | 0 | 0.84 | 0.154232 | 0.99998 |  | Vitro formerly PPG | Sungate ThermL? on Starphire® 6mm | 15790833 | # | 256 | 1739489554 | 0 | 0.88803 | 0.765779 | 0
12324 | Sunlight10C.grl | IGDB v66.0 | 1 | 0 | 9.7536 | 0.587692 | 0.092314 | 0.126408 | 0.65274 | 0.125368 | 0.140869 | 0 | 0.84 | 0.820626 | 1.000345 |  | Guardian Latin America | ClimaGuard® Sunlight on 10 mm Clear | 13751505 | # | 256 | 1586299454 | 0 | 0.65274 | 0.587692 | 0
12321 | Sunlight4C.grl | IGDB v66.0 | 1 | 0 | 3.8354 | 0.64857 | 0.098569 | 0.129948 | 0.665764 | 0.128326 | 0.14175 | 0 | 0.84 | 0.820626 | 1.000345 |  | Guardian Latin America | ClimaGuard® Sunlight on 4 mm Clear | 13817301 | # | 256 | 1586299458 | 0 | 0.665764 | 0.64857 | 0
12322 | Sunlight6C.grl | IGDB v66.0 | 1 | 0 | 5.842 | 0.626847 | 0.096245 | 0.12863 | 0.661312 | 0.127308 | 0.141446 | 0 | 0.84 | 0.820626 | 1.000345 |  | Guardian Latin America | ClimaGuard® Sunlight on 6 mm Clear | 13817299 | # | 256 | 1586299459 | 0 | 0.661312 | 0.626847 | 0
12323 | Sunlight8C.grl | IGDB v66.0 | 1 | 0 | 7.747 | 0.60728 | 0.094243 | 0.127495 | 0.657119 | 0.126356 | 0.141163 | 0 | 0.84 | 0.820626 | 1.000345 |  | Guardian Latin America | ClimaGuard® Sunlight on 8 mm Clear | 13751762 | # | 256 | 1586299459 | 0 | 0.657119 | 0.60728 | 0
17954 | Super S1-1_6.ASG | IGDB v81.0 | 1 | 0 | 5.86 | 0.569075 | 0.144351 | 0.214951 | 0.833656 | 0.059223 | 0.043337 | 0 | 0.844649 | 0.120744 | 1 |  | ASG Architectural Solutions Glass Pty Ltd | Super S1-1_6 | 15330790 |  | 256 | 1675888675 | 0 | 0.833656 | 0.569075 | 0
17955 | Super S3-1_6.ASG | IGDB v64.0 | 1 | 0 | 5.99 | 0.3977 | 0.221124 | 0.210238 | 0.578975 | 0.179109 | 0.029001 | 0 | 0.844014 | 0.149643 | 1 |  | ASG Architectural Solutions Glass Pty Ltd | Super S3-1_6 | 13487040 |  | 256 | 1586299433 | 0 | 0.578975 | 0.3977 | 0
17957 | Super SHade 50S-1_6.ASG | IGDB v64.0 | 1 | 0 | 5.86 | 0.220978 | 0.454148 | 0.521013 | 0.548686 | 0.129618 | 0.0576 | 0 | 0.842229 | 0.04442 | 1 |  | ASG Architectural Solutions Glass Pty Ltd | Super SHade 50S-1_6 | 12371392 |  | 256 | 1586299433 | 0 | 0.548686 | 0.220978 | 0
28504 | Super Shade 52S-0_6.ASG | IGDB v86.0 | 1 | 0 | 5.87 | 0.241728 | 0.48656 | 0.512996 | 0.560395 | 0.129269 | 0.065906 | 0 | 0.843132 | 0.050161 | 1 |  | ASG Architectural Solutions Glass Pty Ltd | Super Shade 52S-0_6 | 12699333 |  | 256 | 1675888744 | 0 | 0.560395 | 0.241728 | 0
17947 | Super SHade 52S-1_6.ASG | IGDB v67.0 | 1 | 0 | 5.85 | 0.227723 | 0.401027 | 0.518985 | 0.546207 | 0.128146 | 0.047258 | 0 | 0.843357 | 0.04405 | 1 |  | ASG Architectural Solutions Glass Pty Ltd | Super Shade 52S-1_6 | 12371390 |  | 256 | 1586299400 | 0 | 0.546207 | 0.227723 | 0
17963 | Super Shade 55S-1_6.ASG | IGDB v67.0 | 1 | 0 | 5.86 | 0.252946 | 0.354771 | 0.419059 | 0.554723 | 0.057446 | 0.074509 | 0 | 0.842992 | 0.054951 | 1 |  | ASG Architectural Solutions Glass Pty Ltd | Super Shade 55S-1_6 | 12568002 |  | 256 | 1586299470 | 0 | 0.554723 | 0.252946 | 0
17009 | SUPER SILVER DARK GRAY_5.AIS | IGDB v33.0 | 1 | 0 | 4.77 | 0.32378 | 0.247909 | 0.08637 | 0.147872 | 0.337103 | 0.058767 | 0 | 0.833317 | 0.84 | 1 |  | Asahi India Glass Limited | AIS Super Silver - Dark Grey | 6909033 |  | 256 | 1510862785 | 0 | 0.147872 | 0.32378 | 0
28500 | Super T1-1_6.ASG | IGDB v81.0 | 1 | 0 | 5.85 | 0.298217 | 0.322977 | 0.553392 | 0.730516 | 0.08174 | 0.082074 | 0 | 0.842864 | 0.046869 | 1 |  | ASG Architectural Solutions Glass Pty Ltd | Super T1-1_6 | 14082266 |  | 256 | 1675888731 | 0 | 0.730516 | 0.298217 | 0
28501 | Super T3-1_6.ASG | IGDB v81.0 | 1 | 0 | 5.85 | 0.230224 | 0.307593 | 0.562232 | 0.621606 | 0.083921 | 0.091786 | 0 | 0.843734 | 0.042376 | 1 |  | ASG Architectural Solutions Glass Pty Ltd | Super T3-1_6 | 13292228 |  | 256 | 1675888731 | 0 | 0.621606 | 0.230224 | 0
28703 | Super Vision 70-40_6.EFG | IGDB v95.0 | 1 | 0 | 6 | 0.360368 | 0.269725 | 0.452049 | 0.739375 | 0.074531 | 0.072769 | 0 | 0.84 | 0.04935 | 1 |  | Emirates Float Glass.LLC | Emicool Super Vision 70-40 6mm | 14607061 | # | 256 | 1739404393 | 0 | 0.739375 | 0.360368 | 0
16608 | SuperClear 45-HS.SAF | IGDB v67.0 | 1 | 0 | 19.004999 | 0.588174 | 0.056278 | 0.056278 | 0.824122 | 0.068646 | 0.068646 | 0 | 0.84 | 0.84 | 1 |  | SAFTI FIRST Fire Rated Glazing Solutions | SuperClear 45-HS | 15265249 | # | 256 | 1586299414 | 0 | 0.824122 | 0.588174 | 0
16609 | SuperClear 45-HS-LI.SAF | IGDB v67.0 | 1 | 0 | 18.658001 | 0.832337 | 0.067711 | 0.067711 | 0.888901 | 0.07281 | 0.07281 | 0 | 0.84 | 0.84 | 1 |  | SAFTI FIRST Fire Rated Glazing Solutions | SuperClear 45-HS-LI | 15791088 | # | 256 | 1586299414 | 0 | 0.888901 | 0.832337 | 0
28706 | Superlite 41-20_6.EFG | IGDB v95.0 | 1 | 0 | 6 | 0.169152 | 0.280337 | 0.53725 | 0.463618 | 0.150377 | 0.053204 | 0 | 0.84 | 0.032431 | 1 |  | Emirates Float Glass.LLC | Emicool Superlite 41-20 6mm | 10796446 | # | 256 | 1739404393 | 0 | 0.463618 | 0.169152 | 0
28702 | Superlite 70-40_6.EFG | IGDB v95.0 | 1 | 0 | 6 | 0.385963 | 0.299961 | 0.412227 | 0.745996 | 0.062114 | 0.053967 | 0 | 0.84 | 0.057775 | 1 |  | Emirates Float Glass.LLC | Emicool Superlite 70-40 6mm | 14672602 | # | 256 | 1739404393 | 0 | 0.745996 | 0.385963 | 0
16614 | SuperLite II-XL 120.SAF | IGDB v75.0 | 1 | 0 | 46.290001 | 0.395183 | 0.068198 | 0.068198 | 0.777475 | 0.093059 | 0.093059 | 0 | 0.84 | 0.84 | 0.427 |  | SAFTI FIRST Fire Rated Glazing Solutions | Clear 10mm with Superlite IIXL 120-1000 mil | 14674391 | # | 256 | 1614645768 | 0 | 0.777475 | 0.395183 | 0
16611 | SuperLite II-XL 45 LowIron.SAF | IGDB v75.0 | 1 | 0 | 28.3925 | 0.647644 | 0.077873 | 0.077873 | 0.882639 | 0.094558 | 0.094558 | 0 | 0.84 | 0.84 | 0.567 |  | SAFTI FIRST Fire Rated Glazing Solutions | StarphireÂ® 10mm with Superlite IIXL 45-250 mil | 15725295 | # | 256 | 1614645768 | 0 | 0.882639 | 0.647644 | 0
16610 | SuperLite II-XL 45.SAF | IGDB v75.0 | 1 | 0 | 28.610001 | 0.425233 | 0.065082 | 0.065082 | 0.788543 | 0.090191 | 0.090191 | 0 | 0.84 | 0.84 | 0.564 |  | SAFTI FIRST Fire Rated Glazing Solutions | Clear 10mm with Superlite IIXL 45-250 mil | 14871256 | # | 256 | 1614645768 | 0 | 0.788543 | 0.425233 | 0
16613 | SuperLite II-XL 60 LowIron.SAF | IGDB v75.0 | 1 | 0 | 37.75 | 0.602442 | 0.0538 | 0.0538 | 0.877047 | 0.0538 | 0.0538 | 0 | 0.84 | 0.84 | 0.469 |  | SAFTI FIRST Fire Rated Glazing Solutions | StarphireÂ® 10mm with Superlite IIXL 60-625 mil | 15528686 | # | 256 | 1614645769 | 0 | 0.877047 | 0.602442 | 0
16612 | SuperLite II-XL 60.SAF | IGDB v75.0 | 1 | 0 | 36.7425 | 0.411143 | 0.063968 | 0.063968 | 0.785842 | 0.088449 | 0.088449 | 0 | 0.84 | 0.84 | 0.476 |  | SAFTI FIRST Fire Rated Glazing Solutions | Clear 10mm with Superlite IIXL 60-625 mil | 14805720 | # | 256 | 1614645768 | 0 | 0.785842 | 0.411143 | 0
16615 | SuperLite II-XL120 LowIron.SAF | IGDB v75.0 | 1 | 0 | 45.272499 | 0.583365 | 0.074765 | 0.074765 | 0.877548 | 0.094436 | 0.094436 | 0 | 0.84 | 0.84 | 0.431 |  | SAFTI FIRST Fire Rated Glazing Solutions | StarphireÂ® 10mm with Superlite IIXL 120-1000mil | 15528686 | # | 256 | 1614645768 | 0 | 0.877548 | 0.583365 | 0
16618 | SuperLite II-XLB 120.SAF | IGDB v75.0 | 1 | 0 | 61.642502 | 0.367561 | 0.063672 | 0.063672 | 0.744212 | 0.085785 | 0.085785 | 0 | 0.84 | 0.84 | 0.446 |  | SAFTI FIRST Fire Rated Glazing Solutions | Clear 6_6_6_6mm_ Superlite IIXLB120-1500 mil | 14148820 | # | 256 | 1614645768 | 0 | 0.744212 | 0.367561 | 0
16616 | SuperLite II-XLB 60.SAF | IGDB v75.0 | 1 | 0 | 49.459999 | 0.362397 | 0.061125 | 0.061125 | 0.750167 | 0.084092 | 0.084092 | 0 | 0.84 | 0.84 | 0.513 |  | SAFTI FIRST Fire Rated Glazing Solutions | Clear 10_6_10mm_Superlite IIXLB60-1000 mil | 14411472 | # | 256 | 1614645768 | 0 | 0.750167 | 0.362397 | 0
16617 | SuperLite II-XLB60 LowIron.SAF | IGDB v75.0 | 1 | 0 | 50.77 | 0.564073 | 0.074665 | 0.074665 | 0.860562 | 0.094893 | 0.094893 | 0 | 0.84 | 0.84 | 0.504 |  | SAFTI FIRST Fire Rated Glazing Solutions | StarphireÂ® 10_6_10mm_Superlite IIXLB60-1000 mil | 15331564 | # | 256 | 1614645768 | 0 | 0.860562 | 0.564073 | 0
19525 | SUPERN1-1_6.CSG | IGDB v42.0 | 1 | 0 | 5.935 | 0.609845 | 0.152108 | 0.20922 | 0.851153 | 0.062175 | 0.052749 | 0 | 0.84 | 0.09765 | 1 |  | China Southern Glass (CSG) | Single LowE on Clear | 15331307 | # | 256 | 1510862864 | 0 | 0.851153 | 0.609845 | 0
19526 | SUPERN1-3_6.CSG | IGDB v42.0 | 1 | 0 | 5.942 | 0.336268 | 0.093997 | 0.208407 | 0.432825 | 0.050769 | 0.023383 | 0 | 0.84 | 0.09765 | 1 |  | China Southern Glass (CSG) | Single LowE on Gery | 11645103 | # | 256 | 1510862864 | 0 | 0.432825 | 0.336268 | 0
16860 | Super-plus 1.0_CL5.LGH | IGDB v40.0 | 1 | 0 | 5 | 0.437708 | 0.430254 | 0.344074 | 0.756786 | 0.116965 | 0.152878 | 0 | 0.025614 | 0.845056 | 1 |  | LG Hausys | Super-plus 1.0 on Clear 5mm | 14148574 |  | 256 | 1510862840 | 0 | 0.756786 | 0.437708 | 0
16865 | Super-plus 1.0T_CL5.LGH | IGDB v56.0 | 1 | 0 | 5 | 0.427765 | 0.402681 | 0.312633 | 0.750165 | 0.108363 | 0.143059 | 0 | 0.023822 | 0.846318 | 1 |  | LG Hausys | Super-plus 1.0T on Clear 5mm | 13951963 | # | 256 | 1510862840 | 0 | 0.750165 | 0.427765 | 0
16866 | Super-plus 1.0T_CL6.LGH | IGDB v56.0 | 1 | 0 | 6 | 0.418604 | 0.408462 | 0.303335 | 0.74525 | 0.106929 | 0.142852 | 0 | 0.020778 | 0.846722 | 1 |  | LG Hausys | Super-plus 1.0T on Clear 6mm | 13886426 | # | 256 | 1510863082 | 0 | 0.74525 | 0.418604 | 0
14650 | SUPERSELEKT3514T_EF10.GTS | IGDB v47.0 | 1 | 0 | 9.8 | 0.109332 | 0.616798 | 0.272005 | 0.378627 | 0.166762 | 0.13462 | 0 | 0.023046 | 0.84 | 1 |  | Glas Trösch AG | SUPERSELEKT 35/14 T on Clear EUROFLOAT 10 mm | 8890529 |  | 256 | 1510862942 | 0 | 0.378627 | 0.109332 | 0
14652 | SUPERSELEKT3514T_EF12.GTS | IGDB v48.0 | 1 | 0 | 11.8 | 0.108413 | 0.616778 | 0.253016 | 0.376129 | 0.166676 | 0.133661 | 0 | 0.023046 | 0.84 | 1 |  | Glas Trösch AG | SUPERSELEKT 35/14 T on Clear EUROFLOAT 12 mm | 8890273 |  | 256 | 1510862978 | 0 | 0.376129 | 0.108413 | 0
14656 | SUPERSELEKT3514T_EF6.GTS | IGDB v47.0 | 1 | 0 | 5.8 | 0.111219 | 0.61685 | 0.317181 | 0.383657 | 0.166952 | 0.136577 | 0 | 0.023046 | 0.84 | 1 |  | Glas Trösch AG | SUPERSELEKT 35/14 T on Clear EUROFLOAT 6 mm | 8956067 |  | 256 | 1510862942 | 0 | 0.383657 | 0.111219 | 0
14658 | SUPERSELEKT3514T_EF8.GTS | IGDB v47.0 | 1 | 0 | 7.8 | 0.110275 | 0.61683 | 0.293288 | 0.381131 | 0.166869 | 0.135582 | 0 | 0.023046 | 0.84 | 1 |  | Glas Trösch AG | SUPERSELEKT 35/14 T on Clear EUROFLOAT 8 mm | 8956066 |  | 256 | 1510862942 | 0 | 0.381131 | 0.110275 | 0
14600 | SUPERSELEKT6027T_EF10.GTS | IGDB v53.0 | 1 | 0 | 9.8 | 0.244601 | 0.556624 | 0.346793 | 0.645978 | 0.088517 | 0.122267 | 0 | 0.01626 | 0.84 | 1 |  | Glas Trösch AG | SUPERSELEKT 60/27 T on Clear EUROFLOAT 10 mm | 12899536 | # | 256 | 1510862977 | 0 | 0.645978 | 0.244601 | 0
14602 | SUPERSELEKT6027T_EF12.GTS | IGDB v48.0 | 1 | 0 | 11.8 | 0.241744 | 0.5565 | 0.318406 | 0.641607 | 0.088238 | 0.121375 | 0 | 0.01626 | 0.84 | 1 |  | Glas Trösch AG | SUPERSELEKT 60/27 T on Clear EUROFLOAT 12 mm | 12899279 |  | 256 | 1510862978 | 0 | 0.641607 | 0.241744 | 0
14603 | SUPERSELEKT6027T_EF3.GTS | IGDB v53.0 | 1 | 0 | 2.8 | 0.255084 | 0.557101 | 0.478294 | 0.661568 | 0.089483 | 0.125597 | 0 | 0.01626 | 0.84 | 1 |  | Glas Trösch AG | SUPERSELEKT 60/27 T on Clear EUROFLOAT 3 mm | 13096405 | # | 256 | 1510863063 | 0 | 0.661568 | 0.255084 | 0
14604 | SUPERSELEKT6027T_EF4.GTS | IGDB v53.0 | 1 | 0 | 3.8 | 0.253534 | 0.557031 | 0.455842 | 0.659322 | 0.089348 | 0.125106 | 0 | 0.01626 | 0.84 | 1 |  | Glas Trösch AG | SUPERSELEKT 60/27 T on Clear EUROFLOAT 4 mm | 13030868 | # | 256 | 1510863063 | 0 | 0.659322 | 0.253534 | 0
14605 | SUPERSELEKT6027T_EF5.GTS | IGDB v53.0 | 1 | 0 | 4.8 | 0.252008 | 0.556963 | 0.434755 | 0.657079 | 0.089197 | 0.124622 | 0 | 0.01626 | 0.84 | 1 |  | Glas Trösch AG | SUPERSELEKT 60/27 T on Clear EUROFLOAT 5 mm | 13030868 | # | 256 | 1510863063 | 0 | 0.657079 | 0.252008 | 0
14606 | SUPERSELEKT6027T_EF6.GTS | IGDB v53.0 | 1 | 0 | 5.8 | 0.250489 | 0.556894 | 0.414943 | 0.654836 | 0.089054 | 0.124154 | 0 | 0.01626 | 0.84 | 1 |  | Glas Trösch AG | SUPERSELEKT 60/27 T on Clear EUROFLOAT 6 mm | 13030867 | # | 256 | 1510862978 | 0 | 0.654836 | 0.250489 | 0
14608 | SUPERSELEKT6027T_EF8.GTS | IGDB v53.0 | 1 | 0 | 7.8 | 0.247513 | 0.556757 | 0.378806 | 0.65039 | 0.088786 | 0.1232 | 0 | 0.01626 | 0.84 | 1 |  | Glas Trösch AG | SUPERSELEKT 60/27 T on Clear EUROFLOAT 8 mm | 12965074 | # | 256 | 1510862978 | 0 | 0.65039 | 0.247513 | 0
14610 | SUPERSELEKT6027T_EWNG10.GTS | IGDB v49.0 | 1 | 0 | 9.8 | 0.256959 | 0.557012 | 0.513341 | 0.662107 | 0.089002 | 0.12478 | 0 | 0.01626 | 0.84 | 1 |  | Glas Trösch AG | SUPERSELEKT 60/27 T on Low-Iron EUROWHITE NG 10 mm | 13161941 | # | 256 | 1510863008 | 0 | 0.662107 | 0.256959 | 0
14612 | SUPERSELEKT6027T_EWNG12.GTS | IGDB v48.0 | 1 | 0 | 11.8 | 0.256353 | 0.556981 | 0.50566 | 0.660727 | 0.088917 | 0.124479 | 0 | 0.01626 | 0.84 | 1 |  | Glas Trösch AG | SUPERSELEKT 60/27 T on Low-Iron EUROWHITE NG 12 mm | 13161941 | # | 256 | 1510862976 | 0 | 0.660727 | 0.256353 | 0
14617 | SUPERSELEKT6027T_EWNG15.GTS | IGDB v73.0 | 1 | 0 | 15 | 0.251689 | 0.562596 | 0.502499 | 0.657542 | 0.09448 | 0.119166 | 0 | 0.021482 | 0.84643 | 1 |  | Glas Trösch AG | SUPERSELEKT 60/27 T on Low-Iron EUROWHITE NG 15 mm | 13555408 |  | 256 | 1595272280 | 0 | 0.657542 | 0.251689 | 0
14613 | SUPERSELEKT6027T_EWNG3.GTS | IGDB v53.0 | 1 | 0 | 2.8 | 0.25913 | 0.557121 | 0.541697 | 0.666915 | 0.089299 | 0.125851 | 0 | 0.01626 | 0.84 | 1 |  | Glas Trösch AG | SUPERSELEKT 60/27 T on Low-Iron EUROWHITE NG 3 mm | 13162199 | # | 256 | 1510863064 | 0 | 0.666915 | 0.25913 | 0
14614 | SUPERSELEKT6027T_EWNG4.GTS | IGDB v53.0 | 1 | 0 | 3.8 | 0.258822 | 0.557108 | 0.537497 | 0.666228 | 0.089257 | 0.125692 | 0 | 0.01626 | 0.84 | 1 |  | Glas Trösch AG | SUPERSELEKT 60/27 T on Low-Iron EUROWHITE NG 4 mm | 13162198 | # | 256 | 1510863064 | 0 | 0.666228 | 0.258822 | 0
14615 | SUPERSELEKT6027T_EWNG5.GTS | IGDB v53.0 | 1 | 0 | 4.8 | 0.258513 | 0.557089 | 0.533354 | 0.665533 | 0.089218 | 0.125538 | 0 | 0.01626 | 0.84 | 1 |  | Glas Trösch AG | SUPERSELEKT 60/27 T on Low-Iron EUROWHITE NG 5 mm | 13162198 | # | 256 | 1510863064 | 0 | 0.665533 | 0.258513 | 0
14616 | SUPERSELEKT6027T_EWNG6.GTS | IGDB v53.0 | 1 | 0 | 5.8 | 0.258196 | 0.557067 | 0.529262 | 0.664843 | 0.089158 | 0.125381 | 0 | 0.01626 | 0.84 | 1 |  | Glas Trösch AG | SUPERSELEKT 60/27 T on Low-Iron EUROWHITE NG 6 mm | 13162198 | # | 256 | 1510862976 | 0 | 0.664843 | 0.258196 | 0
14618 | SUPERSELEKT6027T_EWNG8.GTS | IGDB v53.0 | 1 | 0 | 7.8 | 0.257581 | 0.557041 | 0.521212 | 0.663475 | 0.089079 | 0.125071 | 0 | 0.01626 | 0.84 | 1 |  | Glas Trösch AG | SUPERSELEKT 60/27 T on Low-Iron EUROWHITE NG 8 mm | 13161942 | # | 256 | 1510862976 | 0 | 0.663475 | 0.257581 | 0
4590 | supersilverclear_4.gvb | IGDB v81.0 | 1 | 0 | 3.85 | 0.686695 | 0.256678 | 0.24071 | 0.632959 | 0.351228 | 0.343782 | 0 | 0.841156 | 0.84 | 1 |  | AGC Glass Europe | Stopsol Supersilver Clear 4 mm | 12832726 | # | 256 | 1675888644 | 0 | 0.632959 | 0.686695 | 0
4591 | supersilverclear_5.gvb | IGDB v81.0 | 1 | 0 | 4.85 | 0.676777 | 0.256068 | 0.236459 | 0.630033 | 0.351059 | 0.341138 | 0 | 0.841156 | 0.84 | 1 |  | AGC Glass Europe | Stopsol Supersilver Clear 5 mm | 12767190 | # | 256 | 1675888644 | 0 | 0.630033 | 0.676777 | 0
28705 | SuperVision 40-21_6.EFG | IGDB v95.0 | 1 | 0 | 6 | 0.189476 | 0.280168 | 0.484716 | 0.456019 | 0.177584 | 0.081123 | 0 | 0.84 | 0.038003 | 1 |  | Emirates Float Glass.LLC | Emicool Super Vision 40-21 6mm | 11517083 | # | 256 | 1739404440 | 0 | 0.456019 | 0.189476 | 0
28701 | SuperVision 50-25_6.EFG | IGDB v95.0 | 1 | 0 | 6 | 0.236215 | 0.3003 | 0.477688 | 0.543992 | 0.171409 | 0.105853 | 0 | 0.84 | 0.043237 | 1 |  | Emirates Float Glass.LLC | Emicool Super vision 50-25 6mm | 12634037 | # | 256 | 1739404392 | 0 | 0.543992 | 0.236215 | 0
28704 | SuperVision 60-32_6.EFG | IGDB v95.0 | 1 | 0 | 6 | 0.313076 | 0.323756 | 0.53929 | 0.685682 | 0.120843 | 0.139394 | 0 | 0.84 | 0.036333 | 1 |  | Emirates Float Glass.LLC | Emicool Super Vision 60-32 6mm | 14343368 | # | 256 | 1739404392 | 0 | 0.685682 | 0.313076 | 0
9891 | SUPGRY3.LOF | IGDB v11.4 | 1 | 0 | 3.2004 | 0.227047 | 0.042893 | 0.042893 | 0.249673 | 0.0458 | 0.0458 | 0 | 0.84 | 0.84 | 1 |  | Pilkington North America | SuperGrey? | 8620423 | # | 256 | 1510862460 | 0 | 0.249673 | 0.227047 | 0
9893 | SUPGRY5.LOF | IGDB v11.4 | 1 | 0 | 4.699 | 0.111167 | 0.038656 | 0.038656 | 0.124159 | 0.041851 | 0.041851 | 0 | 0.84 | 0.84 | 1 |  | Pilkington North America | SuperGrey? | 6120288 | # | 256 | 1510862460 | 0 | 0.124159 | 0.111167 | 0
9894 | SUPGRY6.LOF | IGDB v17.4 | 1 | 0 | 5.6642 | 0.075551 | 0.037481 | 0.037481 | 0.085195 | 0.03974 | 0.03974 | 0 | 0.84 | 0.84 | 1 |  | Pilkington North America | SuperGrey? | 5067600 | # | 256 | 1510862498 | 0 | 0.085195 | 0.075551 | 0
17015 | SUPREME BLUE_6.AIS | IGDB v33.0 | 1 | 0 | 5.7 | 0.311492 | 0.310365 | 0.163722 | 0.350011 | 0.218242 | 0.162591 | 0 | 0.826674 | 0.84 | 1 |  | Asahi India Glass Limited | AIS SunShield Supreme Blue | 10002591 |  | 256 | 1510862785 | 0 | 0.350011 | 0.311492 | 0
17014 | SUPREME GREEN_6.AIS | IGDB v33.0 | 1 | 0 | 5.76 | 0.315038 | 0.253176 | 0.203342 | 0.31226 | 0.134197 | 0.328019 | 0 | 0.818426 | 0.84 | 1 |  | Asahi India Glass Limited | AIS SunShield Supreme Green | 10000282 |  | 256 | 1510862785 | 0 | 0.31226 | 0.315038 | 0
4828 | SV10.jwf | IGDB v33.0 | 1 | 0 | 3.016 | 0.060412 | 0.534453 | 0.259096 | 0.080004 | 0.575743 | 0.25341 | 0 | 0.84 | 0.810654 | 0.973 |  | Johnson Laminating & Coating, Inc. | Scenic View 10% | 6181446 | # | 256 | 1510863155 | 0 | 0.080004 | 0.060412 | 0
4827 | SV25.jwf | IGDB v52.0 | 1 | 0 | 3.02 | 0.204982 | 0.374575 | 0.26502 | 0.26926 | 0.382068 | 0.244748 | 0 | 0.84 | 0.789107 | 0.97 |  | Johnson Laminating & Coating, Inc. | Scenic View 25% on 3mm Clear | 10260610 | # | 256 | 1510863244 | 0 | 0.26926 | 0.204982 | 0
1334 | SV31T_60FL.amg | IGDB v81.0 | 1 | 0 | 5.95 | 0.163288 | 0.51064 | 0.330731 | 0.343644 | 0.103569 | 0.189581 | 0 | 0.01914 | 0.84 | 1 |  | Asahimas | Stopray Vision 31T on Clear 6.0mm | 10330770 | # | 256 | 1675888628 | 0 | 0.343644 | 0.163288 | 0
1335 | SV31T_80FL.amg | IGDB v71.0 | 1 | 0 | 7.82 | 0.158808 | 0.511773 | 0.296933 | 0.340504 | 0.103295 | 0.186104 | 0 | 0.021955 | 0.84 | 1 |  | Asahimas | Stopray Vision 31T on Clear 8.0mm | 10265233 | # | 256 | 1586299508 | 0 | 0.340504 | 0.158808 | 0
4832 | SV35.jwf | IGDB v55.0 | 1 | 0 | 2.976 | 0.28018 | 0.264039 | 0.18286 | 0.360605 | 0.2629 | 0.167357 | 0 | 0.84 | 0.82629 | 0.972 |  | Johnson Laminating & Coating, Inc. | Scenic View 35% on 3mm Clear | 11445400 | # | 256 | 1510863245 | 0 | 0.360605 | 0.28018 | 0
1341 | SV38T_100FL.amg | IGDB v91.0 | 1 | 0 | 9.82 | 0.171322 | 0.537147 | 0.314054 | 0.399507 | 0.098071 | 0.166737 | 0 | 0.018204 | 0.84 | 1 |  | Asahimas | Stopray Vision 38T 10.0mm | 10727068 | # | 256 | 1686338365 | 0 | 0.399507 | 0.171322 | 0
1339 | SV38T_60FL.amg | IGDB v91.0 | 1 | 0 | 5.87 | 0.179216 | 0.534182 | 0.369326 | 0.404322 | 0.109338 | 0.166162 | 0 | 0.019592 | 0.84 | 1 |  | Asahimas | Stopray Vision 38T 6.0mm | 10989470 | # | 256 | 1686338364 | 0 | 0.404322 | 0.179216 | 0
1340 | SV38T_80FL.amg | IGDB v91.0 | 1 | 0 | 7.86 | 0.176778 | 0.534257 | 0.344164 | 0.406184 | 0.100186 | 0.16156 | 0 | 0.020969 | 0.84 | 1 |  | Asahimas | Stopray Vision 38T 8.0mm | 10923934 | # | 256 | 1686338364 | 0 | 0.406184 | 0.176778 | 0
1344 | SV40T_60FL.amg | IGDB v72.0 | 1 | 0 | 5.89 | 0.193943 | 0.540131 | 0.413376 | 0.452501 | 0.08254 | 0.197996 | 0 | 0.01859 | 0.84 | 1 |  | Asahimas | Stopray Vision 40T Blue 6.0mm | 11122602 | # | 256 | 1589237620 | 0 | 0.452501 | 0.193943 | 0
1345 | SV40T_80FL.amg | IGDB v72.0 | 1 | 0 | 7.82 | 0.186474 | 0.543836 | 0.357553 | 0.443119 | 0.091814 | 0.183515 | 0 | 0.023075 | 0.84 | 1 |  | Asahimas | Stopray Vision 40T Blue 8.0mm | 10794408 | # | 256 | 1589237620 | 0 | 0.443119 | 0.186474 | 0
4826 | SV50.jwf | IGDB v52.0 | 1 | 0 | 3.259 | 0.438152 | 0.165928 | 0.127432 | 0.500098 | 0.158796 | 0.11701 | 0 | 0.84 | 0.895 | 0.978 |  | Johnson Laminating & Coating, Inc. | Scenic View 50% on 3mm Clear | 12565943 | # | 256 | 1510863243 | 0 | 0.500098 | 0.438152 | 0
1364 | SV52T_60FL.amg | IGDB v108.0 | 1 | 0 | 5.86 | 0.244239 | 0.50338 | 0.368403 | 0.533906 | 0.066184 | 0.13671 | 0 | 0.025165 | 0.84 | 1 |  | Asahimas | Stopray Vision 52T 6.0mm | 12043450 | # | 256 | 1764629599 | 0 | 0.533906 | 0.244239 | 0
1365 | SV52T_80FL.amg | IGDB v108.0 | 1 | 0 | 7.79 | 0.235301 | 0.508544 | 0.332751 | 0.519562 | 0.070857 | 0.12863 | 0 | 0.024097 | 0.84 | 1 |  | Asahimas | Stopray Vision 52T 8.0mm | 11911862 | # | 256 | 1764629599 | 0 | 0.519562 | 0.235301 | 0
1403 | SV72A_100FL.amg | IGDB v90.0 | 1 | 0 | 9.77 | 0.35022 | 0.477615 | 0.280784 | 0.76487 | 0.066701 | 0.078399 | 0 | 0.03448 | 0.84 | 1 |  | Asahimas | Stopray Vision 72A 10.0mm | 14411229 | # | 256 | 1675888757 | 0 | 0.76487 | 0.35022 | 0
1404 | SV72A_120FL.amg | IGDB v90.0 | 1 | 0 | 11.83 | 0.344017 | 0.474771 | 0.251309 | 0.758983 | 0.063507 | 0.07677 | 0 | 0.032017 | 0.84 | 1 |  | Asahimas | Stopray Vision 72A 12.0mm | 14345690 | # | 256 | 1675888757 | 0 | 0.758983 | 0.344017 | 0
1399 | SV72A_40FL.amg | IGDB v90.0 | 1 | 0 | 3.85 | 0.368565 | 0.480536 | 0.384543 | 0.783078 | 0.063043 | 0.076264 | 0 | 0.033814 | 0.84 | 1 |  | Asahimas | Stopray Vision 72A 4.0mm | 14542817 | # | 256 | 1675888758 | 0 | 0.783078 | 0.368565 | 0
1400 | SV72A_50FL.amg | IGDB v90.0 | 1 | 0 | 4.85 | 0.363552 | 0.480692 | 0.360955 | 0.777749 | 0.064676 | 0.076279 | 0 | 0.036132 | 0.84 | 1 |  | Asahimas | Stopray Vision 72A 5.0mm | 14542560 | # | 256 | 1675888757 | 0 | 0.777749 | 0.363552 | 0
1401 | SV72A_60FL.amg | IGDB v90.0 | 1 | 0 | 5.84 | 0.357851 | 0.48089 | 0.338985 | 0.770845 | 0.0677 | 0.079135 | 0 | 0.037099 | 0.84 | 1 |  | Asahimas | Stopray Vision 72A 6.0mm | 14476767 | # | 256 | 1675888757 | 0 | 0.770845 | 0.357851 | 0
1402 | SV72A_80FL.amg | IGDB v90.0 | 1 | 0 | 7.79 | 0.352153 | 0.477536 | 0.298905 | 0.76673 | 0.064654 | 0.077036 | 0 | 0.036732 | 0.84 | 1 |  | Asahimas | Stopray Vision 72A 8.0mm | 14411229 | # | 256 | 1675888757 | 0 | 0.76673 | 0.352153 | 0
1405 | SV72T_40FL.amg | IGDB v90.0 | 1 | 0 | 3.91 | 0.38377 | 0.503687 | 0.403975 | 0.814738 | 0.08511 | 0.090397 | 0 | 0.024136 | 0.84 | 1 |  | Asahimas | Stopray Vision 72T 4.0mm | 14871270 | # | 256 | 1675888756 | 0 | 0.814738 | 0.38377 | 0
1406 | SV72T_50FL.amg | IGDB v95.0 | 1 | 0 | 4.88 | 0.380944 | 0.499847 | 0.400771 | 0.802075 | 0.09285 | 0.097969 | 0 | 0.027207 | 0.84 | 1 |  | Asahimas | Stopray Vision 72T 5.0mm | 14805477 | # | 256 | 1739404380 | 0 | 0.802075 | 0.380944 | 0
1407 | SV72T_60FL.amg | IGDB v90.0 | 1 | 0 | 5.88 | 0.356793 | 0.510582 | 0.363977 | 0.784413 | 0.087823 | 0.097026 | 0 | 0.023698 | 0.84 | 1 |  | Asahimas | Stopray Vision 72T 6.0mm | 14477282 | # | 256 | 1675888756 | 0 | 0.784413 | 0.356793 | 0
1408 | SV72T_80FL.amg | IGDB v90.0 | 1 | 0 | 7.9 | 0.361272 | 0.514043 | 0.335993 | 0.796963 | 0.081925 | 0.092608 | 0 | 0.027221 | 0.84 | 1 |  | Asahimas | Stopray Vision 72T 8.0mm | 14608866 | # | 256 | 1675888756 | 0 | 0.796963 | 0.361272 | 0
16103 | SVHLAq.pfg | IGDB v46.0 | 1 | 0 | 6.116 | 0.342215 | 0.101036 | 0.107607 | 0.392301 | 0.101271 | 0.110083 | 0 | 0.84 | 0.84 | 0.812 |  | PFG Building Glass | SolarVue HL Aquamarine | 11185558 |  | 256 | 1510863449 | 0 | 0.392301 | 0.342215 | 0
16055 | SVHLAqE.pfg | IGDB v46.0 | 1 | 0 | 7.143 | 0.319934 | 0.08904 | 0.116072 | 0.397278 | 0.097631 | 0.117219 | 0 | 0.84 | 0.169 | 0.835 |  | PFG Building Glass | SolarVue HL Aquamarine LowE | 11120280 |  | 256 | 1510863450 | 0 | 0.397278 | 0.319934 | 0
16116 | SVHLArS.pfg | IGDB v46.0 | 1 | 0 | 6.181 | 0.278842 | 0.143119 | 0.131266 | 0.329758 | 0.157171 | 0.157341 | 0 | 0.84 | 0.84 | 0.814 |  | PFG Building Glass | SolarVue HL Arctic Snow | 10001562 |  | 256 | 1510863450 | 0 | 0.329758 | 0.278842 | 0
16117 | SVHLBl.pfg | IGDB v46.0 | 1 | 0 | 6.071 | 0.368401 | 0.099012 | 0.095266 | 0.412512 | 0.105024 | 0.097134 | 0 | 0.84 | 0.84 | 0.811 |  | PFG Building Glass | SolarVue HL Blue | 12104342 |  | 256 | 1510863449 | 0 | 0.412512 | 0.368401 | 0
16056 | SVHLBlE.pfg | IGDB v46.0 | 1 | 0 | 7.069 | 0.27331 | 0.088385 | 0.134967 | 0.296189 | 0.08056 | 0.127864 | 0 | 0.84 | 0.169 | 0.833 |  | PFG Building Glass | SolarVue HL Blue LowE | 10655875 |  | 256 | 1510863449 | 0 | 0.296189 | 0.27331 | 0
16057 | SVHLBr.pfg | IGDB v46.0 | 1 | 0 | 6.301 | 0.194555 | 0.059378 | 0.101838 | 0.279787 | 0.068217 | 0.10327 | 0 | 0.84 | 0.84 | 0.817 |  | PFG Building Glass | SolarVue HL Bronze | 8818833 |  | 256 | 1510863448 | 0 | 0.279787 | 0.194555 | 0
16058 | SVHLBrE.pfg | IGDB v46.0 | 1 | 0 | 7.222 | 0.226738 | 0.081148 | 0.132569 | 0.26426 | 0.07725 | 0.132365 | 0 | 0.84 | 0.169 | 0.836 |  | PFG Building Glass | SolarVue HL Bronze LowE | 8752019 |  | 256 | 1510863449 | 0 | 0.26426 | 0.226738 | 0
16059 | SVHLGr.pfg | IGDB v46.0 | 1 | 0 | 6.076 | 0.262662 | 0.076971 | 0.100706 | 0.242485 | 0.06633 | 0.102838 | 0 | 0.84 | 0.84 | 0.811 |  | PFG Building Glass | SolarVue HL Grey | 9340805 |  | 256 | 1510863450 | 0 | 0.242485 | 0.262662 | 0
16104 | SVHLGrE.pfg | IGDB v46.0 | 1 | 0 | 7.177 | 0.229634 | 0.074959 | 0.124443 | 0.238947 | 0.065306 | 0.125931 | 0 | 0.84 | 0.169 | 0.836 |  | PFG Building Glass | SolarVue HL Grey LowE | 9209731 |  | 256 | 1510863451 | 0 | 0.238947 | 0.229634 | 0
16060 | SVHLNe.pfg | IGDB v46.0 | 1 | 0 | 6.062 | 0.385767 | 0.112813 | 0.122694 | 0.473241 | 0.116272 | 0.132896 | 0 | 0.84 | 0.84 | 0.811 |  | PFG Building Glass | SolarVue HL Neutral | 12171442 |  | 256 | 1510863452 | 0 | 0.473241 | 0.385767 | 0
16003 | SVHLNeE.pfg | IGDB v46.0 | 1 | 0 | 6.993 | 0.318524 | 0.122351 | 0.13765 | 0.4283 | 0.138765 | 0.142002 | 0 | 0.84 | 0.169 | 0.832 |  | PFG Building Glass | SolarVue HL Neutral LowE | 11448746 |  | 256 | 1510863452 | 0 | 0.4283 | 0.318524 | 0
16061 | SVHLRB.pfg | IGDB v46.0 | 1 | 0 | 6.218 | 0.328151 | 0.089213 | 0.098625 | 0.330318 | 0.08079 | 0.101465 | 0 | 0.84 | 0.84 | 0.815 |  | PFG Building Glass | SolarVue HL Regal Blue | 11378825 |  | 256 | 1510863451 | 0 | 0.330318 | 0.328151 | 0
16004 | SVHLRBE.pfg | IGDB v46.0 | 1 | 0 | 7.357 | 0.27331 | 0.088385 | 0.134967 | 0.296189 | 0.08056 | 0.127864 | 0 | 0.84 | 0.169 | 0.839 |  | PFG Building Glass | SolarVue HL Regal Blue LowE | 10655875 |  | 256 | 1510863450 | 0 | 0.296189 | 0.27331 | 0
16062 | SVHLSG.pfg | IGDB v46.0 | 1 | 0 | 6.425 | 0.250305 | 0.099922 | 0.063596 | 0.422671 | 0.116089 | 0.089599 | 0 | 0.84 | 0.84 | 0.82 |  | PFG Building Glass | SolarVue HL Serene Green | 11186595 |  | 256 | 1510863451 | 0 | 0.422671 | 0.250305 | 0
16105 | SVHLSGE.pfg | IGDB v46.0 | 1 | 0 | 7.377 | 0.214896 | 0.067203 | 0.134336 | 0.395194 | 0.096743 | 0.141297 | 0 | 0.84 | 0.169 | 0.839 |  | PFG Building Glass | SolarVue HL Serene Green LowE | 10792349 |  | 256 | 1510863451 | 0 | 0.395194 | 0.214896 | 0
16107 | SVN60E.pfg | IGDB v56.0 | 1 | 0 | 6.12 | 0.468718 | 0.092287 | 0.113234 | 0.601575 | 0.102426 | 0.10496 | 0 | 0.84 | 0.169 | 0.812 |  | PFG Building Glass | SolarVue N60E | 13290952 |  | 256 | 1510863545 | 0 | 0.601575 | 0.468718 | 0
16089 | SVXHLAq.pfg | IGDB v46.0 | 1 | 0 | 6.146 | 0.420079 | 0.079847 | 0.080162 | 0.478385 | 0.082154 | 0.082115 | 0 | 0.84 | 0.84 | 0.813 |  | PFG Building Glass | SolarVue XHL Aquamarine | 12172710 |  | 256 | 1510863456 | 0 | 0.478385 | 0.420079 | 0
16090 | SVXHLAqE.pfg | IGDB v46.0 | 1 | 0 | 7.211 | 0.345375 | 0.083187 | 0.115456 | 0.435515 | 0.088364 | 0.112646 | 0 | 0.84 | 0.169 | 0.836 |  | PFG Building Glass | SolarVue XHL Aquamarine LowE | 11515296 |  | 256 | 1510863453 | 0 | 0.435515 | 0.345375 | 0
16106 | SVXHLArS.pfg | IGDB v46.0 | 1 | 0 | 6.071 | 0.353039 | 0.105891 | 0.117351 | 0.407237 | 0.126274 | 0.149716 | 0 | 0.84 | 0.84 | 0.811 |  | PFG Building Glass | SolarVue XHL Arctic Snow | 10857642 |  | 256 | 1510863453 | 0 | 0.407237 | 0.353039 | 0
16091 | SVXHLBl.pfg | IGDB v46.0 | 1 | 0 | 6.077 | 0.424387 | 0.077513 | 0.077511 | 0.464963 | 0.083805 | 0.081098 | 0 | 0.84 | 0.84 | 0.811 |  | PFG Building Glass | SolarVue XHL Blue | 12631199 |  | 256 | 1510863453 | 0 | 0.464963 | 0.424387 | 0
16092 | SVXHLBlE.pfg | IGDB v46.0 | 1 | 0 | 7.133 | 0.383649 | 0.087251 | 0.11196 | 0.46165 | 0.088539 | 0.105118 | 0 | 0.84 | 0.169 | 0.835 |  | PFG Building Glass | SolarVue XHL Blue LowE | 12434081 |  | 256 | 1510863453 | 0 | 0.46165 | 0.383649 | 0
16093 | SVXHLBr.pfg | IGDB v46.0 | 1 | 0 | 6.113 | 0.350171 | 0.063421 | 0.066859 | 0.353434 | 0.063832 | 0.06768 | 0 | 0.84 | 0.84 | 0.812 |  | PFG Building Glass | SolarVue XHL Bronze | 10002089 |  | 256 | 1510863452 | 0 | 0.353434 | 0.350171 | 0
16094 | SVXHLBrE.pfg | IGDB v46.0 | 1 | 0 | 7.165 | 0.291049 | 0.063871 | 0.101386 | 0.322604 | 0.06429 | 0.097659 | 0 | 0.84 | 0.169 | 0.835 |  | PFG Building Glass | SolarVue XHL Bronze LowE | 9476258 |  | 256 | 1510863452 | 0 | 0.322604 | 0.291049 | 0
16095 | SVXHLGr.pfg | IGDB v46.0 | 1 | 0 | 6.137 | 0.327731 | 0.061682 | 0.068033 | 0.292173 | 0.058404 | 0.067842 | 0 | 0.84 | 0.84 | 0.813 |  | PFG Building Glass | SolarVue XHL Grey | 10130321 |  | 256 | 1510863456 | 0 | 0.292173 | 0.327731 | 0
16096 | SVXHLGrE.pfg | IGDB v46.0 | 1 | 0 | 7.154 | 0.278735 | 0.062192 | 0.099835 | 0.281235 | 0.058108 | 0.095908 | 0 | 0.84 | 0.169 | 0.835 |  | PFG Building Glass | SolarVue XHL Grey LowE | 9802127 |  | 256 | 1510863454 | 0 | 0.281235 | 0.278735 | 0
16097 | SVXHLNe.pfg | IGDB v46.0 | 1 | 0 | 6.121 | 0.472767 | 0.090035 | 0.081502 | 0.558379 | 0.101698 | 0.089162 | 0 | 0.84 | 0.84 | 0.813 |  | PFG Building Glass | SolarVue XHL Neutral | 12830402 |  | 256 | 1510863455 | 0 | 0.558379 | 0.472767 | 0
16098 | SVXHLNeE.pfg | IGDB v46.0 | 1 | 0 | 7.043 | 0.419473 | 0.092221 | 0.126572 | 0.536521 | 0.101877 | 0.128563 | 0 | 0.84 | 0.169 | 0.833 |  | PFG Building Glass | SolarVue XHL Neutral LowE | 12501697 |  | 256 | 1510863455 | 0 | 0.536521 | 0.419473 | 0
16099 | SVXHLRB.pfg | IGDB v46.0 | 1 | 0 | 6.18 | 0.404777 | 0.069954 | 0.069397 | 0.392105 | 0.067515 | 0.071103 | 0 | 0.84 | 0.84 | 0.814 |  | PFG Building Glass | SolarVue XHL Regal Blue | 12234133 |  | 256 | 1510863455 | 0 | 0.392105 | 0.404777 | 0
16100 | SVXHLRBE.pfg | IGDB v46.0 | 1 | 0 | 7.352 | 0.314351 | 0.079412 | 0.119644 | 0.338245 | 0.074407 | 0.110244 | 0 | 0.84 | 0.169 | 0.839 |  | PFG Building Glass | SolarVue XHL Regal Blue LowE | 11248268 |  | 256 | 1510863454 | 0 | 0.338245 | 0.314351 | 0
16101 | SVXHLSG.pfg | IGDB v46.0 | 1 | 0 | 6.437 | 0.299125 | 0.087147 | 0.067297 | 0.489591 | 0.091628 | 0.093291 | 0 | 0.84 | 0.84 | 0.82 |  | PFG Building Glass | SolarVue XHL Serene Green | 12107183 |  | 256 | 1510863454 | 0 | 0.489591 | 0.299125 | 0
16102 | SVXHLSGE.pfg | IGDB v46.0 | 1 | 0 | 7.481 | 0.267883 | 0.067743 | 0.125422 | 0.461484 | 0.09179 | 0.12441 | 0 | 0.84 | 0.169 | 0.841 |  | PFG Building Glass | SolarVue XHL Serene Green LowE | 11581614 |  | 256 | 1510863454 | 0 | 0.461484 | 0.267883 | 0
19805 | SYDS 15.EMN | IGDB v78.0 | 1 | 0 | 3.0988 | 0.070793 | 0.567043 | 0.296378 | 0.09165 | 0.617244 | 0.28836 | 0 | 0.84 | 0.815063 | 0.919002 |  | Eastman Chemical Company | SunTek SYDS 15 | 6445132 | # | 256 | 1675888685 | 0 | 0.09165 | 0.070793 | 0
19802 | SYDS 25.EMN | IGDB v78.0 | 1 | 0 | 3.0861 | 0.262106 | 0.284011 | 0.192575 | 0.326446 | 0.277238 | 0.158976 | 0 | 0.84 | 0.784837 | 0.938039 |  | Eastman Chemical Company | SunTek SYDS 25 | 10657171 | # | 256 | 1675888685 | 0 | 0.326446 | 0.262106 | 0
19818 | SYDS 35.EMN | IGDB v81.0 | 1 | 0 | 3.0988 | 0.312261 | 0.207965 | 0.141792 | 0.379122 | 0.199736 | 0.117474 | 0 | 0.84 | 0.822707 | 0.919002 |  | Eastman Chemical Company | SunTek SYDS 35 | 11118496 | # | 256 | 1675888687 | 0 | 0.379122 | 0.312261 | 0
19819 | SYDS 50.EMN | IGDB v87.0 | 1 | 0 | 3.0861 | 0.47612 | 0.096795 | 0.075651 | 0.523856 | 0.099758 | 0.075324 | 0 | 0.84 | 0.888072 | 0.938039 |  | Eastman Chemical Company | SunTek SYDS 50 | 12435646 | # | 256 | 1675888687 | 0 | 0.523856 | 0.47612 | 0
19804 | SYLR DS 15.EMN | IGDB v47.0 | 1 | 0 | 2.985 | 0.146648 | 0.173362 | 0.138989 | 0.164043 | 0.143317 | 0.115173 | 0 | 0.84 | 0.861 | 0.968 |  | Eastman Chemical Company | SYLR DS 15 | 7172465 | # | 256 | 1510863233 | 0 | 0.164043 | 0.146648 | 0
19803 | SYLR DS 25.EMN | IGDB v47.0 | 1 | 0 | 2.988 | 0.251297 | 0.122282 | 0.105814 | 0.275317 | 0.110648 | 0.090053 | 0 | 0.84 | 0.883 | 0.967 |  | Eastman Chemical Company | SYLR DS 25 | 9080720 | # | 256 | 1510863234 | 0 | 0.275317 | 0.251297 | 0
19588 | TCEN12-57_6.CSG | IGDB v92.0 | 1 | 0 | 5.933 | 0.288865 | 0.33412 | 0.426465 | 0.584892 | 0.124866 | 0.035341 | 0 | 0.84 | 0.044408 | 1 |  | China Southern Glass (CSG) | Double LowE on Clear | 13093575 | # | 256 | 1686340961 | 0 | 0.584892 | 0.288865 | 0
19595 | TD80-1_4.CSG | IGDB v108.0 | 1 | 0 | 3.932 | 0.410901 | 0.32749 | 0.41714 | 0.786159 | 0.063705 | 0.047093 | 0 | 0.84 | 0.038313 | 1 |  | China Southern Glass (CSG) | Double LowE on Clear | 15067359 | # | 256 | 1764629600 | 0 | 0.786159 | 0.410901 | 0
16752 | TET270-II_6.FGG | IGDB v87.0 | 1 | 0 | 5.85 | 0.275662 | 0.516212 | 0.517011 | 0.70098 | 0.092937 | 0.060125 | 0 | 0.837 | 0.04799 | 1 |  | Flat Glass Group Co., Ltd. | 6mm Fselec TET170-II on Low Iron | 14015952 | # | 256 | 1675888747 | 0 | 0.70098 | 0.275662 | 0
22622 | TG4110.6C.XYG | IGDB v103.0 | 1 | 0 | 5.88 | 0.174399 | 0.299342 | 0.582877 | 0.454248 | 0.089093 | 0.183018 | 0 | 0.8433 | 0.028628 | 1 |  | XYG Glass | TG4110.6C | 11777201 | # | 256 | 1739489639 | 0 | 0.454248 | 0.174399 | 0
22609 | TG5112-01_6C.XYG | IGDB v102.0 | 1 | 0 | 5.82 | 0.221674 | 0.313559 | 0.560625 | 0.572048 | 0.075133 | 0.103068 | 0 | 0.844048 | 0.031194 | 1 |  | XYG Glass | TG5112-01_6C | 12765633 | # | 256 | 1739489632 | 0 | 0.572048 | 0.221674 | 0
2903 | TG6312-01_6C.XYG | IGDB v95.0 | 1 | 0 | 5.89 | 0.282867 | 0.384524 | 0.544029 | 0.687272 | 0.086706 | 0.08792 | 0 | 0.843246 | 0.042358 | 1 |  | XYG Glass | TG6312-01_6C | 13687507 | # | 256 | 1739404366 | 0 | 0.687272 | 0.282867 | 0
2902 | TG6315-01_6C.XYG | IGDB v95.0 | 1 | 0 | 5.8 | 0.262126 | 0.471151 | 0.592084 | 0.701428 | 0.105699 | 0.081546 | 0 | 0.842859 | 0.037052 | 1 |  | XYG Glass | TG6315-01_6C | 14081236 | # | 256 | 1739404358 | 0 | 0.701428 | 0.262126 | 0
19832 | THE80BL ER HPR.EMN | IGDB v78.0 | 1 | 0 | 3.302 | 0.402263 | 0.062095 | 0.066887 | 0.769952 | 0.087156 | 0.089291 | 0 | 0.891656 | 0.84 | 0.882657 |  | Eastman Chemical Company | LLumar THE80BL | 15001305 | # | 256 | 1675888759 | 0 | 0.769952 | 0.402263 | 0
30010 | Thermochromic1_24.LBL | IGDB User vUser | 1 | 0 | 7 | 0.683876 | 0.080501 | 0.078099 | 0.734325 | 0.0848 | 0.082596 | 0 | 0.84 | 0.84 | 1 |  | LBNL | Thermochromic1_24 | 13427667 |  | 256 | 1360985052 | 0 | 0.734325 | 0.683876 | 0
30020 | Thermochromic2_24.LBL | IGDB User vUser | 1 | 0 | 12 | 0.228872 | 0.045286 | 0.053618 | 0.54485 | 0.054672 | 0.06492 | 0 | 0.84 | 0.84 | 1 |  | LBNL | Thermochromic2_24 | 12570521 |  | 256 | 1360985053 | 0 | 0.54485 | 0.228872 | 0
30030 | Thermochromic3_22.LBL | IGDB User vUser | 1 | 0 | 12 | 0.311262 | 0.057744 | 0.052851 | 0.354554 | 0.060942 | 0.055384 | 0 | 0.84 | 0.84 | 1 |  | LBNL | Thermochromic3_22 | 10134678 |  | 256 | 1360985054 | 0 | 0.354554 | 0.311262 | 0
108 | THIN_05.DAT | IGDB v108.1 | 1 | 0 | 0.5 | 0.905599 | 0.080131 | 0.080131 | 0.914113 | 0.083518 | 0.083518 | 0 | 0.84 | 0.84 | 1 |  | Generic | Generic Thin Glass 0.5 mm | 15988213 | # | 256 | 1764629579 | 0 | 0.914113 | 0.905599 | 0
105 | THIN_06.DAT | IGDB v108.1 | 1 | 0 | 0.6 | 0.903019 | 0.079918 | 0.079918 | 0.913685 | 0.083475 | 0.083475 | 0 | 0.84 | 0.84 | 1 |  | Generic | Generic Thin Glass 0.6 mm | 15988213 | # | 256 | 1764629578 | 0 | 0.913685 | 0.903019 | 0
106 | THIN_075.DAT | IGDB v108.1 | 1 | 0 | 0.75 | 0.899171 | 0.079618 | 0.079618 | 0.91304 | 0.083423 | 0.083423 | 0 | 0.84 | 0.84 | 1 |  | Generic | Generic Thin Glass 0.75 mm | 15988213 | # | 256 | 1764629578 | 0 | 0.91304 | 0.899171 | 0
107 | THIN_11.DAT | IGDB v108.0 | 1 | 0 | 1.1 | 0.890322 | 0.078916 | 0.078916 | 0.911512 | 0.083295 | 0.083295 | 0 | 0.84 | 0.84 | 1 |  | Generic | Generic Thin Glass 1.1 mm | 15988212 | # | 256 | 1764629579 | 0 | 0.911512 | 0.890322 | 0
109 | THIN_15.DAT | IGDB v108.0 | 1 | 0 | 1.5 | 0.880418 | 0.078149 | 0.078149 | 0.909786 | 0.083142 | 0.083142 | 0 | 0.84 | 0.84 | 1 |  | Generic | Generic Thin Glass 1.5 mm | 15922676 | # | 256 | 1764629579 | 0 | 0.909786 | 0.880418 | 0
110 | THINLOWE_05.DAT | IGDB v63.0 | 1 | 0 | 0.5 | 0.786098 | 0.115651 | 0.105512 | 0.893811 | 0.080945 | 0.079036 | 0 | 0.845461 | 0.148902 | 1 |  | Generic | Generic thin glass with low-e 0.5 mm | 15725301 |  | 256 | 1541470901 | 0 | 0.893811 | 0.786098 | 0
111 | THINLOWE_075.DAT | IGDB v63.0 | 1 | 0 | 0.75 | 0.783037 | 0.115102 | 0.105294 | 0.893457 | 0.080913 | 0.079005 | 0 | 0.845461 | 0.148902 | 1 |  | Generic | Generic thin glass with low-e 0.75 mm | 15725301 |  | 256 | 1541470900 | 0 | 0.893457 | 0.783037 | 0
112 | THINLOWE_11.DAT | IGDB v63.0 | 1 | 0 | 1.1 | 0.778826 | 0.11443 | 0.104985 | 0.892983 | 0.080891 | 0.078961 | 0 | 0.845461 | 0.148902 | 1 |  | Generic | Generic thin glass with low-e 1.1 mm | 15725301 |  | 256 | 1541470900 | 0 | 0.892983 | 0.778826 | 0
113 | THINLOWE_15.DAT | IGDB v63.0 | 1 | 0 | 1.5 | 0.774021 | 0.113496 | 0.104642 | 0.89244 | 0.080861 | 0.078911 | 0 | 0.845461 | 0.148902 | 1 |  | Generic | Generic thin glass with low-e 1.5 mm | 15659765 |  | 256 | 1541470900 | 0 | 0.89244 | 0.774021 | 0
404 | Tintex_10.vto | IGDB v46.0 | 1 | 0 | 9.457 | 0.327495 | 0.04938 | 0.051605 | 0.667854 | 0.064654 | 0.066824 | 0 | 0.84 | 0.84 | 1 |  | Vitro | Tintex® | 13753789 | # | 256 | 1510862571 | 0 | 0.667854 | 0.327495 | 0
405 | Tintex_2.vto | IGDB v46.0 | 1 | 0 | 2.305 | 0.660586 | 0.063756 | 0.064999 | 0.844419 | 0.078022 | 0.078476 | 0 | 0.84 | 0.84 | 1 |  | Vitro | Tintex® | 15396838 | # | 256 | 1510862572 | 0 | 0.844419 | 0.660586 | 0
406 | Tintex_3.vto | IGDB v46.0 | 1 | 0 | 3.25 | 0.589606 | 0.05967 | 0.061155 | 0.819852 | 0.075586 | 0.076154 | 0 | 0.84 | 0.84 | 1 |  | Vitro | Tintex® | 15199712 | # | 256 | 1510862572 | 0 | 0.819852 | 0.589606 | 0
403 | Tintex_4.vto | IGDB v46.0 | 1 | 0 | 4.004 | 0.538785 | 0.057611 | 0.059331 | 0.798587 | 0.074557 | 0.075477 | 0 | 0.84 | 0.84 | 1 |  | Vitro | Tintex® | 15002588 | # | 256 | 1510862572 | 0 | 0.798587 | 0.538785 | 0
400 | Tintex_5.vto | IGDB v46.0 | 1 | 0 | 4.775 | 0.49526 | 0.055966 | 0.057956 | 0.78047 | 0.073207 | 0.074405 | 0 | 0.84 | 0.84 | 1 |  | Vitro | Tintex® | 14805463 |  | 256 | 1510862572 | 0 | 0.78047 | 0.49526 | 0
401 | Tintex_6.vto | IGDB v46.0 | 1 | 0 | 5.686 | 0.446743 | 0.053496 | 0.055511 | 0.755386 | 0.071233 | 0.072662 | 0 | 0.84 | 0.84 | 1 |  | Vitro | Tintex® | 14608082 | # | 256 | 1510862575 | 0 | 0.755386 | 0.446743 | 0
402 | Tintex_8.vto | IGDB v46.0 | 1 | 0 | 7.988 | 0.366515 | 0.051282 | 0.053678 | 0.697318 | 0.067834 | 0.069648 | 0 | 0.84 | 0.84 | 1 |  | Vitro | Tintex® | 14082245 | # | 256 | 1510862575 | 0 | 0.697318 | 0.366515 | 0
421 | TintexPlus_2.vto | IGDB v46.0 | 1 | 0 | 2.301 | 0.564731 | 0.058322 | 0.059563 | 0.803744 | 0.074428 | 0.074978 | 0 | 0.84 | 0.84 | 1 |  | Vitro | Tintex Plus® | 14937055 | # | 256 | 1510862573 | 0 | 0.803744 | 0.564731 | 0
422 | TintexPlus_3.vto | IGDB v46.0 | 1 | 0 | 3.337 | 0.47176 | 0.054422 | 0.056194 | 0.757419 | 0.071041 | 0.072138 | 0 | 0.84 | 0.84 | 1 |  | Vitro | Tintex Plus® | 14477013 | # | 256 | 1510862575 | 0 | 0.757419 | 0.47176 | 0
424 | TintexPlus_5.vto | IGDB v46.0 | 1 | 0 | 4.795 | 0.376642 | 0.051773 | 0.054145 | 0.698212 | 0.068609 | 0.070471 | 0 | 0.84 | 0.84 | 1 |  | Vitro | Tintex Plus® | 13950920 | # | 256 | 1510862575 | 0 | 0.698212 | 0.376642 | 0
425 | TintexPlus_6.vto | IGDB v46.0 | 1 | 0 | 5.779 | 0.326715 | 0.05031 | 0.052376 | 0.65556 | 0.066198 | 0.068654 | 0 | 0.84 | 0.84 | 1 |  | Vitro | Tintex Plus® | 13490879 | # | 256 | 1510862575 | 0 | 0.65556 | 0.326715 | 0
17984 | TNG04-50D.TNG | IGDB v90.0 | 1 | 0 | 9.82 | 0.237951 | 0.511891 | 0.464528 | 0.511634 | 0.267947 | 0.164045 | 0 | 0.842168 | 0.053464 | 1 |  | TIANJIN NORTHGLASS INDUSTRIAL TECHNICAL CO., LTD. | TNG04-50D | 12042423 | # | 256 | 1675888755 | 0 | 0.511634 | 0.237951 | 0
17979 | TNG11-67D.TNG | IGDB v56.0 | 1 | 0 | 5.84 | 0.360027 | 0.292864 | 0.395635 | 0.679763 | 0.099624 | 0.117247 | 0 | 0.843512 | 0.063447 | 1 |  | TIANJIN NORTHGLASS INDUSTRIAL TECHNICAL CO., LTD. | TNG11-67D | 13687252 | # | 256 | 1510863128 | 0 | 0.679763 | 0.360027 | 0
17978 | TNG11-70D.TNG | IGDB v56.0 | 1 | 0 | 5.82 | 0.36951 | 0.304663 | 0.398511 | 0.713001 | 0.089113 | 0.094701 | 0 | 0.843364 | 0.063359 | 1 |  | TIANJIN NORTHGLASS INDUSTRIAL TECHNICAL CO., LTD. | TNG11-70D | 14147287 | # | 256 | 1510863129 | 0 | 0.713001 | 0.36951 | 0
17973 | TNG11-70E-DB.TNG | IGDB v56.0 | 1 | 0 | 5.8 | 0.521363 | 0.226793 | 0.252146 | 0.744092 | 0.14047 | 0.068524 | 0 | 0.842741 | 0.096572 | 1 |  | TIANJIN NORTHGLASS INDUSTRIAL TECHNICAL CO., LTD. | TNG11-70E-DB | 14148063 | # | 256 | 1510863130 | 0 | 0.744092 | 0.521363 | 0
17977 | TNG11-75D.TNG | IGDB v56.0 | 1 | 0 | 5.82 | 0.384553 | 0.296945 | 0.421614 | 0.761018 | 0.072037 | 0.061783 | 0 | 0.843288 | 0.058998 | 1 |  | TIANJIN NORTHGLASS INDUSTRIAL TECHNICAL CO., LTD. | TNG11-75D | 14542045 | # | 256 | 1510863130 | 0 | 0.761018 | 0.384553 | 0
17976 | TNG11-78D.TNG | IGDB v56.0 | 1 | 0 | 5.87 | 0.386116 | 0.324147 | 0.451579 | 0.779541 | 0.075498 | 0.065262 | 0 | 0.843635 | 0.052648 | 1 |  | TIANJIN NORTHGLASS INDUSTRIAL TECHNICAL CO., LTD. | TNG11-78D | 14608351 | # | 256 | 1510863130 | 0 | 0.779541 | 0.386116 | 0
17972 | TNG11-80E-DB.TNG | IGDB v56.0 | 1 | 0 | 5.82 | 0.55512 | 0.212475 | 0.255152 | 0.800869 | 0.102148 | 0.058606 | 0 | 0.842858 | 0.099223 | 1 |  | TIANJIN NORTHGLASS INDUSTRIAL TECHNICAL CO., LTD. | TNG11-80E-DB | 14674150 | # | 256 | 1510863129 | 0 | 0.800869 | 0.55512 | 0
17971 | TNG11-85E.TNG | IGDB v56.0 | 1 | 0 | 5.85 | 0.613304 | 0.169454 | 0.229591 | 0.864527 | 0.061095 | 0.050119 | 0 | 0.842899 | 0.11134 | 1 |  | TIANJIN NORTHGLASS INDUSTRIAL TECHNICAL CO., LTD. | TNG11-85E | 15331565 | # | 256 | 1510863129 | 0 | 0.864527 | 0.613304 | 0
17970 | TNG11-89E.TNG | IGDB v56.0 | 1 | 0 | 5.93 | 0.612684 | 0.192025 | 0.263991 | 0.891617 | 0.055722 | 0.048666 | 0 | 0.843871 | 0.070568 | 1 |  | TIANJIN NORTHGLASS INDUSTRIAL TECHNICAL CO., LTD. | TNG11-89E | 15660271 | # | 256 | 1510863129 | 0 | 0.891617 | 0.612684 | 0
17981 | TNG12-60D.TNG | IGDB v56.0 | 1 | 0 | 5.85 | 0.295513 | 0.285066 | 0.407102 | 0.602941 | 0.097158 | 0.05704 | 0 | 0.843834 | 0.05896 | 1 |  | TIANJIN NORTHGLASS INDUSTRIAL TECHNICAL CO., LTD. | TNG12-60D | 13488066 | # | 256 | 1510863128 | 0 | 0.602941 | 0.295513 | 0
17980 | TNG12-65D.TNG | IGDB v56.0 | 1 | 0 | 5.81 | 0.32999 | 0.302056 | 0.407479 | 0.661228 | 0.087864 | 0.073256 | 0 | 0.842014 | 0.05849 | 1 |  | TIANJIN NORTHGLASS INDUSTRIAL TECHNICAL CO., LTD. | TNG12-65D | 13752269 | # | 256 | 1510863128 | 0 | 0.661228 | 0.32999 | 0
17974 | TNG14-60E.TNG | IGDB v56.0 | 1 | 0 | 5.8 | 0.397411 | 0.232674 | 0.240486 | 0.583281 | 0.181733 | 0.035152 | 0 | 0.847141 | 0.120468 | 1 |  | TIANJIN NORTHGLASS INDUSTRIAL TECHNICAL CO., LTD. | TNG14-60E | 13159363 | # | 256 | 1510863128 | 0 | 0.583281 | 0.397411 | 0
17975 | TNG15-55E.TNG | IGDB v56.0 | 1 | 0 | 5.81 | 0.324003 | 0.3929 | 0.456637 | 0.553912 | 0.313278 | 0.2073 | 0 | 0.843877 | 0.054135 | 1 |  | TIANJIN NORTHGLASS INDUSTRIAL TECHNICAL CO., LTD. | TNG15-55E | 11781572 | # | 256 | 1510863130 | 0 | 0.553912 | 0.324003 | 0
4553 | top10_4.gvb | IGDB v103.0 | 1 | 0 | 3.85 | 0.438537 | 0.463138 | 0.408919 | 0.770613 | 0.146522 | 0.172039 | 0 | 0.029997 | 0.841155 | 1 |  | AGC Glass Europe | iplus 1.0 4 mm | 14345950 | # | 256 | 1739489553 | 0 | 0.770613 | 0.438537 | 0
4554 | top10_6.gvb | IGDB v103.0 | 1 | 0 | 5.85 | 0.427714 | 0.462688 | 0.377872 | 0.762861 | 0.145965 | 0.169409 | 0 | 0.029997 | 0.841155 | 1 |  | AGC Glass Europe | iplus 1.0 6 mm | 14280156 | # | 256 | 1739489553 | 0 | 0.762861 | 0.427714 | 0
4451 | top11onclearlite_4.gvb | IGDB v103.0 | 1 | 0 | 3.85 | 0.615058 | 0.309493 | 0.26723 | 0.900181 | 0.051483 | 0.056358 | 0 | 0.043478 | 0.84092 | 1 |  | AGC Glass Europe | iplus 1.1 on Clearlite 4 mm | 15725810 | # | 256 | 1739489550 | 0 | 0.900181 | 0.615058 | 0
4555 | top11onclearlite_5.gvb | IGDB v103.0 | 1 | 0 | 4.85 | 0.608075 | 0.309097 | 0.258628 | 0.896186 | 0.051151 | 0.056222 | 0 | 0.05262 | 0.841155 | 1 |  | AGC Glass Europe | iplus 1.1 on Clearlite 5 mm | 15660273 | # | 256 | 1739489553 | 0 | 0.896186 | 0.608075 | 0
4452 | top11onclearlite_6.gvb | IGDB v103.0 | 1 | 0 | 5.85 | 0.601226 | 0.30871 | 0.250409 | 0.892211 | 0.050825 | 0.056102 | 0 | 0.043478 | 0.84092 | 1 |  | AGC Glass Europe | iplus 1.1 on Clearlite 6 mm | 15660017 | # | 256 | 1739489550 | 0 | 0.892211 | 0.601226 | 0
4558 | top11tonclearlite_10.gvb | IGDB v103.0 | 1 | 0 | 9.85 | 0.596691 | 0.283501 | 0.205655 | 0.885076 | 0.046173 | 0.053167 | 0 | 0.038209 | 0.84 | 1 |  | AGC Glass Europe | iplus 1.1T on Clearlite 10 mm | 15594479 | # | 256 | 1739489554 | 0 | 0.885076 | 0.596691 | 0
4453 | top11tonclearlite_4.gvb | IGDB v103.0 | 1 | 0 | 3.85 | 0.639056 | 0.285883 | 0.24792 | 0.909012 | 0.048153 | 0.053724 | 0 | 0.042075 | 0.84092 | 1 |  | AGC Glass Europe | iplus 1.1T on Clearlite 4 mm | 15857139 | # | 256 | 1739489551 | 0 | 0.909012 | 0.639056 | 0
4556 | top11tonclearlite_5.gvb | IGDB v103.0 | 1 | 0 | 4.85 | 0.631669 | 0.285442 | 0.240099 | 0.904961 | 0.047812 | 0.053633 | 0 | 0.038209 | 0.841155 | 1 |  | AGC Glass Europe | iplus 1.1T on Clearlite 5 mm | 15791602 | # | 256 | 1739489553 | 0 | 0.904961 | 0.631669 | 0
4454 | top11tonclearlite_6.gvb | IGDB v103.0 | 1 | 0 | 5.85 | 0.624409 | 0.285022 | 0.232617 | 0.900946 | 0.04748 | 0.053545 | 0 | 0.042075 | 0.84092 | 1 |  | AGC Glass Europe | iplus 1.1T on Clearlite 6 mm | 15725810 | # | 256 | 1739489551 | 0 | 0.900946 | 0.624409 | 0
4557 | top11tonclearlite_8.gvb | IGDB v103.0 | 1 | 0 | 7.85 | 0.610294 | 0.284239 | 0.218574 | 0.892978 | 0.04681 | 0.053352 | 0 | 0.038209 | 0.84 | 1 |  | AGC Glass Europe | iplus 1.1T on Clearlite 8 mm | 15660272 | # | 256 | 1739489553 | 0 | 0.892978 | 0.610294 | 0
19538 | TQSE180-1_6.CSG | IGDB v68.0 | 1 | 0 | 5.92 | 0.41903 | 0.246862 | 0.380824 | 0.778171 | 0.051299 | 0.037532 | 0 | 0.84 | 0.038021 | 1 |  | China Southern Glass (CSG) | Double LowE on Clear | 14804957 | # | 256 | 1586299473 | 0 | 0.778171 | 0.41903 | 0
20510 | Transcend 80.GWF | IGDB v81.0 | 1 | 0 | 3.92 | 0.470864 | 0.070163 | 0.07145 | 0.785835 | 0.091558 | 0.091241 | 0 | 0.84 | 0.897948 | 0.968 |  | Global Window Films | Transcend 80 int | 15132894 | # | 256 | 1675888693 | 0 | 0.785835 | 0.470864 | 0
1119 | TRNSWHT6.DUP | IGDB v11.4 | 1 | 0 | 5.13 | 0.57185 | 0.098554 | 0.098177 | 0.634443 | 0.124238 | 0.123526 | 0 | 0.84 | 0.84 | 0.645001 |  | DuPont | Butacite® 0216500 | 13160913 | # | 256 | 1510863249 | 0 | 0.634443 | 0.57185 | 0
19596 | TS88-1_4.CSG | IGDB v108.0 | 1 | 0 | 3.962 | 0.709653 | 0.148575 | 0.172115 | 0.880354 | 0.083222 | 0.072515 | 0 | 0.84 | 0.084212 | 1 |  | China Southern Glass (CSG) | Single LowE on Clear | 15528689 | # | 256 | 1764629600 | 0 | 0.880354 | 0.709653 | 0
19000 | TSunluxCS108 on Clear3mm.AFT | IGDB v75.0 | 1 | 0 | 2.85 | 0.065043 | 0.480404 | 0.387436 | 0.07183 | 0.404338 | 0.42589 | 0 | 0.339418 | 0.845708 | 1 |  | AGC Flat Glass (Thailand) | T-Sunlux CS108 on Clear 3 mm. | 4869195 |  | 256 | 1614645744 | 0 | 0.07183 | 0.065043 | 0
19001 | TSunluxCS108 on Clear6mm.AFT | IGDB v75.0 | 1 | 0 | 5.76 | 0.072642 | 0.480431 | 0.324966 | 0.086322 | 0.420378 | 0.40553 | 0 | 0.372312 | 0.845458 | 1 |  | AGC Flat Glass (Thailand) | T-Sunlux CS108 on Clear 6 mm. | 5526609 |  | 256 | 1614645744 | 0 | 0.086322 | 0.072642 | 0
19002 | TSunluxCS120 on Clear3mm.AFT | IGDB v75.0 | 1 | 0 | 2.79 | 0.205539 | 0.323517 | 0.217858 | 0.228086 | 0.288447 | 0.255959 | 0 | 0.547803 | 0.845802 | 1 |  | AGC Flat Glass (Thailand) | T-Sunlux CS120 on Clear 3 mm. | 8881280 |  | 256 | 1614645745 | 0 | 0.228086 | 0.205539 | 0
19003 | TSunluxCS120 on Clear6mm.AFT | IGDB v75.0 | 1 | 0 | 5.8 | 0.179904 | 0.336659 | 0.198734 | 0.212783 | 0.3039 | 0.25434 | 0 | 0.543923 | 0.845316 | 1 |  | AGC Flat Glass (Thailand) | T-Sunlux CS120 on Clear 6 mm. | 8618107 |  | 256 | 1614645745 | 0 | 0.212783 | 0.179904 | 0
19004 | T-SunluxCS130 onClear3.2mm.AFT | IGDB v75.0 | 1 | 0 | 3.26 | 0.284431 | 0.258911 | 0.158877 | 0.30856 | 0.238613 | 0.197045 | 0 | 0.663142 | 0.845341 | 1 |  | AGC Flat Glass (Thailand) | T-Sunlux CS130 on Clear 3.2 mm. | 10131604 |  | 256 | 1614645745 | 0 | 0.30856 | 0.284431 | 0
19005 | T-SunluxCS130 onClear6mm.AFT | IGDB v75.0 | 1 | 0 | 5.96 | 0.284573 | 0.245392 | 0.138122 | 0.325054 | 0.228551 | 0.183078 | 0 | 0.682344 | 0.845371 | 1 |  | AGC Flat Glass (Thailand) | T-Sunlux CS130 on Clear 6 mm. | 10329239 |  | 256 | 1614645745 | 0 | 0.325054 | 0.284573 | 0
19597 | TT65s-1_4.CSG | IGDB v108.0 | 1 | 0 | 3.962 | 0.255221 | 0.434108 | 0.568993 | 0.672322 | 0.081676 | 0.067166 | 0 | 0.84 | 0.022984 | 1 |  | China Southern Glass (CSG) | Triple LowE on Clear | 13818570 | # | 256 | 1764629601 | 0 | 0.672322 | 0.255221 | 0
19541 | TT765s_8.CSG | IGDB v73.0 | 1 | 0 | 7.87 | 0.185137 | 0.155777 | 0.494358 | 0.433876 | 0.059968 | 0.065693 | 0 | 0.84 | 0.022445 | 1 |  | China Southern Glass (CSG) | Triple LowE on Light Grey | 11449255 | # | 256 | 1595272275 | 0 | 0.433876 | 0.185137 | 0
6559 | TTAR-CLR-PDE37B-8.TGI | IGDB v110.0 | 1 | 0 | 7.72 | 0.173677 | 0.249361 | 0.396518 | 0.380886 | 0.137789 | 0.044503 | 0 | 0.84 | 0.060273 | 1 |  | Taiwan Glass Ind. Corp. | TTAR-CLR-PDE37B-8 | 11052961 |  | 256 | 1773376761 | 0 | 0.380886 | 0.173677
6555 | TTAR-CLR-PDE66A-6.TGI | IGDB v110.0 | 1 | 0 | 5.92 | 0.307648 | 0.213581 | 0.408423 | 0.614765 | 0.055923 | 0.03211 | 0 | 0.84 | 0.064104 | 1 |  | Taiwan Glass Ind. Corp. | TTAR-CLR-PDE66A-6 | 13291214 |  | 256 | 1773376760 | 0 | 0.614765 | 0.307648
6561 | TTAR-CLR-PDE66A-8.TGI | IGDB v110.0 | 1 | 0 | 7.73 | 0.306733 | 0.196048 | 0.406518 | 0.615566 | 0.056836 | 0.030915 | 0 | 0.84 | 0.061208 | 1 |  | Taiwan Glass Ind. Corp. | TTAR-CLR-PDE66A-8 | 13291213 |  | 256 | 1773376762 | 0 | 0.615566 | 0.306733
6558 | TTAR-CLR-PDE68A-8.TGI | IGDB v110.0 | 1 | 0 | 7.89 | 0.32247 | 0.1804 | 0.360734 | 0.655141 | 0.054801 | 0.03878 | 0 | 0.84 | 0.074088 | 1 |  | Taiwan Glass Ind. Corp. | TTAR-CLR-PDE68A-8 | 14211268 |  | 256 | 1773376761 | 0 | 0.655141 | 0.32247
6562 | TTAR-CLR-PDE68B-8.TGI | IGDB v110.0 | 1 | 0 | 7.89 | 0.305377 | 0.237398 | 0.49408 | 0.659491 | 0.1013 | 0.110995 | 0 | 0.84 | 0.052111 | 1 |  | Taiwan Glass Ind. Corp. | TTAR-CLR-PDE68B-8 | 14408383 |  | 256 | 1773376763 | 0 | 0.659491 | 0.305377
6512 | TTAR-CLR-PDE80A02-5.TGI | IGDB v110.0 | 1 | 0 | 4.88 | 0.400909 | 0.266177 | 0.40514 | 0.773263 | 0.051123 | 0.044719 | 0 | 0.84 | 0.046922 | 1 |  | Taiwan Glass Ind. Corp. | TTAR-CLR-PDE80A02-5 | 15132633 |  | 256 | 1773376755 | 0 | 0.773263 | 0.400909
6513 | TTAR-CLR-PLE60-5.TGI | IGDB v110.0 | 1 | 0 | 4.88 | 0.436328 | 0.200681 | 0.220962 | 0.621561 | 0.129728 | 0.025924 | 0 | 0.84 | 0.117127 | 1 |  | Taiwan Glass Ind. Corp. | TTAR-CLR-PLE60-5 | 13816263 |  | 256 | 1773376756 | 0 | 0.621561 | 0.436328
6514 | TTAR-CLR-PLE81A-5.TGI | IGDB v110.0 | 1 | 0 | 4.95 | 0.521978 | 0.187644 | 0.234879 | 0.785724 | 0.084791 | 0.040238 | 0 | 0.84 | 0.1166 | 1 |  | Taiwan Glass Ind. Corp. | TTAR-CLR-PLE81A-5 | 14870495 |  | 256 | 1773376757 | 0 | 0.785724 | 0.521978
6515 | TTAR-CLR-PLE86A-5.TGI | IGDB v110.0 | 1 | 0 | 4.83 | 0.581921 | 0.16425 | 0.218743 | 0.831962 | 0.057544 | 0.040281 | 0 | 0.84 | 0.122463 | 1 |  | Taiwan Glass Ind. Corp. | TTAR-CLR-PLE86A-5 | 15330790 |  | 256 | 1773376757 | 0 | 0.831962 | 0.581921
6554 | TTAR-CLR-PTE60A02-6.TGI | IGDB v110.0 | 1 | 0 | 5.91 | 0.228587 | 0.370245 | 0.503202 | 0.563142 | 0.094492 | 0.072496 | 0 | 0.84 | 0.051995 | 1 |  | Taiwan Glass Ind. Corp. | TTAR-CLR-PTE60A02-6 | 12896194 |  | 256 | 1773376759 | 0 | 0.563142 | 0.228587
6511 | TTAR-CLR-PTE60A05-8.TGI | IGDB v110.1 | 1 | 0 | 7.91 | 0.219601 | 0.329865 | 0.506677 | 0.559388 | 0.099504 | 0.08833 | 0 | 0.84 | 0.036344 | 1 |  | Taiwan Glass Ind. Corp. | TTAR-CLR-PTE60A05-8 | 12634303 |  | 256 | 1773376755 | 0 | 0.559388 | 0.219601
6556 | TTAR-CLR-PTE71A-6.TGI | IGDB v110.0 | 1 | 0 | 5.86 | 0.308241 | 0.336825 | 0.49411 | 0.707639 | 0.05664 | 0.067665 | 0 | 0.84 | 0.050226 | 1 |  | Taiwan Glass Ind. Corp. | TTAR-CLR-PTE71A-6 | 14212564 |  | 256 | 1773376760 | 0 | 0.707639 | 0.308241
6553 | TTAR-CLR-TSE54C02-6.TGI | IGDB v110.0 | 1 | 0 | 5.92 | 0.307602 | 0.306807 | 0.409415 | 0.535284 | 0.169289 | 0.100815 | 0 | 0.84 | 0.072735 | 1 |  | Taiwan Glass Ind. Corp. | TTAR-CLR-TSE54C02-6 | 13354673 |  | 256 | 1773376758 | 0 | 0.535284 | 0.307602
6560 | TTAR-SCL-PTE71A02-8.TGI | IGDB v110.0 | 1 | 0 | 7.76 | 0.29672 | 0.415376 | 0.522387 | 0.691857 | 0.068164 | 0.081789 | 0 | 0.842336 | 0.028116 | 1 |  | Taiwan Glass Ind. Corp. | TTAR-SCL-PTE71A02-8 | 14146515 |  | 256 | 1773376762 | 0 | 0.691857 | 0.29672
6557 | TTAR-SCL-PTGY6-6.TGI | IGDB v110.0 | 1 | 0 | 5.85 | 0.243088 | 0.480053 | 0.507711 | 0.590335 | 0.096806 | 0.080467 | 0 | 0.84 | 0.03218 | 1 |  | Taiwan Glass Ind. Corp. | TTAR-SCL-PTGY6-6 | 13159368 |  | 256 | 1773376760 | 0 | 0.590335 | 0.243088
227 | TV15_3.sgf | IGDB v91.0 | 1 | 0 | 3.251 | 0.090382 | 0.505747 | 0.503576 | 0.121177 | 0.44794 | 0.225264 | 0 | 0.84 | 0.75 | 0.965731 |  | Saint-Gobain Solar Gard LLC | TrueVue 15 | 6972760 | # | 256 | 1686338330 | 0 | 0.121177 | 0.090382 | 0
226 | TV30_3.sgf | IGDB v91.0 | 1 | 0 | 3.251 | 0.273567 | 0.314977 | 0.326551 | 0.313552 | 0.224389 | 0.129296 | 0 | 0.84 | 0.75 | 0.965731 |  | Saint-Gobain Solar Gard LLC | TrueVue 30 | 10132368 | # | 256 | 1686338365 | 0 | 0.313552 | 0.273567 | 0
225 | TV40_3.sgf | IGDB v91.0 | 1 | 0 | 3.251 | 0.376058 | 0.21656 | 0.235164 | 0.391388 | 0.143781 | 0.09598 | 0 | 0.84 | 0.75 | 0.965731 |  | Saint-Gobain Solar Gard LLC | TrueVue 40 | 10988194 | # | 256 | 1686338329 | 0 | 0.391388 | 0.376058 | 0
228 | TV5_3.sgf | IGDB v91.0 | 1 | 0 | 3.251 | 0.059456 | 0.513728 | 0.444694 | 0.051675 | 0.451348 | 0.083022 | 0 | 0.84 | 0.75 | 0.965731 |  | Saint-Gobain Solar Gard LLC | TrueVue 5 | 4539193 | # | 256 | 1686338330 | 0 | 0.051675 | 0.059456 | 0
16581 | Twilight10.ern | IGDB v91.0 | 1 | 0 | 2.898 | 0.152067 | 0.402983 | 0.42 | 0.096188 | 0.071584 | 0.124084 | 0 | 0.722125 | 0.84 | 0.953 |  | Erickson International LLC | Twilight10 | 4937055 | # | 256 | 1686338368 | 0 | 0.096188 | 0.152067 | 0
16582 | Twilight25.ern | IGDB v91.0 | 1 | 0 | 2.904 | 0.197029 | 0.208864 | 0.478988 | 0.285562 | 0.11285 | 0.226963 | 0 | 0.733466 | 0.84 | 0.95 |  | Erickson International LLC | Twilight25 | 8490908 | # | 256 | 1686338367 | 0 | 0.285562 | 0.197029 | 0
16583 | Twilight35.ern | IGDB v91.0 | 1 | 0 | 2.886 | 0.312608 | 0.353772 | 0.385733 | 0.335465 | 0.097936 | 0.167341 | 0 | 0.638799 | 0.84 | 0.961 |  | Erickson International LLC | Twilight35 | 9345703 | # | 256 | 1686338367 | 0 | 0.335465 | 0.312608 | 0
19833 | TXA80BL ER HPR.EMN | IGDB v78.0 | 1 | 0 | 3.302 | 0.402263 | 0.062095 | 0.066887 | 0.769952 | 0.087156 | 0.089291 | 0 | 0.891656 | 0.84 | 0.882657 |  | Eastman Chemical Company | Vista TXA80BL | 15001305 | # | 256 | 1675888759 | 0 | 0.769952 | 0.402263 | 0
28904 | UC HA-01.HJG | IGDB v89.0 | 1 | 0 | 5.95 | 0.877886 | 0.098043 | 0.099881 | 0.946999 | 0.049644 | 0.048556 | 0 | 0.843549 | 0.829471 | 1 |  | Haojing Holdings Group Limited | UC HA-01 | 16251385 |  | 256 | 1675888752 | 0 | 0.946999 | 0.877886 | 0
6780 | UGSHDE77-5G.UNT | IGDB v110.0 | 1 | 0 | 3.05 | 0.419373 | 0.291091 | 0.389382 | 0.76485 | 0.053961 | 0.03584 | 0 | 0.843543 | 0.073088 | 1 |  | Unitex Glass(Chengdu) Co.,Ltd | UGSHDE77-5G | 14542047 | # | 256 | 1773376685 | 0 | 0.76485 | 0.419373 | 0
6409 | UlClr-6-060-UlClr-6.VIR | IGDB v85.0 | 1 | 0 | 12.84 | 0.794763 | 0.074969 | 0.074601 | 0.892918 | 0.084923 | 0.084907 | 0 | 0.840261 | 0.840261 | 0.706 |  | Viracon | 6UltraClear-060pvb-6UltraClear | 15725554 | # | 256 | 1675888766 | 0 | 0.892918 | 0.794763 | 0
16915 | Ultra Silver 43-23_CL6.LGH | IGDB v54.0 | 1 | 0 | 6 | 0.208825 | 0.358574 | 0.484315 | 0.481705 | 0.226663 | 0.101475 | 0 | 0.845579 | 0.023885 | 1 |  | LG Hausys | Ultra Silver 43/23 on Clear 6mm | 12172460 | # | 256 | 1510862840 | 0 | 0.481705 | 0.208825 | 0
3007 | UltraClear10.grd | IGDB v52.0 | 1 | 0 | 9.0678 | 0.886965 | 0.080682 | 0.080521 | 0.907409 | 0.084404 | 0.084361 | 0 | 0.84 | 0.84 | 1.000345 |  | Guardian | 10mm UltraClear Float Glass | 15922676 | # | 256 | 1510862577 | 0 | 0.907409 | 0.886965 | 0
11512 | UltraClear10.gre | IGDB v56.0 | 1 | 0 | 9.7536 | 0.879842 | 0.078176 | 0.078176 | 0.90266 | 0.081641 | 0.081641 | 0 | 0.84 | 0.84 | 1.000345 |  | Guardian Europe | Float UltraClear 10mm | 15922419 | # | 256 | 1510862603 | 0 | 0.90266 | 0.879842 | 0
3008 | UltraClear12.grd | IGDB v52.0 | 1 | 0 | 11.9634 | 0.877805 | 0.079294 | 0.07913 | 0.905496 | 0.083371 | 0.083332 | 0 | 0.84 | 0.84 | 1.000345 |  | Guardian | 12mm UltraClear Float Glass | 15922675 | # | 256 | 1510862577 | 0 | 0.905496 | 0.877805 | 0
11513 | UltraClear12.gre | IGDB v56.0 | 1 | 0 | 11.7602 | 0.872417 | 0.077596 | 0.077596 | 0.899796 | 0.081404 | 0.081404 | 0 | 0.84 | 0.84 | 1.000345 |  | Guardian Europe | Float UltraClear 12mm | 15856883 | # | 256 | 1510862603 | 0 | 0.899796 | 0.872417 | 0
11514 | UltraClear15.gre | IGDB v58.0 | 1 | 0 | 14.5796 | 0.872417 | 0.077596 | 0.077596 | 0.899796 | 0.081404 | 0.081404 | 0 | 0.84 | 0.84 | 1.000345 |  | Guardian Europe | Float UltraClear 15mm | 15856883 | # | 256 | 1513283395 | 0 | 0.899796 | 0.872417 | 0
11507 | UltraClear3.gre | IGDB v56.0 | 1 | 0 | 2.8448 | 0.906689 | 0.080329 | 0.080329 | 0.912752 | 0.08251 | 0.08251 | 0 | 0.84 | 0.84 | 1.000345 |  | Guardian Europe | Float UltraClear 3mm | 15988213 | # | 256 | 1510862604 | 0 | 0.912752 | 0.906689 | 0
3001 | UltraClear31.grd | IGDB v86.0 | 1 | 0 | 3.0734 | 0.90705 | 0.081539 | 0.081484 | 0.913197 | 0.083876 | 0.083866 | 0 | 0.84 | 0.84 | 1.000345 |  | Guardian | 3.1mm UltraClear Float Glass | 15988213 | # | 256 | 1675888718 | 0 | 0.913197 | 0.90705 | 0
3002 | UltraClear32.grd | IGDB v86.0 | 1 | 0 | 3.175 | 0.90671 | 0.081507 | 0.081455 | 0.913106 | 0.083871 | 0.083859 | 0 | 0.84 | 0.84 | 1.000345 |  | Guardian | 3.2mm UltraClear Float Glass | 15988213 | # | 256 | 1675888718 | 0 | 0.913106 | 0.90671 | 0
3003 | UltraClear4.grd | IGDB v52.0 | 1 | 0 | 3.8354 | 0.904481 | 0.081759 | 0.081699 | 0.912015 | 0.084585 | 0.084568 | 0 | 0.84 | 0.84 | 1.000345 |  | Guardian | 4mm UltraClear Float Glass | 15988213 | # | 256 | 1510862578 | 0 | 0.912015 | 0.904481 | 0
11508 | UltraClear4.gre | IGDB v56.0 | 1 | 0 | 3.8354 | 0.902763 | 0.080005 | 0.080005 | 0.911308 | 0.082391 | 0.082391 | 0 | 0.84 | 0.84 | 1.000345 |  | Guardian Europe | Float UltraClear 4mm | 15988213 | # | 256 | 1510862603 | 0 | 0.911308 | 0.902763 | 0
3004 | UltraClear5.grd | IGDB v52.0 | 1 | 0 | 4.6228 | 0.901871 | 0.0819 | 0.081819 | 0.911196 | 0.084899 | 0.084874 | 0 | 0.84 | 0.84 | 1.000345 |  | Guardian | 5mm UltraClear Float Glass | 15988213 | # | 256 | 1510862578 | 0 | 0.911196 | 0.901871 | 0
11509 | UltraClear5.gre | IGDB v56.0 | 1 | 0 | 4.8514 | 0.898866 | 0.079688 | 0.079688 | 0.909849 | 0.082253 | 0.082253 | 0 | 0.84 | 0.84 | 1.000345 |  | Guardian Europe | Float UltraClear 5mm | 15988212 | # | 256 | 1510862604 | 0 | 0.909849 | 0.898866 | 0
3005 | UltraClear6.grd | IGDB v52.0 | 1 | 0 | 5.6134 | 0.89872 | 0.081649 | 0.081551 | 0.910427 | 0.084833 | 0.084804 | 0 | 0.84 | 0.84 | 1.000345 |  | Guardian | 6mm UltraClear Float Glass | 15988212 | # | 256 | 1510862578 | 0 | 0.910427 | 0.89872 | 0
11510 | UltraClear6.gre | IGDB v56.0 | 1 | 0 | 5.842 | 0.895005 | 0.079378 | 0.079378 | 0.90841 | 0.082134 | 0.082134 | 0 | 0.84 | 0.84 | 1.000345 |  | Guardian Europe | Float UltraClear 6mm | 15922676 | # | 256 | 1510862604 | 0 | 0.90841 | 0.895005 | 0
3006 | UltraClear8.grd | IGDB v52.0 | 1 | 0 | 7.4676 | 0.892756 | 0.080827 | 0.080713 | 0.90906 | 0.084333 | 0.084301 | 0 | 0.84 | 0.84 | 1.000345 |  | Guardian | 8mm UltraClear Float Glass | 15922676 | # | 256 | 1510862578 | 0 | 0.90906 | 0.892756 | 0
11511 | UltraClear8.gre | IGDB v56.0 | 1 | 0 | 7.747 | 0.887364 | 0.078765 | 0.078765 | 0.905529 | 0.081892 | 0.081892 | 0 | 0.84 | 0.84 | 1.000345 |  | Guardian Europe | Float UltraClear 8mm | 15922420 | # | 256 | 1510862604 | 0 | 0.905529 | 0.887364 | 0
2794 | UltraNVS25.mmm | IGDB v91.0 | 1 | 0 | 3.42 | 0.231202 | 0.264477 | 0.142177 | 0.260256 | 0.234352 | 0.09284 | 0 | 0.84 | 0.825653 | 1.38 |  | 3M Corporation | Ultra SNV25 | 8752268 | # | 256 | 1686338333 | 0 | 0.260256 | 0.231202 | 0
2777 | ultraprs50.mmm | IGDB v50.0 | 1 | 0 | 3.46 | 0.29235 | 0.239604 | 0.092764 | 0.507203 | 0.078192 | 0.067913 | 0 | 0.84 | 0.829986 | 1 |  | 3M Corporation | Ultra Prestige S50 | 11648446 | # | 256 | 1510863195 | 0 | 0.507203 | 0.29235 | 0
2776 | Ultraprs70.mmm | IGDB v50.0 | 1 | 0 | 3.48 | 0.39212 | 0.238616 | 0.11972 | 0.699625 | 0.089912 | 0.08482 | 0 | 0.84 | 0.842411 | 1 |  | 3M Corporation | Ultra Prestige S70 | 14146773 | # | 256 | 1510863195 | 0 | 0.699625 | 0.39212 | 0
19817 | ULVDS 40.EMN | IGDB v81.0 | 1 | 0 | 3.0861 | 0.26688 | 0.17183 | 0.114716 | 0.367512 | 0.167219 | 0.122947 | 0 | 0.84 | 0.836962 | 0.938039 |  | Eastman Chemical Company | SunTek ULVDS 40 | 11118235 | # | 256 | 1675888687 | 0 | 0.367512 | 0.26688 | 0
19811 | ULVDS 50.EMN | IGDB v81.0 | 1 | 0 | 3.0861 | 0.404365 | 0.158893 | 0.154063 | 0.557042 | 0.151444 | 0.155333 | 0 | 0.84 | 0.749237 | 0.938039 |  | Eastman Chemical Company | SunTek ULVDS 50 | 13158588 | # | 256 | 1675888686 | 0 | 0.557042 | 0.404365 | 0
19812 | ULVDS 70.EMN | IGDB v81.0 | 1 | 0 | 3.0988 | 0.498903 | 0.272276 | 0.327134 | 0.690334 | 0.179934 | 0.191544 | 0 | 0.84 | 0.59942 | 0.919002 |  | Eastman Chemical Company | SunTek ULVDS 70 | 14080978 | # | 256 | 1675888686 | 0 | 0.690334 | 0.498903 | 0
19731 | V14 SR CDF.EMN | IGDB v77.0 | 1 | 0 | 3.0861 | 0.075811 | 0.510941 | 0.249073 | 0.104219 | 0.551195 | 0.244519 | 0 | 0.84 | 0.805211 | 0.938039 |  | Eastman Chemical Company | Vista V14 | 6905169 | # | 256 | 1614645745 | 0 | 0.104219 | 0.075811 | 0
19732 | V18 SR CDF.EMN | IGDB v77.0 | 1 | 0 | 3.0861 | 0.14741 | 0.396149 | 0.209488 | 0.202052 | 0.403944 | 0.205767 | 0 | 0.84 | 0.805699 | 0.938039 |  | Eastman Chemical Company | Vista V18 | 9076847 | # | 256 | 1614645746 | 0 | 0.202052 | 0.14741 | 0
19733 | V28 SR CDF.EMN | IGDB v77.0 | 1 | 0 | 3.0861 | 0.236078 | 0.332373 | 0.234115 | 0.305899 | 0.332556 | 0.2127 | 0 | 0.84 | 0.76374 | 0.938039 |  | Eastman Chemical Company | Vista V28 | 10656139 | # | 256 | 1614645746 | 0 | 0.305899 | 0.236078 | 0
19720 | V28 SR PS8.EMN | IGDB v78.0 | 1 | 0 | 3.2512 | 0.216655 | 0.337917 | 0.233203 | 0.274307 | 0.344048 | 0.210049 | 0 | 0.84 | 0.880835 | 0.745932 |  | Eastman Chemical Company | Vista V28 PS8 Safety | 9867654 | # | 256 | 1675888683 | 0 | 0.274307 | 0.216655 | 0
19734 | V31 SR CDF.EMN | IGDB v77.0 | 1 | 0 | 3.0861 | 0.195789 | 0.218823 | 0.254148 | 0.354132 | 0.063353 | 0.075376 | 0 | 0.84 | 0.558993 | 0.938039 |  | Eastman Chemical Company | Vista V31 | 9675422 | # | 256 | 1614645746 | 0 | 0.354132 | 0.195789 | 0
19735 | V33 BR.EMN | IGDB v87.0 | 1 | 0 | 3.0861 | 0.246483 | 0.429735 | 0.384229 | 0.382498 | 0.243949 | 0.179766 | 0 | 0.84 | 0.675663 | 0.938039 |  | Eastman Chemical Company | Vista V33 BR | 9478838 | # | 256 | 1675888684 | 0 | 0.382498 | 0.246483 | 0
19709 | V33 SR CDF.EMN | IGDB v78.0 | 1 | 0 | 3.0861 | 0.305114 | 0.191426 | 0.178798 | 0.335292 | 0.216591 | 0.181775 | 0 | 0.84 | 0.862155 | 0.938039 |  | Eastman Chemical Company | Vista V33 | 10329498 | # | 256 | 1675888682 | 0 | 0.335292 | 0.305114 | 0
19736 | V38 SR CDF.EMN | IGDB v77.0 | 1 | 0 | 3.0861 | 0.306167 | 0.257509 | 0.187259 | 0.391389 | 0.254316 | 0.165798 | 0 | 0.84 | 0.774544 | 0.938039 |  | Eastman Chemical Company | Vista V38 | 11643806 | # | 256 | 1614645746 | 0 | 0.391389 | 0.306167 | 0
19719 | V38 SR PS8.EMN | IGDB v78.0 | 1 | 0 | 3.2512 | 0.308763 | 0.249316 | 0.206437 | 0.381517 | 0.248538 | 0.187894 | 0 | 0.84 | 0.88135 | 0.745932 |  | Eastman Chemical Company | Vista V38 PS8 Safety | 11249823 | # | 256 | 1675888683 | 0 | 0.381517 | 0.308763 | 0
19739 | V41 SR CDF.EMN | IGDB v77.0 | 1 | 0 | 3.0861 | 0.282456 | 0.211209 | 0.26266 | 0.451676 | 0.072054 | 0.068859 | 0 | 0.84 | 0.617033 | 0.938039 |  | Eastman Chemical Company | Vista V41 | 10794165 | # | 256 | 1614645746 | 0 | 0.451676 | 0.282456 | 0
19711 | V45 SR CDF.EMN | IGDB v78.0 | 1 | 0 | 3.0861 | 0.423469 | 0.134842 | 0.117044 | 0.466781 | 0.149592 | 0.119596 | 0 | 0.84 | 0.882561 | 0.938039 |  | Eastman Chemical Company | Vista V45 | 11909044 | # | 256 | 1675888682 | 0 | 0.466781 | 0.423469 | 0
19741 | V48 SR CDF.EMN | IGDB v77.0 | 1 | 0 | 3.0861 | 0.371174 | 0.154871 | 0.108048 | 0.445473 | 0.154678 | 0.099987 | 0 | 0.84 | 0.828961 | 0.938039 |  | Eastman Chemical Company | Vista V48 | 11973550 | # | 256 | 1614645746 | 0 | 0.445473 | 0.371174 | 0
19718 | V51 SR CDF.EMN | IGDB v78.0 | 1 | 0 | 3.0861 | 0.296172 | 0.239918 | 0.314315 | 0.508286 | 0.072034 | 0.068586 | 0 | 0.84 | 0.578224 | 0.938039 |  | Eastman Chemical Company | Vista V51 | 11648700 | # | 256 | 1675888683 | 0 | 0.508286 | 0.296172 | 0
19712 | V58 SR CDF.EMN | IGDB v78.0 | 1 | 0 | 3.0861 | 0.579026 | 0.091483 | 0.080435 | 0.62266 | 0.104728 | 0.085098 | 0 | 0.84 | 0.901867 | 0.920732 |  | Eastman Chemical Company | Vista V58 | 13357007 | # | 256 | 1675888682 | 0 | 0.62266 | 0.579026 | 0
5109 | VC Azuria_4.VTA | IGDB v110.0 | 1 | 0 | 3.9116 | 0.324184 | 0.110054 | 0.205562 | 0.569961 | 0.215288 | 0.29117 | 0 | 0.84 | 0.832447 | 1.000345 |  | Vitro formerly PPG | Vistacool® on Azuria® 4mm | 13487285 | # | 256 | 1773376721 | 0 | 0.569961 | 0.324184
5110 | VC Azuria_5.VTA | IGDB v110.0 | 1 | 0 | 4.6736 | 0.289441 | 0.103655 | 0.20471 | 0.547735 | 0.203205 | 0.29003 | 0 | 0.84 | 0.832447 | 1.000345 |  | Vitro formerly PPG | Vistacool® on Azuria® 5mm | 13355438 | # | 256 | 1773376683 | 0 | 0.547735 | 0.289441 | 0
5111 | VC Azuria_6.VTA | IGDB v110.0 | 1 | 0 | 5.6642 | 0.254549 | 0.097032 | 0.203898 | 0.520477 | 0.18899 | 0.288742 | 0 | 0.84 | 0.832447 | 1.000345 |  | Vitro formerly PPG | Vistacool® on Azuria® 6mm | 13223588 | # | 256 | 1773376721 | 0 | 0.520477 | 0.254549
5112 | VC Azuria_8.VTA | IGDB v110.0 | 1 | 0 | 7.9248 | 0.201426 | 0.086114 | 0.202682 | 0.464391 | 0.161967 | 0.286233 | 0 | 0.84 | 0.832447 | 1.000345 |  | Vitro formerly PPG | Vistacool® on Azuria® 8mm | 12828560 | # | 256 | 1773376722 | 0 | 0.464391 | 0.201426
28734 | VC Dark grey_6.EFG | IGDB v107.0 | 1 | 0 | 5.75 | 0.113717 | 0.263175 | 0.109122 | 0.13021 | 0.146818 | 0.072924 | 0 | 0.84 | 0.439359 | 1 |  | Emirates Float Glass.LLC | Emicool Vision cool Dark Grey 6mm | 6776164 | # | 256 | 1754504757 | 0 | 0.13021 | 0.113717 | 0
5113 | VC Pacifica_6.VTA | IGDB v110.0 | 1 | 0 | 5.6642 | 0.222463 | 0.069746 | 0.20159 | 0.322792 | 0.100886 | 0.280606 | 0 | 0.84 | 0.84 | 1.000345 |  | Vitro formerly PPG | Vistacool® on Pacifica® 6mm | 11641212 | # | 256 | 1773376723 | 0 | 0.322792 | 0.222463
5114 | VC Pacifica_8.VTA | IGDB v110.0 | 1 | 0 | 7.9248 | 0.149001 | 0.058116 | 0.200241 | 0.239595 | 0.076513 | 0.278539 | 0 | 0.84 | 0.832447 | 1.000345 |  | Vitro formerly PPG | Vistacool® on Pacifica® 8mm | 10784608 | # | 256 | 1773376724 | 0 | 0.239595 | 0.149001
6248 | VE112m.vir | IGDB v15.3 | 1 | 0 | 5.66 | 0.218518 | 0.069874 | 0.442868 | 0.50488 | 0.049395 | 0.031312 | 0 | 0.840261 | 0.039682 | 1 |  | Viracon | VE-2M on Actic Blue | 13157535 | # | 256 | 1510862620 | 0 | 0.50488 | 0.218518 | 0
6311 | VE1142.VIR | IGDB v16.4 | 1 | 0 | 5.66 | 0.146936 | 0.077277 | 0.207237 | 0.261482 | 0.09627 | 0.065561 | 0 | 0.840261 | 0.093071 | 1 |  | Viracon | Blue LowE on Arctic Blue | 11047789 | # | 256 | 1510862648 | 0 | 0.261482 | 0.146936 | 0
6046 | VE12M.VIR | IGDB v11.4 | 1 | 0 | 5.66 | 0.383162 | 0.286016 | 0.449306 | 0.792062 | 0.060225 | 0.046788 | 0 | 0.84 | 0.039682 | 1 |  | Viracon | LowE on Clear | 14674145 | # | 256 | 1510862609 | 0 | 0.792062 | 0.383162 | 0
6371 | VE12M-10.vir | IGDB v33.0 | 1 | 0 | 9.4 | 0.379249 | 0.192164 | 0.412601 | 0.772679 | 0.049589 | 0.043081 | 0 | 0.84 | 0.039682 | 1 |  | Viracon | VE-2M on Clear | 14542557 | # | 256 | 1510862804 | 0 | 0.772679 | 0.379249 | 0
6047 | VE12M-8.vir | IGDB v44.0 | 1 | 0 | 7.9 | 0.384758 | 0.250343 | 0.44747 | 0.795014 | 0.052132 | 0.044486 | 0 | 0.84 | 0.039682 | 1 |  | Viracon | VE-2M on Clear | 14739936 | # | 256 | 1510862904 | 0 | 0.795014 | 0.384758 | 0
6196 | VE132m.vir | IGDB v61.0 | 1 | 0 | 5.66 | 0.428019 | 0.371659 | 0.433309 | 0.810749 | 0.054785 | 0.049659 | 0 | 0.84 | 0.039682 | 1 |  | Viracon | VE-2M on Starphire | 14936806 | # | 256 | 1538271141 | 0 | 0.810749 | 0.428019 | 0
6045 | VE132M-10.vir | IGDB v38.0 | 1 | 0 | 9.4 | 0.42241 | 0.366003 | 0.439599 | 0.815042 | 0.052115 | 0.046425 | 0 | 0.84 | 0.039682 | 1 |  | Viracon | VE-2M on Starphire | 14871270 | # | 256 | 1510862825 | 0 | 0.815042 | 0.42241 | 0
6000 | VE1345.vir | IGDB v25.0 | 1 | 0 | 5.66 | 0.300215 | 0.302366 | 0.504197 | 0.448178 | 0.05662 | 0.251955 | 0 | 0.84 | 0.04284 | 1 |  | Viracon | VE-45 on Starphire | 11383983 | # | 256 | 1510862731 | 0 | 0.448178 | 0.300215 | 0
6011 | VE13-45-10.VIR | IGDB v102.0 | 1 | 0 | 9.42 | 0.299195 | 0.299363 | 0.502552 | 0.452222 | 0.056933 | 0.244362 | 0 | 0.84 | 0.04284 | 1 |  | Viracon | VE-45 on Starphire | 11384240 | # | 256 | 1739489554 | 0 | 0.452222 | 0.299195 | 0
6372 | VE13-85-10.VIR | IGDB v102.0 | 1 | 0 | 9.4 | 0.63766 | 0.212274 | 0.256696 | 0.877111 | 0.054501 | 0.048486 | 0 | 0.84 | 0.087508 | 1 |  | Viracon | VE-85 on Starphire | 15462896 | # | 256 | 1739489559 | 0 | 0.877111 | 0.63766 | 0
6381 | VE13-85-6.VIR | IGDB v102.0 | 1 | 0 | 5.66 | 0.667489 | 0.212581 | 0.2422 | 0.87216 | 0.05954 | 0.061459 | 0 | 0.84 | 0.087508 | 1 |  | Viracon | VE-85 on Starphire | 15397105 | # | 256 | 1739489559 | 0 | 0.87216 | 0.667489 | 0
6163 | VE142.VIR | IGDB v13.2 | 1 | 0 | 5.66 | 0.295187 | 0.200151 | 0.244479 | 0.418417 | 0.176948 | 0.075808 | 0 | 0.840261 | 0.093071 | 1 |  | Viracon | Blue LowE on Clear | 12497057 | # | 256 | 1510862612 | 0 | 0.418417 | 0.295187 | 0
6001 | VE145.vir | IGDB v25.0 | 1 | 0 | 5.66 | 0.267524 | 0.212204 | 0.50111 | 0.43558 | 0.058151 | 0.253255 | 0 | 0.84 | 0.04284 | 1 |  | Viracon | VE-45 on Clear | 11186859 | # | 256 | 1510862731 | 0 | 0.43558 | 0.267524 | 0
6312 | VE148.VIR | IGDB v17.3 | 1 | 0 | 5.66 | 0.371055 | 0.209361 | 0.234129 | 0.529737 | 0.149468 | 0.036856 | 0 | 0.84 | 0.085751 | 1 |  | Viracon | LowE on Clear | 13222839 | # | 256 | 1510862679 | 0 | 0.529737 | 0.371055 | 0
6310 | VE1-48-8.VIR | IGDB v102.0 | 1 | 0 | 7.92 | 0.356734 | 0.187465 | 0.232405 | 0.528827 | 0.143138 | 0.034489 | 0 | 0.84 | 0.085751 | 1 |  | Viracon | LowE on Clear | 13288373 | # | 256 | 1739489556 | 0 | 0.528827 | 0.356734 | 0
6229 | VE152m.vir | IGDB v15.3 | 1 | 0 | 5.66 | 0.395522 | 0.378632 | 0.450617 | 0.791544 | 0.051433 | 0.041401 | 0 | 0.840261 | 0.039682 | 1 |  | Viracon | VE-2M on UltraWhite | 14673892 | # | 256 | 1510862620 | 0 | 0.791544 | 0.395522 | 0
6251 | VE1542.VIR | IGDB v16.0 | 1 | 0 | 5.66 | 0.339004 | 0.240753 | 0.236681 | 0.414461 | 0.181977 | 0.086524 | 0 | 0.84 | 0.093071 | 1 |  | Viracon | LowE on UltraWhite | 12431013 | # | 256 | 1510862637 | 0 | 0.414461 | 0.339004 | 0
6254 | VE1585.VIR | IGDB v16.0 | 1 | 0 | 5.66 | 0.63334 | 0.210547 | 0.252782 | 0.861318 | 0.060999 | 0.057384 | 0 | 0.84 | 0.094531 | 1 |  | Viracon | LowE on UltraWhite | 15331312 | # | 256 | 1510862637 | 0 | 0.861318 | 0.63334 | 0
6437 | VE18-2M-6.VIR | IGDB v100.0 | 1 | 0 | 5.66 | 0.308302 | 0.207219 | 0.420901 | 0.562638 | 0.049832 | 0.029178 | 0 | 0.84 | 0.039682 | 1 |  | Viracon | VE-2M on Optiblue | 13355197 | # | 256 | 1739489619 | 0 | 0.562638 | 0.308302 | 0
6050 | VE185.VIR | IGDB v11.4 | 1 | 0 | 5.66 | 0.574037 | 0.176702 | 0.258399 | 0.851877 | 0.065188 | 0.061238 | 0 | 0.84 | 0.088229 | 1 |  | Viracon | LowE on Clear | 15200236 | # | 256 | 1510862609 | 0 | 0.851877 | 0.574037 | 0
6049 | VE1-85-8.VIR | IGDB v102.0 | 1 | 0 | 7.87 | 0.556431 | 0.152187 | 0.247209 | 0.843297 | 0.061906 | 0.051848 | 0 | 0.84 | 0.087508 | 1 |  | Viracon | VE-85 on Clear | 15068906 | # | 256 | 1739489555 | 0 | 0.843297 | 0.556431 | 0
6313 | VE192m.VIR | IGDB v17.3 | 1 | 0 | 5.66 | 0.282829 | 0.13873 | 0.417894 | 0.561531 | 0.047998 | 0.025752 | 0 | 0.840261 | 0.039682 | 1 |  | Viracon | VE-2M on CrystalGray | 12765120 | # | 256 | 1510862679 | 0 | 0.561531 | 0.282829 | 0
6088 | VE192M-10.vir | IGDB v44.0 | 1 | 0 | 9.4 | 0.213595 | 0.089983 | 0.410371 | 0.435661 | 0.047449 | 0.020895 | 0 | 0.84 | 0.039682 | 1 |  | Viracon | VE-2M on CrystalGray | 11514792 | # | 256 | 1510862903 | 0 | 0.435661 | 0.213595 | 0
6332 | VE19-42-6.VIR | IGDB v102.0 | 1 | 0 | 5.66 | 0.211496 | 0.124286 | 0.222729 | 0.297804 | 0.12101 | 0.06255 | 0 | 0.84 | 0.093071 | 1 |  | Viracon | VE-42 on CrystalGray | 10917768 | # | 256 | 1739489557 | 0 | 0.297804 | 0.211496 | 0
6002 | VE1945.vir | IGDB v25.0 | 1 | 0 | 5.66 | 0.184573 | 0.118835 | 0.503038 | 0.30932 | 0.051381 | 0.248286 | 0 | 0.84 | 0.04284 | 1 |  | Viracon | VE-45 on Crystal Gray | 9804176 | # | 256 | 1510862731 | 0 | 0.30932 | 0.184573 | 0
6329 | VE19-48-6.VIR | IGDB v102.0 | 1 | 0 | 5.66 | 0.263061 | 0.120913 | 0.234528 | 0.398744 | 0.094145 | 0.028091 | 0 | 0.84 | 0.085751 | 1 |  | Viracon | VE-48 on CrystalGray | 11840670 | # | 256 | 1739489557 | 0 | 0.398744 | 0.263061 | 0
6328 | VE1985.VIR | IGDB v18.1 | 1 | 0 | 5.66 | 0.404714 | 0.094672 | 0.225264 | 0.612585 | 0.053967 | 0.040321 | 0 | 0.84 | 0.087508 | 1 |  | Viracon | LowE on CrystalGray | 13422537 | # | 256 | 1510862699 | 0 | 0.612585 | 0.404714 | 0
6051 | VE22M.VIR | IGDB v11.4 | 1 | 0 | 5.66 | 0.281265 | 0.090216 | 0.440189 | 0.67831 | 0.055512 | 0.036861 | 0 | 0.84 | 0.039682 | 1 |  | Viracon | LowE on Green | 13622471 | # | 256 | 1510862609 | 0 | 0.67831 | 0.281265 | 0
6164 | VE242.VIR | IGDB v13.2 | 1 | 0 | 5.66 | 0.184327 | 0.097381 | 0.24229 | 0.352328 | 0.13794 | 0.073698 | 0 | 0.840261 | 0.093071 | 1 |  | Viracon | Blue LowE on Green | 11445644 | # | 256 | 1510862612 | 0 | 0.352328 | 0.184327 | 0
6337 | VE242m.vir | IGDB v88.0 | 1 | 0 | 5.66 | 0.426375 | 0.383583 | 0.430844 | 0.809521 | 0.053433 | 0.044475 | 0 | 0.84 | 0.039952 | 1 |  | Viracon | VE-2M on OptiWhite | 14739943 | # | 256 | 1675888654 | 0 | 0.809521 | 0.426375 | 0
6375 | VE242M-10.vir | IGDB v33.0 | 1 | 0 | 9.4 | 0.428778 | 0.363024 | 0.417497 | 0.799717 | 0.053268 | 0.048171 | 0 | 0.84 | 0.039682 | 1 |  | Viracon | VE-2M on OptiWhite | 14739685 | # | 256 | 1510862804 | 0 | 0.799717 | 0.428778 | 0
6087 | VE242M-8.vir | IGDB v44.0 | 1 | 0 | 7.9 | 0.419128 | 0.392323 | 0.44267 | 0.814259 | 0.057 | 0.048003 | 0 | 0.84 | 0.039682 | 1 |  | Viracon | VE-2M on OptiWhite | 14936806 | # | 256 | 1510862903 | 0 | 0.814259 | 0.419128 | 0
6339 | VE24-42-6.VIR | IGDB v102.0 | 1 | 0 | 5.66 | 0.33543 | 0.280771 | 0.248811 | 0.423566 | 0.195499 | 0.072849 | 0 | 0.84 | 0.093071 | 1 |  | Viracon | VE-42 on OptiWhite | 12562597 | # | 256 | 1739489558 | 0 | 0.423566 | 0.33543 | 0
6003 | VE2445.vir | IGDB v25.0 | 1 | 0 | 5.66 | 0.298862 | 0.300185 | 0.503246 | 0.445459 | 0.059074 | 0.251398 | 0 | 0.84 | 0.04284 | 1 |  | Viracon | VE-45 on OptiWhite | 11318447 | # | 256 | 1510862731 | 0 | 0.445459 | 0.298862 | 0
6331 | VE24-48-6.VIR | IGDB v102.0 | 1 | 0 | 5.66 | 0.410167 | 0.286748 | 0.25212 | 0.553747 | 0.157437 | 0.029314 | 0 | 0.84 | 0.085751 | 1 |  | Viracon | VE-48 on OptiWhite | 13420221 | # | 256 | 1739489557 | 0 | 0.553747 | 0.410167 | 0
6004 | VE245.vir | IGDB v25.0 | 1 | 0 | 5.66 | 0.173197 | 0.077341 | 0.50187 | 0.372587 | 0.05573 | 0.250186 | 0 | 0.84 | 0.04284 | 1 |  | Viracon | VE-45 on Green | 10332566 | # | 256 | 1510862731 | 0 | 0.372587 | 0.173197 | 0
6334 | VE2485.vir | IGDB v18.1 | 1 | 0 | 5.66 | 0.67148 | 0.213617 | 0.241023 | 0.885403 | 0.060758 | 0.054811 | 0 | 0.84 | 0.087508 | 1 |  | Viracon | VE-85 on OptiWhite | 15463154 | # | 256 | 1510862699 | 0 | 0.885403 | 0.67148 | 0
6416 | VE24-85-10.VIR | IGDB v101.0 | 1 | 0 | 9.42 | 0.653894 | 0.198623 | 0.237416 | 0.865522 | 0.062017 | 0.059999 | 0 | 0.84 | 0.087508 | 1 |  | Viracon | VE-85 on OptiWhite | 15266032 | # | 256 | 1739489560 | 0 | 0.865522 | 0.653894 | 0
6333 | VE2-48-6.VIR | IGDB v102.0 | 1 | 0 | 5.66 | 0.238318 | 0.104723 | 0.248008 | 0.461334 | 0.123263 | 0.033369 | 0 | 0.84 | 0.085751 | 1 |  | Viracon | VE-48 on Green | 12303011 | # | 256 | 1739489558 | 0 | 0.461334 | 0.238318 | 0
6392 | VE26-42-6.VIR | IGDB v73.0 | 1 | 0 | 5.66 | 0.191346 | 0.080473 | 0.213422 | 0.27623 | 0.099111 | 0.06139 | 0 | 0.84 | 0.093071 | 1 |  | Viracon | VE-42 on Solarblue | 11310202 | # | 256 | 1595272277 | 0 | 0.27623 | 0.191346 | 0
6005 | VE2645.vir | IGDB v25.0 | 1 | 0 | 5.66 | 0.168016 | 0.101 | 0.500436 | 0.281027 | 0.051973 | 0.24608 | 0 | 0.84 | 0.04284 | 1 |  | Viracon | VE-45 on Solarblue | 10065281 | # | 256 | 1510862731 | 0 | 0.281027 | 0.168016 | 0
6434 | VE26-85-6.VIR | IGDB v95.0 | 1 | 0 | 5.66 | 0.34947 | 0.0793 | 0.218155 | 0.531058 | 0.052355 | 0.035672 | 0 | 0.84 | 0.087508 | 1 |  | Viracon | VE-85 on SolarBlue | 13682095 | # | 256 | 1739404382 | 0 | 0.531058 | 0.34947 | 0
6335 | VE272m.vir | IGDB v18.1 | 1 | 0 | 5.66 | 0.172736 | 0.062858 | 0.413357 | 0.377934 | 0.049865 | 0.019607 | 0 | 0.84 | 0.039952 | 1 |  | Viracon | VE-2M on Pacifica | 12299906 | # | 256 | 1510862699 | 0 | 0.377934 | 0.172736 | 0
6330 | VE27-48-6.VIR | IGDB v102.0 | 1 | 0 | 5.66 | 0.141032 | 0.069681 | 0.24369 | 0.261005 | 0.074999 | 0.022263 | 0 | 0.84 | 0.085751 | 1 |  | Viracon | VE-48 on Pacifica | 11244647 | # | 256 | 1739489557 | 0 | 0.261005 | 0.141032 | 0
6055 | VE285.VIR | IGDB v11.4 | 1 | 0 | 5.66 | 0.36859 | 0.075751 | 0.246787 | 0.733982 | 0.060254 | 0.049996 | 0 | 0.84 | 0.088229 | 1 |  | Viracon | LowE on Green | 14148562 | # | 256 | 1510862609 | 0 | 0.733982 | 0.36859 | 0
6086 | VE292M.vir | IGDB v31.0 | 1 | 0 | 5.89 | 0.280866 | 0.152803 | 0.4311 | 0.552527 | 0.051624 | 0.032419 | 0 | 0.84 | 0.039682 | 1 |  | Viracon | VE-2M on GraphiteBlue | 13289400 | # | 256 | 1510862772 | 0 | 0.552527 | 0.280866 | 0
6417 | VE30-2M-6.VIR | IGDB v93.0 | 1 | 0 | 5.66 | 0.28819 | 0.131976 | 0.40915 | 0.573082 | 0.050094 | 0.029179 | 0 | 0.84 | 0.039682 | 1 |  | Viracon | VE-2M on Optigray | 12700099 | # | 256 | 1696555398 | 0 | 0.573082 | 0.28819 | 0
6420 | VE31-2M-6.VIR | IGDB v90.0 | 1 | 0 | 5.66 | 0.420201 | 0.378807 | 0.436356 | 0.803821 | 0.058071 | 0.052664 | 0 | 0.84 | 0.039682 | 1 |  | Viracon | VE-2M on UltraClear | 14871013 | # | 256 | 1675888752 | 0 | 0.803821 | 0.420201 | 0
6428 | VE31-85-6.VIR | IGDB v94.0 | 1 | 0 | 5.66 | 0.676563 | 0.193736 | 0.220934 | 0.877415 | 0.059807 | 0.054458 | 0 | 0.84 | 0.088229 | 1 |  | Viracon | VE-85 on UltraClear | 15331826 | # | 256 | 1696555419 | 0 | 0.877415 | 0.676563 | 0
6056 | VE32M.VIR | IGDB v11.4 | 1 | 0 | 5.66 | 0.199934 | 0.119021 | 0.436346 | 0.392147 | 0.049763 | 0.018644 | 0 | 0.84 | 0.039682 | 1 |  | Viracon | LowE on Gray | 10922406 | # | 256 | 1510862609 | 0 | 0.392147 | 0.199934 | 0
6374 | VE3-2M-10.VIR | IGDB v102.0 | 1 | 0 | 9.42 | 0.127024 | 0.068722 | 0.417901 | 0.241419 | 0.046686 | 0.015951 | 0 | 0.84 | 0.039682 | 1 |  | Viracon | VE-2M on Grey | 8816517 | # | 256 | 1739489559 | 0 | 0.241419 | 0.127024 | 0
6057 | VE32M-8.vir | IGDB v44.0 | 1 | 0 | 7.9 | 0.173588 | 0.095619 | 0.418274 | 0.314924 | 0.04347 | 0.020236 | 0 | 0.84 | 0.039682 | 1 |  | Viracon | VE-2M on Grey | 10066071 | # | 256 | 1510862903 | 0 | 0.314924 | 0.173588 | 0
6393 | VE33-48-6.vir | IGDB v74.0 | 1 | 0 | 5.66 | 0.259537 | 0.122966 | 0.234778 | 0.393774 | 0.100351 | 0.027665 | 0 | 0.84 | 0.083083 | 1 |  | Viracon | VE-48 on Majestic Grey | 11774878 | # | 256 | 1598996690 | 0 | 0.393774 | 0.259537 | 0
6165 | VE342.VIR | IGDB v13.2 | 1 | 0 | 5.66 | 0.158033 | 0.0936 | 0.241269 | 0.210277 | 0.076344 | 0.070247 | 0 | 0.840261 | 0.093071 | 1 |  | Viracon | Blue LowE on Grey | 9404535 | # | 256 | 1510862612 | 0 | 0.210277 | 0.158033 | 0
6006 | VE345.vir | IGDB v25.0 | 1 | 0 | 5.66 | 0.148004 | 0.107818 | 0.49558 | 0.220873 | 0.05032 | 0.240331 | 0 | 0.84 | 0.04284 | 1 |  | Viracon | VE-45 on Grey | 8422014 | # | 256 | 1510862732 | 0 | 0.220873 | 0.148004 | 0
6325 | VE3-48-6.VIR | IGDB v102.0 | 1 | 0 | 5.66 | 0.211456 | 0.108399 | 0.22057 | 0.262787 | 0.07328 | 0.03061 | 0 | 0.84 | 0.085751 | 1 |  | Viracon | VE-48 on Grey | 9932167 | # | 256 | 1739489557 | 0 | 0.262787 | 0.211456 | 0
19715 | VE35.EMN | IGDB v87.0 | 1 | 0 | 3.0861 | 0.19389 | 0.425857 | 0.504101 | 0.277995 | 0.363387 | 0.390892 | 0 | 0.84 | 0.341601 | 0.938039 |  | Eastman Chemical Company | Vista VE35 Low-E | 9998983 | # | 256 | 1675888682 | 0 | 0.277995 | 0.19389 | 0
6401 | VE35-2M-6.VIR | IGDB v76.0 | 1 | 0 | 5.66 | 0.418199 | 0.344501 | 0.440816 | 0.815301 | 0.054004 | 0.045859 | 0 | 0.84 | 0.039682 | 1 |  | Viracon | VE-2M on Pure Mid Iron | 14871526 | # | 256 | 1614645759 | 0 | 0.815301 | 0.418199 | 0
6413 | VE35-85-6.VIR | IGDB v101.0 | 1 | 0 | 5.66 | 0.639124 | 0.205642 | 0.249685 | 0.870188 | 0.059554 | 0.057058 | 0 | 0.84 | 0.087508 | 1 |  | Viracon | VE-85 on PureVision | 15397104 | # | 256 | 1739489560 | 0 | 0.870188 | 0.639124 | 0
6060 | VE385.VIR | IGDB v11.4 | 1 | 0 | 5.66 | 0.305387 | 0.089255 | 0.242777 | 0.429579 | 0.050305 | 0.027889 | 0 | 0.84 | 0.088229 | 1 |  | Viracon | LowE on Gray | 11448240 | # | 256 | 1510862610 | 0 | 0.429579 | 0.305387 | 0
6061 | VE42M.VIR | IGDB v11.4 | 1 | 0 | 5.66 | 0.232779 | 0.146406 | 0.436815 | 0.467942 | 0.05209 | 0.022948 | 0 | 0.84 | 0.039682 | 1 |  | Viracon | LowE on Bronze | 10990781 | # | 256 | 1510862610 | 0 | 0.467942 | 0.232779 | 0
6166 | VE442.VIR | IGDB v13.2 | 1 | 0 | 5.66 | 0.182071 | 0.110218 | 0.241628 | 0.25116 | 0.091163 | 0.071025 | 0 | 0.840261 | 0.093071 | 1 |  | Viracon | Blue LowE on Bronze | 9406857 | # | 256 | 1510862612 | 0 | 0.25116 | 0.182071 | 0
6007 | VE445.vir | IGDB v25.0 | 1 | 0 | 5.66 | 0.167393 | 0.121657 | 0.503658 | 0.266258 | 0.046574 | 0.24885 | 0 | 0.84 | 0.04284 | 1 |  | Viracon | VE-45 on Bronze | 8359058 | # | 256 | 1510862732 | 0 | 0.266258 | 0.167393 | 0
6317 | VE4-48-6.VIR | IGDB v102.0 | 1 | 0 | 5.66 | 0.230521 | 0.126311 | 0.241376 | 0.32127 | 0.083318 | 0.026327 | 0 | 0.84 | 0.085751 | 1 |  | Viracon | VE-48 on Bronze | 9935261 | # | 256 | 1739489556 | 0 | 0.32127 | 0.230521 | 0
6065 | VE485.VIR | IGDB v11.4 | 1 | 0 | 5.66 | 0.35201 | 0.095338 | 0.230772 | 0.502372 | 0.048046 | 0.031624 | 0 | 0.84 | 0.088229 | 1 |  | Viracon | LowE on Bronze | 11450821 | # | 256 | 1510862610 | 0 | 0.502372 | 0.35201 | 0
19717 | VE50.EMN | IGDB v87.0 | 1 | 0 | 3.0861 | 0.375542 | 0.296485 | 0.362114 | 0.51837 | 0.222414 | 0.242372 | 0 | 0.84 | 0.417421 | 0.938039 |  | Eastman Chemical Company | Vista VE50 Low-E | 12763574 | # | 256 | 1675888682 | 0 | 0.51837 | 0.375542 | 0
6071 | VE62M.VIR | IGDB v11.4 | 1 | 0 | 5.66 | 0.289962 | 0.109666 | 0.444922 | 0.675013 | 0.059444 | 0.039077 | 0 | 0.84 | 0.039682 | 1 |  | Viracon | LowE on Blue-Green | 13753288 | # | 256 | 1510862610 | 0 | 0.675013 | 0.289962 | 0
6168 | VE642.VIR | IGDB v13.2 | 1 | 0 | 5.66 | 0.200769 | 0.108324 | 0.242611 | 0.359085 | 0.141607 | 0.073897 | 0 | 0.840261 | 0.093071 | 1 |  | Viracon | Blue LowE on Blue Green | 11773837 | # | 256 | 1510862612 | 0 | 0.359085 | 0.200769 | 0
6008 | VE645.vir | IGDB v25.0 | 1 | 0 | 5.66 | 0.185212 | 0.096367 | 0.502609 | 0.365866 | 0.058366 | 0.249917 | 0 | 0.84 | 0.04284 | 1 |  | Viracon | VE-45 on Blue Green | 10463126 | # | 256 | 1510862732 | 0 | 0.365866 | 0.185212 | 0
6318 | VE6-48-6.VIR | IGDB v102.0 | 1 | 0 | 5.66 | 0.249361 | 0.09911 | 0.224443 | 0.463589 | 0.113377 | 0.032899 | 0 | 0.84 | 0.085751 | 1 |  | Viracon | VE-48 on BlueGreen | 12499874 | # | 256 | 1739489556 | 0 | 0.463589 | 0.249361 | 0
6075 | VE685.VIR | IGDB v11.4 | 1 | 0 | 5.66 | 0.389459 | 0.086528 | 0.247288 | 0.72872 | 0.063275 | 0.050994 | 0 | 0.84 | 0.088229 | 1 |  | Viracon | LowE on Blue-Green | 14279378 | # | 256 | 1510862610 | 0 | 0.72872 | 0.389459 | 0
6076 | VE72M.VIR | IGDB v14.0 | 1 | 0 | 5.66 | 0.234855 | 0.053824 | 0.444425 | 0.612224 | 0.052727 | 0.036511 | 0 | 0.84 | 0.039682 | 1 |  | Viracon | LowE on Azuria® | 13948588 | # | 256 | 1510862610 | 0 | 0.612224 | 0.234855 | 0
6169 | VE742.VIR | IGDB v13.2 | 1 | 0 | 5.66 | 0.155518 | 0.082475 | 0.242268 | 0.342856 | 0.133612 | 0.073515 | 0 | 0.840261 | 0.093071 | 1 |  | Viracon | Blue LowE on Azurlite | 12101246 | # | 256 | 1510862612 | 0 | 0.342856 | 0.155518 | 0
6009 | VE745.vir | IGDB v25.0 | 1 | 0 | 5.66 | 0.140856 | 0.056727 | 0.502655 | 0.342333 | 0.056325 | 0.248984 | 0 | 0.84 | 0.04284 | 1 |  | Viracon | VE-45 on Azuria | 10593669 | # | 256 | 1510862732 | 0 | 0.342333 | 0.140856 | 0
6080 | VE785.VIR | IGDB v14.0 | 1 | 0 | 5.66 | 0.277865 | 0.053138 | 0.248822 | 0.657176 | 0.057133 | 0.049225 | 0 | 0.84 | 0.088229 | 1 |  | Viracon | LowE on Azuria® | 14474421 | # | 256 | 1510862610 | 0 | 0.657176 | 0.277865 | 0
22623 | Venus.4C.XYG | IGDB v103.0 | 1 | 0 | 3.98 | 0.562966 | 0.29304 | 0.35999 | 0.878338 | 0.079267 | 0.074299 | 0 | 0.843421 | 0.03792 | 1 |  | XYG Glass | Venus.4C | 15201006 | # | 256 | 1739489639 | 0 | 0.878338 | 0.562966 | 0
22624 | Venus.5C.XYG | IGDB v103.0 | 1 | 0 | 4.92 | 0.547542 | 0.267335 | 0.356561 | 0.869464 | 0.081144 | 0.075516 | 0 | 0.843241 | 0.037341 | 1 |  | XYG Glass | Venus.5C | 15135468 | # | 256 | 1739489639 | 0 | 0.869464 | 0.547542 | 0
22613 | Venus.6C.XYG | IGDB v102.0 | 1 | 0 | 5.9 | 0.559738 | 0.264143 | 0.345848 | 0.871863 | 0.084447 | 0.076399 | 0 | 0.845777 | 0.036864 | 1 |  | XYG Glass | Venus.6C | 15200749 | # | 256 | 1739489632 | 0 | 0.871863 | 0.559738 | 0
22625 | Venus.8C.XYG | IGDB v103.0 | 1 | 0 | 7.8 | 0.530375 | 0.236761 | 0.351424 | 0.859269 | 0.077987 | 0.07383 | 0 | 0.843026 | 0.03671 | 1 |  | XYG Glass | Venus.8C | 14938347 | # | 256 | 1739489639 | 0 | 0.859269 | 0.530375 | 0
22652 | Vesta30_6C.XYG | IGDB v110.0 | 1 | 0 | 5.92 | 0.220346 | 0.165275 | 0.261427 | 0.3031 | 0.105739 | 0.281225 | 0 | 0.84 | 0.202089 | 1 |  | XYG Glass | Vesta30_6C | 9869202 | # | 256 | 1773376806 | 0 | 0.3031 | 0.220346
22653 | Vesta40_6C.XYG | IGDB v110.0 | 1 | 0 | 5.82 | 0.308902 | 0.143765 | 0.170256 | 0.417556 | 0.089952 | 0.173666 | 0 | 0.84 | 0.197662 | 1 |  | XYG Glass | Vesta40_6C | 11579048 | # | 256 | 1773376808 | 0 | 0.417556 | 0.308902
22654 | Vesta70_6C.XYG | IGDB v110.0 | 1 | 0 | 5.83 | 0.52591 | 0.095353 | 0.111832 | 0.66248 | 0.0556 | 0.11989 | 0 | 0.84 | 0.188214 | 1 |  | XYG Glass | Vesta70_6C | 13948625 | # | 256 | 1773376808 | 0 | 0.66248 | 0.52591
22645 | Vesta90_4C.XYG | IGDB v109.0 | 1 | 0 | 3.88 | 0.68488 | 0.127975 | 0.12846 | 0.85371 | 0.08531 | 0.08337 | 0 | 0.843397 | 0.178034 | 1 |  | XYG Glass | Vesta90_4C | 15003375 | # | 256 | 1773376803 | 0 | 0.85371 | 0.68488
22646 | Vesta90_5C.XYG | IGDB v109.0 | 1 | 0 | 4.84 | 0.711505 | 0.108149 | 0.112834 | 0.860409 | 0.092409 | 0.092821 | 0 | 0.84384 | 0.160968 | 1 |  | XYG Glass | Vesta90_5C | 15462381 | # | 256 | 1773376803 | 0 | 0.860409 | 0.711505
19852 | VHE14 ER HPR.EMN | IGDB v95.0 | 1 | 0 | 3.1242 | 0.072182 | 0.57471 | 0.208769 | 0.099091 | 0.551878 | 0.230688 | 0 | 0.749336 | 0.84 | 0.882657 |  | Eastman Chemical Company | LLumar VHE14 | 6708046 | # | 256 | 1739404399 | 0 | 0.099091 | 0.072182 | 0
4609 | View_6mm_T005.vdg | IGDB v90.0 | 1 | 0 | 5.75 | 0.002691 | 0.086975 | 0.135052 | 0.00559 | 0.068901 | 0.111605 | 0 | 0.84 | 0.134212 | 1 |  | View | View_6mm_T005 | 1643270 | # | 256 | 1675888755 | 0 | 0.00559 | 0.002691 | 0
4608 | View_6mm_T01.vdg | IGDB v90.0 | 1 | 0 | 5.75 | 0.004663 | 0.08444 | 0.134019 | 0.009926 | 0.066202 | 0.108918 | 0 | 0.84 | 0.133693 | 1 |  | View | View_6mm_T01 | 2169869 | # | 256 | 1675888755 | 0 | 0.009926 | 0.004663 | 0
4607 | View_6mm_T02.vdg | IGDB v90.0 | 1 | 0 | 5.75 | 0.010607 | 0.080905 | 0.132235 | 0.022802 | 0.062293 | 0.105094 | 0 | 0.84 | 0.134978 | 1 |  | View | View_6mm_T02 | 3157276 | # | 256 | 1675888754 | 0 | 0.022802 | 0.010607 | 0
4606 | View_6mm_T05.vdg | IGDB v90.0 | 1 | 0 | 5.75 | 0.026544 | 0.079337 | 0.131341 | 0.056916 | 0.059893 | 0.102136 | 0 | 0.84 | 0.134708 | 1 |  | View | View_6mm_T05 | 4671285 | # | 256 | 1675888754 | 0 | 0.056916 | 0.026544 | 0
4605 | View_6mm_T10.vdg | IGDB v90.0 | 1 | 0 | 5.75 | 0.053841 | 0.078918 | 0.131055 | 0.113522 | 0.05958 | 0.101235 | 0 | 0.84 | 0.134605 | 1 |  | View | View_6mm_T10 | 6185554 | # | 256 | 1675888754 | 0 | 0.113522 | 0.053841 | 0
4604 | View_6mm_T15.vdg | IGDB v90.0 | 1 | 0 | 5.75 | 0.082197 | 0.079165 | 0.130143 | 0.169863 | 0.060761 | 0.100978 | 0 | 0.84 | 0.134138 | 1 |  | View | View_6mm_T15 | 7239271 | # | 256 | 1675888755 | 0 | 0.169863 | 0.082197 | 0
4603 | View_6mm_T20.vdg | IGDB v90.0 | 1 | 0 | 5.75 | 0.112049 | 0.081073 | 0.131909 | 0.226469 | 0.063842 | 0.103146 | 0 | 0.84 | 0.13465 | 1 |  | View | View_6mm_T20 | 8095608 | # | 256 | 1675888650 | 0 | 0.226469 | 0.112049 | 0
4602 | View_6mm_T30.vdg | IGDB v90.0 | 1 | 0 | 5.75 | 0.177975 | 0.084894 | 0.131252 | 0.34197 | 0.072918 | 0.106516 | 0 | 0.84 | 0.13528 | 1 |  | View | View_6mm_T30 | 9544341 | # | 256 | 1675888650 | 0 | 0.34197 | 0.177975 | 0
4601 | View_6mm_T40.vdg | IGDB v90.0 | 1 | 0 | 5.75 | 0.253705 | 0.08829 | 0.133668 | 0.460496 | 0.083936 | 0.114417 | 0 | 0.84 | 0.134697 | 1 |  | View | View_6mm_T40 | 10729645 | # | 256 | 1675888650 | 0 | 0.460496 | 0.253705 | 0
4600 | View_6mm_T52.vdg | IGDB v90.0 | 1 | 0 | 5.75 | 0.349315 | 0.096194 | 0.138051 | 0.592507 | 0.100516 | 0.12569 | 0 | 0.84 | 0.133023 | 1 |  | View | View_6mm_T52 | 11849157 | # | 256 | 1675888649 | 0 | 0.592507 | 0.349315 | 0
28735 | Vision Cool Blue_6.EFG | IGDB v92.0 | 1 | 0 | 6 | 0.167453 | 0.108798 | 0.254404 | 0.204617 | 0.129763 | 0.094109 | 0 | 0.84 | 0.461508 | 1 |  | Emirates Float Glass.LLC | Vision Cool Blue 6mm | 8748665 | # | 256 | 1686340963 | 0 | 0.204617 | 0.167453 | 0
28736 | Vision Cool Bronze_6.EFG | IGDB v92.0 | 1 | 0 | 6 | 0.152586 | 0.145195 | 0.159217 | 0.185244 | 0.104277 | 0.048344 | 0 | 0.84 | 0.472136 | 1 |  | Emirates Float Glass.LLC | Vision Cool Bronze 6mm | 8157299 | # | 256 | 1686340963 | 0 | 0.185244 | 0.152586 | 0
28737 | Vision Cool Gold_6.EFG | IGDB v92.0 | 1 | 0 | 6 | 0.235446 | 0.208343 | 0.118776 | 0.266472 | 0.217798 | 0.109916 | 0 | 0.84 | 0.518195 | 1 |  | Emirates Float Glass.LLC | Vision Cool Gold 6mm | 8555666 | # | 256 | 1686340963 | 0 | 0.266472 | 0.235446 | 0
28738 | Vision Cool Green_6.EFG | IGDB v92.0 | 1 | 0 | 6 | 0.201183 | 0.095119 | 0.210136 | 0.234745 | 0.134833 | 0.059811 | 0 | 0.84 | 0.502586 | 1 |  | Emirates Float Glass.LLC | Vision Cool Green 6mm | 9668224 | # | 256 | 1686340963 | 0 | 0.234745 | 0.201183 | 0
28739 | Vision Cool Grey_6.EFG | IGDB v92.0 | 1 | 0 | 6 | 0.225126 | 0.078504 | 0.147938 | 0.258894 | 0.051819 | 0.067272 | 0 | 0.84 | 0.534451 | 1 |  | Emirates Float Glass.LLC | Vision Cool Grey 6mm | 9800840 | # | 256 | 1686340956 | 0 | 0.258894 | 0.225126 | 0
28733 | Vision cool Neutral 67_6.EFG | IGDB v107.0 | 1 | 0 | 5.75 | 0.606639 | 0.111161 | 0.139281 | 0.664274 | 0.161548 | 0.165091 | 0 | 0.84 | 0.814842 | 1 |  | Emirates Float Glass.LLC | Vision cool Neutral 67 6mm | 13751764 | # | 256 | 1754504756 | 0 | 0.664274 | 0.606639 | 0
20724 | Vision_40T_6.oag | IGDB v68.0 | 1 | 0 | 5.82 | 0.207965 | 0.401919 | 0.516194 | 0.457271 | 0.160338 | 0.099869 | 0 | 0.841155 | 0.015629 | 1 |  | AGC Obeikan Glass | Stopray Vision-40T 6mm | 11122604 | # | 256 | 1586299483 | 0 | 0.457271 | 0.207965 | 0
20710 | Vision_40T_8.oag | IGDB v68.0 | 1 | 0 | 7.61 | 0.193628 | 0.381633 | 0.530745 | 0.437615 | 0.164394 | 0.105882 | 0 | 0.841155 | 0.013477 | 1 |  | AGC Obeikan Glass | Stopray Vision-40T 8mm | 11056294 | # | 256 | 1586299484 | 0 | 0.437615 | 0.193628 | 0
20711 | Vision_51T_6.oag | IGDB v68.0 | 1 | 0 | 5.86 | 0.260968 | 0.381387 | 0.508192 | 0.565506 | 0.112367 | 0.087573 | 0 | 0.841155 | 0.015299 | 1 |  | AGC Obeikan Glass | Stopray Vision-51T 6mm | 12503486 | # | 256 | 1586299484 | 0 | 0.565506 | 0.260968 | 0
20709 | Vision_51T_8.oag | IGDB v68.0 | 1 | 0 | 7.95 | 0.269682 | 0.333202 | 0.45692 | 0.552124 | 0.124119 | 0.066132 | 0 | 0.841155 | 0.024636 | 1 |  | AGC Obeikan Glass | Stopray Vision-51T 8mm | 12109758 | # | 256 | 1586299483 | 0 | 0.552124 | 0.269682 | 0
4459 | vision40_6.gvb | IGDB v103.0 | 1 | 0 | 5.85 | 0.18557 | 0.538209 | 0.451546 | 0.442826 | 0.08912 | 0.176969 | 0 | 0.020166 | 0.840709 | 1 |  | AGC Glass Europe | Stopray Vision 40/21 6 mm | 10991017 | # | 256 | 1739489551 | 0 | 0.442826 | 0.18557 | 0
4460 | vision40_8.gvb | IGDB v103.0 | 1 | 0 | 7.85 | 0.183179 | 0.53815 | 0.425533 | 0.439323 | 0.088996 | 0.174893 | 0 | 0.020166 | 0.840709 | 1 |  | AGC Glass Europe | Stopray Vision 40/21 8 mm | 10990760 | # | 256 | 1739489551 | 0 | 0.439323 | 0.183179 | 0
4462 | vision40t_6.gvb | IGDB v103.0 | 1 | 0 | 5.85 | 0.18557 | 0.538209 | 0.451546 | 0.442826 | 0.08912 | 0.176969 | 0 | 0.020166 | 0.840709 | 1 |  | AGC Glass Europe | Stopray Vision 40/21T 6 mm | 10991017 | # | 256 | 1739489552 | 0 | 0.442826 | 0.18557 | 0
4463 | vision40t_8.gvb | IGDB v103.0 | 1 | 0 | 7.85 | 0.183179 | 0.53815 | 0.425533 | 0.439323 | 0.088996 | 0.174893 | 0 | 0.020166 | 0.840709 | 1 |  | AGC Glass Europe | Stopray Vision 40/21T 8 mm | 10990760 | # | 256 | 1739489552 | 0 | 0.439323 | 0.183179 | 0
28026 | Vision-50 on FCLL 10mm.gvb | IGDB v75.0 | 1 | 0 | 9.85 | 0.24581 | 0.481488 | 0.285558 | 0.532721 | 0.172399 | 0.157089 | 0 | 0.026617 | 0.84 | 1 |  | AGC Glass Europe | Stopray Vision-50 10 mm | 12305846 | # | 256 | 1614645757 | 0 | 0.532721 | 0.24581 | 0
28025 | Vision-50 on FCLL 6mm.gvb | IGDB v75.0 | 1 | 0 | 5.85 | 0.257521 | 0.481834 | 0.34487 | 0.545063 | 0.172989 | 0.162298 | 0 | 0.026617 | 0.84 | 1 |  | AGC Glass Europe | Stopray Vision-50 6 mm | 12437178 | # | 256 | 1614645757 | 0 | 0.545063 | 0.257521 | 0
28024 | Vision-50 on FCLL 8mm.gvb | IGDB v75.0 | 1 | 0 | 7.85 | 0.25155 | 0.481664 | 0.313239 | 0.538857 | 0.172705 | 0.15966 | 0 | 0.026617 | 0.84 | 1 |  | AGC Glass Europe | Stopray Vision-50 8 mm | 12371384 | # | 256 | 1614645757 | 0 | 0.538857 | 0.25155 | 0
28023 | Vision-50 on FCLV 8 mm.gvb | IGDB v75.0 | 1 | 0 | 7.85 | 0.272362 | 0.482299 | 0.433111 | 0.559377 | 0.173727 | 0.168502 | 0 | 0.026617 | 0.84 | 1 |  | AGC Glass Europe | Stopray Vision-50 on Clearvision 8 mm | 12634301 | # | 256 | 1614645756 | 0 | 0.559377 | 0.272362 | 0
4479 | vision72_10.gvb | IGDB v77.0 | 1 | 0 | 9.85 | 0.348214 | 0.493565 | 0.352558 | 0.780502 | 0.076891 | 0.080256 | 0 | 0.030711 | 0.840921 | 1 |  | AGC Glass Europe | Energy 72/38 10 mm | 14477279 | # | 256 | 1614645697 | 0 | 0.780502 | 0.348214 | 0
4477 | vision72_6.gvb | IGDB v77.0 | 1 | 0 | 5.85 | 0.357698 | 0.494034 | 0.399027 | 0.792936 | 0.077784 | 0.081414 | 0 | 0.030711 | 0.840921 | 1 |  | AGC Glass Europe | Energy 72/38 6 mm | 14608609 | # | 256 | 1614645697 | 0 | 0.792936 | 0.357698 | 0
4478 | vision72_8.gvb | IGDB v77.0 | 1 | 0 | 7.85 | 0.352905 | 0.493803 | 0.374874 | 0.786703 | 0.077334 | 0.080829 | 0 | 0.030711 | 0.840921 | 1 |  | AGC Glass Europe | Energy 72/38 8 mm | 14543072 | # | 256 | 1614645697 | 0 | 0.786703 | 0.352905 | 0
4482 | vision72t_10.gvb | IGDB v77.0 | 1 | 0 | 9.85 | 0.348214 | 0.493565 | 0.352558 | 0.780502 | 0.076891 | 0.080256 | 0 | 0.030711 | 0.840921 | 1 |  | AGC Glass Europe | Energy 72/38T 10 mm | 14477279 | # | 256 | 1614645697 | 0 | 0.780502 | 0.348214 | 0
4480 | vision72t_6.gvb | IGDB v77.0 | 1 | 0 | 5.85 | 0.357698 | 0.494034 | 0.399027 | 0.792936 | 0.077784 | 0.081414 | 0 | 0.030711 | 0.840921 | 1 |  | AGC Glass Europe | Energy 72/38T 6 mm | 14608609 | # | 256 | 1614645697 | 0 | 0.792936 | 0.357698 | 0
4481 | vision72t_8.gvb | IGDB v77.0 | 1 | 0 | 7.85 | 0.352905 | 0.493803 | 0.374874 | 0.786703 | 0.077334 | 0.080829 | 0 | 0.030711 | 0.840921 | 1 |  | AGC Glass Europe | Energy 72/38T 8 mm | 14543072 | # | 256 | 1614645697 | 0 | 0.786703 | 0.352905 | 0
21308 | VISION-LITE II 6mm.SGG | IGDB v102.0 | 1 | 0 | 6 | 0.862574 | 0.093871 | 0.09276 | 0.942776 | 0.048978 | 0.048671 | 0 | 0.84 | 0.845762 | 1 |  | Saint-Gobain Glass | SGG VISION-LITE II 6mm | 16185848 | # | 256 | 1739489627 | 0 | 0.942776 | 0.862574 | 0
28772 | Vistasol Clear 6mm.EFG | IGDB v107.0 | 1 | 0 | 5.75 | 0.666415 | 0.184335 | 0.215467 | 0.681219 | 0.27157 | 0.28601 | 0 | 0.84 | 0.83374 | 1 |  | Emirates Float Glass.LLC | EFG Vistasol Clear 6mm | 14145495 | # | 256 | 1754504756 | 0 | 0.681219 | 0.666415 | 0
17950 | Visualite 65S-1_6.ASG | IGDB v67.0 | 1 | 0 | 5.84 | 0.277585 | 0.400236 | 0.542458 | 0.686517 | 0.069501 | 0.053038 | 0 | 0.842892 | 0.041291 | 1 |  | ASG Architectural Solutions Glass Pty Ltd | Visualite 65S-1_6 | 13621971 |  | 256 | 1586299400 | 0 | 0.686517 | 0.277585 | 0
17951 | Visualite 67-1_6.ASG | IGDB v67.0 | 1 | 0 | 5.86 | 0.359966 | 0.300995 | 0.396814 | 0.688009 | 0.070082 | 0.04182 | 0 | 0.84386 | 0.063655 | 1 |  | ASG Architectural Solutions Glass Pty Ltd | Visualite 67-1_6 | 13883862 |  | 256 | 1586299400 | 0 | 0.688009 | 0.359966 | 0
17964 | Visualite 70S-0_8.ASG | IGDB v76.0 | 1 | 0 | 7.78 | 0.310165 | 0.418976 | 0.522464 | 0.71855 | 0.06808 | 0.05968 | 0 | 0.841508 | 0.038119 | 1 |  | ASG Architectural Solutions Glass Pty Ltd | Visualite 70S-0_8 | 13885398 |  | 256 | 1614645759 | 0 | 0.71855 | 0.310165 | 0
17961 | Visualite 70S-1_6.ASG | IGDB v67.0 | 1 | 0 | 5.86 | 0.295105 | 0.372493 | 0.514006 | 0.69516 | 0.066389 | 0.052415 | 0 | 0.843483 | 0.059267 | 1 |  | ASG Architectural Solutions Glass Pty Ltd | Visualite 70S-1_6 | 13556947 |  | 256 | 1586299470 | 0 | 0.69516 | 0.295105 | 0
17953 | Visualite 78-1_6.ASG | IGDB v62.0 | 1 | 0 | 5.88 | 0.374723 | 0.2898 | 0.429419 | 0.745954 | 0.061852 | 0.042518 | 0 | 0.843006 | 0.054115 | 1 |  | ASG Architectural Solutions Glass Pty Ltd | Visualite 78-1_6 | 14541530 |  | 256 | 1538271221 | 0 | 0.745954 | 0.374723 | 0
28773 | Vitracool Bronze_6mm.EFG | IGDB v107.0 | 1 | 0 | 5.75 | 0.263543 | 0.112612 | 0.30202 | 0.203493 | 0.131396 | 0.343268 | 0 | 0.84 | 0.847796 | 1 |  | Emirates Float Glass.LLC | EFG Vitracool Bronze 6mm | 6649996 | # | 256 | 1754504757 | 0 | 0.203493 | 0.263543 | 0
28774 | Vitracool Clear_6mm.EFG | IGDB v107.0 | 1 | 0 | 5.75 | 0.454968 | 0.204696 | 0.283815 | 0.370769 | 0.273769 | 0.340078 | 0 | 0.84 | 0.847796 | 1 |  | Emirates Float Glass.LLC | EFG Vitracool Clear 6mm | 9544111 | # | 256 | 1754504757 | 0 | 0.370769 | 0.454968 | 0
28775 | Vitracool Green_6mm.EFG | IGDB v107.0 | 1 | 0 | 5.75 | 0.22031 | 0.1216 | 0.304167 | 0.288395 | 0.229933 | 0.34153 | 0 | 0.84 | 0.847796 | 1 |  | Emirates Float Glass.LLC | EFG Vitracool Green 6mm | 8360597 | # | 256 | 1754504756 | 0 | 0.288395 | 0.22031 | 0
28776 | Vitracool Grey_6mm.EFG | IGDB v107.0 | 1 | 0 | 5.75 | 0.240409 | 0.090939 | 0.277694 | 0.183947 | 0.104476 | 0.332761 | 0 | 0.84 | 0.847796 | 1 |  | Emirates Float Glass.LLC | EFG Vitracool Grey 6mm | 7042176 | # | 256 | 1754504756 | 0 | 0.183947 | 0.240409 | 0
443 | Vitrosol_10.vto | IGDB v46.0 | 1 | 0 | 9.373 | 0.344816 | 0.048746 | 0.046646 | 0.364962 | 0.050892 | 0.048394 | 0 | 0.84 | 0.84 | 1 |  | Vitro | Vitrosol® | 9674416 | # | 256 | 1510862574 | 0 | 0.364962 | 0.344816 | 0
444 | Vitrosol_3.vto | IGDB v46.0 | 1 | 0 | 3.02 | 0.666227 | 0.064712 | 0.066072 | 0.6822 | 0.067525 | 0.069091 | 0 | 0.84 | 0.84 | 1 |  | Vitro | Vitrosol® | 13686493 | # | 256 | 1510862571 | 0 | 0.6822 | 0.666227 | 0
445 | Vitrosol_32.vto | IGDB v46.0 | 1 | 0 | 3.252 | 0.650096 | 0.062826 | 0.064609 | 0.667413 | 0.065567 | 0.067368 | 0 | 0.84 | 0.84 | 1 |  | Vitro | Vitrosol® | 13489371 | # | 256 | 1510862570 | 0 | 0.667413 | 0.650096 | 0
442 | Vitrosol_4.vto | IGDB v46.0 | 1 | 0 | 4.022 | 0.596762 | 0.059672 | 0.062 | 0.613639 | 0.062109 | 0.064156 | 0 | 0.84 | 0.84 | 1 |  | Vitro | Vitrosol® | 12897237 | # | 256 | 1510862570 | 0 | 0.613639 | 0.596762 | 0
439 | Vitrosol_5.vto | IGDB v46.0 | 1 | 0 | 4.76 | 0.552774 | 0.057229 | 0.059409 | 0.570479 | 0.059588 | 0.061873 | 0 | 0.84 | 0.84 | 1 |  | Vitro | Vitrosol® | 12371151 | # | 256 | 1510862571 | 0 | 0.570479 | 0.552774 | 0
440 | Vitrosol_6.vto | IGDB v46.0 | 1 | 0 | 5.655 | 0.505244 | 0.055209 | 0.057776 | 0.525375 | 0.057653 | 0.060622 | 0 | 0.84 | 0.84 | 1 |  | Vitro | Vitrosol® | 11910601 | # | 256 | 1510862571 | 0 | 0.525375 | 0.505244 | 0
441 | Vitrosol_8.vto | IGDB v46.0 | 1 | 0 | 7.705 | 0.399005 | 0.049052 | 0.051359 | 0.424263 | 0.051681 | 0.054271 | 0 | 0.84 | 0.84 | 1 |  | Vitro | Vitrosol® | 10463930 | # | 256 | 1510862571 | 0 | 0.424263 | 0.399005 | 0
19752 | Vk40.EMN | IGDB v77.0 | 1 | 0 | 3.0988 | 0.230533 | 0.294422 | 0.215604 | 0.446915 | 0.096768 | 0.085408 | 0 | 0.84 | 0.846911 | 0.919002 |  | Eastman Chemical Company | V-Kool 40 / 43FG | 11121838 | # | 256 | 1614645747 | 0 | 0.446915 | 0.230533 | 0
19750 | VK55.EMN | IGDB v77.0 | 1 | 0 | 3.0861 | 0.275125 | 0.29808 | 0.255895 | 0.537599 | 0.087479 | 0.076618 | 0 | 0.84 | 0.785328 | 0.938039 |  | Eastman Chemical Company | V-Kool 55 / 53FG | 12108989 | # | 256 | 1614645746 | 0 | 0.537599 | 0.275125 | 0
19753 | Vk70.EMN | IGDB v77.0 | 1 | 0 | 3.0861 | 0.360425 | 0.289264 | 0.374824 | 0.697767 | 0.080828 | 0.085194 | 0 | 0.84 | 0.552409 | 0.938039 |  | Eastman Chemical Company | V-Kool 70 / 73FG | 13753555 | # | 256 | 1614645747 | 0 | 0.697767 | 0.360425 | 0
19754 | Vk75.EMN | IGDB v77.0 | 1 | 0 | 3.0861 | 0.50886 | 0.204978 | 0.259999 | 0.778202 | 0.098312 | 0.097584 | 0 | 0.84 | 0.576544 | 0.938039 |  | Eastman Chemical Company | V-Kool 75 / 78FG | 14739169 | # | 256 | 1614645747 | 0 | 0.778202 | 0.50886 | 0
19751 | Vkvip.EMN | IGDB v44.0 | 1 | 0 | 3.0711 | 0.0859 | 0.217184 | 0.236776 | 0.152534 | 0.186378 | 0.15988 | 0 | 0.84 | 0.839 | 0.846 |  | Eastman Chemical Company | VIP by V-Kool® | 7172196 | # | 256 | 1510863213 | 0 | 0.152534 | 0.0859 | 0
6316 | VLE157.vir | IGDB v18.1 | 1 | 0 | 12.09 | 0.284535 | 0.379362 | 0.305097 | 0.533627 | 0.325355 | 0.245198 | 0 | 0.84 | 0.84 | 0.818 |  | Viracon | VLE157 12.8mm (6mm VRE159 /030 pvb/ 6mm Clear) | 12764596 | # | 256 | 1510863282 | 0 | 0.533627 | 0.284535 | 0
6314 | VLE170.vir | IGDB v18.1 | 1 | 0 | 12.85 | 0.310179 | 0.304942 | 0.269971 | 0.681399 | 0.126216 | 0.132893 | 0 | 0.84 | 0.84 | 0.705 |  | Viracon | VLE170 13.5mm (6mm VLE170 /060 pvb/ 6mm Clear) | 13556686 | # | 256 | 1510863282 | 0 | 0.681399 | 0.310179 | 0
6373 | VNE13-63-10.VIR | IGDB v102.0 | 1 | 0 | 9.42 | 0.297621 | 0.449332 | 0.511273 | 0.722215 | 0.071413 | 0.044977 | 0 | 0.84 | 0.031921 | 1 |  | Viracon | LowE on Starphire | 13950935 | # | 256 | 1739489559 | 0 | 0.722215 | 0.297621 | 0
6345 | VNE13-63-6.VIR | IGDB v102.0 | 1 | 0 | 5.66 | 0.295308 | 0.473823 | 0.524652 | 0.730417 | 0.066171 | 0.038252 | 0 | 0.84 | 0.031921 | 1 |  | Viracon | VNE63 on Starphire | 14016730 | # | 256 | 1739489558 | 0 | 0.730417 | 0.295308 | 0
6090 | VNE153.VIR | IGDB v53.0 | 1 | 0 | 5.66 | 0.2098 | 0.351335 | 0.603976 | 0.543778 | 0.165701 | 0.165902 | 0 | 0.84 | 0.02261 | 1 |  | Viracon | LowE on Clear | 12765362 | # | 256 | 1510863070 | 0 | 0.543778 | 0.2098 | 0
6419 | VNE1-53-10.VIR | IGDB v89.0 | 1 | 0 | 9.4 | 0.200425 | 0.284291 | 0.608316 | 0.525658 | 0.157918 | 0.17203 | 0 | 0.84 | 0.02261 | 1 |  | Viracon | VNE-53 on Clear | 12436909 | # | 256 | 1675888752 | 0 | 0.525658 | 0.200425 | 0
6293 | VNE1563.VIR | IGDB v16.1 | 1 | 0 | 5.66 | 0.29564 | 0.443947 | 0.509268 | 0.715149 | 0.066621 | 0.040434 | 0 | 0.84 | 0.031635 | 1 |  | Viracon | LowE on UltraWhite | 13623001 | # | 256 | 1510862639 | 0 | 0.715149 | 0.29564 | 0
6261 | VNE163.VIR | IGDB v16.0 | 1 | 0 | 5.66 | 0.280952 | 0.358976 | 0.511055 | 0.701296 | 0.060639 | 0.031228 | 0 | 0.84 | 0.031936 | 1 |  | Viracon | LowE on Clear | 13688021 | # | 256 | 1510862637 | 0 | 0.701296 | 0.280952 | 0
6367 | VNE1-63-10.VIR | IGDB v102.0 | 1 | 0 | 9.4 | 0.275991 | 0.279296 | 0.512385 | 0.697829 | 0.070582 | 0.039787 | 0 | 0.84 | 0.031921 | 1 |  | Viracon | LowE on Clear | 13753809 | # | 256 | 1739489558 | 0 | 0.697829 | 0.275991 | 0
6384 | VNE1-63-5.VIR | IGDB v102.0 | 1 | 0 | 4.7 | 0.287107 | 0.361996 | 0.52495 | 0.709406 | 0.065075 | 0.037833 | 0 | 0.84 | 0.031921 | 1 |  | Viracon | VNE-63 on Clear | 13819603 | # | 256 | 1739489559 | 0 | 0.709406 | 0.287107 | 0
6368 | VNE1-63-8.VIR | IGDB v102.0 | 1 | 0 | 7.87 | 0.265635 | 0.284094 | 0.538211 | 0.683719 | 0.073887 | 0.046886 | 0 | 0.84 | 0.031921 | 1 |  | Viracon | LowE on Clear | 13491404 | # | 256 | 1739489558 | 0 | 0.683719 | 0.265635 | 0
6388 | VNE18-53-6.VIR | IGDB v71.0 | 1 | 0 | 5.66 | 0.164415 | 0.248562 | 0.595346 | 0.399985 | 0.100428 | 0.145375 | 0 | 0.84 | 0.02261 | 1 |  | Viracon | VNE-53 on OptiBlue | 11775896 | # | 256 | 1586299508 | 0 | 0.399985 | 0.164415 | 0
6423 | VNE18-63-6.VIR | IGDB v102.0 | 1 | 0 | 5.66 | 0.2108 | 0.248594 | 0.53154 | 0.498919 | 0.06048 | 0.03517 | 0 | 0.84 | 0.031921 | 1 |  | Viracon | VNE-63 on Optiblue | 12631981 | # | 256 | 1739489561 | 0 | 0.498919 | 0.2108 | 0
6436 | VNE19-53-6.VIR | IGDB v100.0 | 1 | 0 | 5.66 | 0.147313 | 0.185771 | 0.612272 | 0.379018 | 0.102752 | 0.153668 | 0 | 0.84 | 0.02261 | 1 |  | Viracon | VNE-53 on CrystalGray | 10922646 | # | 256 | 1739489619 | 0 | 0.379018 | 0.147313 | 0
6291 | VNE1963.VIR | IGDB v16.1 | 1 | 0 | 5.66 | 0.200393 | 0.174022 | 0.52296 | 0.512759 | 0.05638 | 0.025327 | 0 | 0.84 | 0.031974 | 1 |  | Viracon | LowE on CrystalGray | 12108212 | # | 256 | 1510862639 | 0 | 0.512759 | 0.200393 | 0
6091 | VNE2453.VIR | IGDB v53.0 | 1 | 0 | 5.66 | 0.218777 | 0.499623 | 0.605248 | 0.556725 | 0.17029 | 0.167049 | 0 | 0.84 | 0.02261 | 1 |  | Viracon | LowE on OptiWhite | 12896694 | # | 256 | 1510863070 | 0 | 0.556725 | 0.218777 | 0
6424 | VNE24-53-8.VIR | IGDB v94.0 | 1 | 0 | 7.77 | 0.209178 | 0.444768 | 0.602006 | 0.530769 | 0.167968 | 0.166392 | 0 | 0.84 | 0.02261 | 1 |  | Viracon | VNE-53 on Optiwhite | 12699310 | # | 256 | 1696555398 | 0 | 0.530769 | 0.209178 | 0
6315 | VNE2463.VIR | IGDB v18.1 | 1 | 0 | 5.66 | 0.294886 | 0.490344 | 0.530333 | 0.721165 | 0.082821 | 0.049032 | 0 | 0.84 | 0.031651 | 1 |  | Viracon | LowE on OptiWhite | 14081753 | # | 256 | 1510862700 | 0 | 0.721165 | 0.294886 | 0
6259 | VNE24-63-10.VIR | IGDB v102.0 | 1 | 0 | 9.42 | 0.294462 | 0.439512 | 0.534415 | 0.722042 | 0.076334 | 0.049532 | 0 | 0.84 | 0.031921 | 1 |  | Viracon | LowE on OptiWhite | 13820118 | # | 256 | 1739489556 | 0 | 0.722042 | 0.294462 | 0
6399 | VNE24-63-8.vir | IGDB v102.0 | 1 | 0 | 7.87 | 0.293096 | 0.462889 | 0.537281 | 0.723863 | 0.075119 | 0.047179 | 0 | 0.84 | 0.031921 | 1 |  | Viracon | VNE-63 on Optiwhite | 13951190 | # | 256 | 1739489560 | 0 | 0.723863 | 0.293096 | 0
6263 | VNE263.VIR | IGDB v16.0 | 1 | 0 | 5.66 | 0.226309 | 0.111761 | 0.506853 | 0.60255 | 0.072997 | 0.040397 | 0 | 0.84 | 0.031936 | 1 |  | Viracon | LowE on Green | 12767677 | # | 256 | 1510862637 | 0 | 0.60255 | 0.226309 | 0
6260 | VNE2663.VIR | IGDB v38.0 | 1 | 0 | 5.66 | 0.185789 | 0.130148 | 0.534666 | 0.465996 | 0.057988 | 0.034169 | 0 | 0.84 | 0.031921 | 1 |  | Viracon | LowE on Solarblue | 12565662 | # | 256 | 1510862825 | 0 | 0.465996 | 0.185789 | 0
6295 | VNE2963.vir | IGDB v31.0 | 1 | 0 | 5.89 | 0.20134 | 0.17828 | 0.496863 | 0.480711 | 0.063767 | 0.033738 | 0 | 0.84 | 0.031921 | 1 |  | Viracon | VNE-63 on GraphiteBlue | 12106925 | # | 256 | 1510862772 | 0 | 0.480711 | 0.20134 | 0
6292 | VNE3063.vir | IGDB v55.0 | 1 | 0 | 5.66 | 0.199993 | 0.163794 | 0.537669 | 0.515316 | 0.060093 | 0.034387 | 0 | 0.84 | 0.031921 | 1 |  | Viracon | VNE-63 on OptiGray | 11846070 | # | 256 | 1510863102 | 0 | 0.515316 | 0.199993 | 0
6429 | VNE31-63-8.VIR | IGDB v102.0 | 1 | 0 | 7.77 | 0.293121 | 0.447402 | 0.538471 | 0.719589 | 0.077629 | 0.048073 | 0 | 0.84 | 0.031921 | 1 |  | Viracon | VNE-63 on UltraClear | 13819862 | # | 256 | 1739489561 | 0 | 0.719589 | 0.293121 | 0
6440 | VNE35-53-6.VIR | IGDB v101.0 | 1 | 0 | 5.66 | 0.211851 | 0.4193 | 0.601344 | 0.541012 | 0.151803 | 0.149604 | 0 | 0.84 | 0.02261 | 1 |  | Viracon | VNE-53 on PureVision | 12699571 | # | 256 | 1739489623 | 0 | 0.541012 | 0.211851 | 0
6430 | VNE35-63-10.VIR | IGDB v102.0 | 1 | 0 | 9.42 | 0.289236 | 0.364923 | 0.53758 | 0.718983 | 0.069667 | 0.043297 | 0 | 0.84 | 0.031921 | 1 |  | Viracon | VNE-63 on Pure Mid Iron | 13820116 | # | 256 | 1739489561 | 0 | 0.718983 | 0.289236 | 0
6400 | VNE35-63-6.VIR | IGDB v102.0 | 1 | 0 | 5.66 | 0.292414 | 0.417813 | 0.53851 | 0.725664 | 0.074431 | 0.046857 | 0 | 0.84 | 0.031921 | 1 |  | Viracon | VNE-63 on Pure Mid Iron | 13951191 | # | 256 | 1739489560 | 0 | 0.725664 | 0.292414 | 0
6438 | VNE35-63-8.VIR | IGDB v101.0 | 1 | 0 | 7.77 | 0.284232 | 0.387985 | 0.543207 | 0.709161 | 0.0666 | 0.039201 | 0 | 0.84 | 0.031921 | 1 |  | Viracon | VNE-63 on PureVision | 13819604 | # | 256 | 1739489623 | 0 | 0.709161 | 0.284232 | 0
6265 | VNE363.VIR | IGDB v16.0 | 1 | 0 | 5.66 | 0.141498 | 0.160287 | 0.516762 | 0.342538 | 0.060121 | 0.031245 | 0 | 0.84 | 0.031936 | 1 |  | Viracon | LowE on Grey | 10264473 | # | 256 | 1510862638 | 0 | 0.342538 | 0.141498 | 0
6267 | VNE463.VIR | IGDB v16.0 | 1 | 0 | 5.66 | 0.171838 | 0.197952 | 0.507738 | 0.419005 | 0.062076 | 0.032201 | 0 | 0.84 | 0.031936 | 1 |  | Viracon | LowE on Bronze | 10267827 | # | 256 | 1510862638 | 0 | 0.419005 | 0.171838 | 0
6271 | VNE663.VIR | IGDB v16.0 | 1 | 0 | 5.66 | 0.226984 | 0.120925 | 0.511044 | 0.600853 | 0.070471 | 0.037751 | 0 | 0.84 | 0.031936 | 1 |  | Viracon | LowE on Blue-Green | 12964283 | # | 256 | 1510862638 | 0 | 0.600853 | 0.226984 | 0
6273 | VNE763.VIR | IGDB v16.0 | 1 | 0 | 5.66 | 0.194578 | 0.06518 | 0.511426 | 0.544454 | 0.067524 | 0.035811 | 0 | 0.84 | 0.031936 | 1 |  | Viracon | LowE on Azuria | 13094051 | # | 256 | 1510862638 | 0 | 0.544454 | 0.194578 | 0
6426 | VNG1-4022-5.VIR | IGDB v93.0 | 1 | 0 | 4.7 | 0.201017 | 0.321032 | 0.536997 | 0.464141 | 0.162845 | 0.087684 | 0 | 0.84 | 0.025804 | 1 |  | Viracon | VNG-4022 on Clear | 12171689 | # | 256 | 1696555414 | 0 | 0.464141 | 0.201017 | 0
6410 | VNG1-4022-6.VIR | IGDB v86.0 | 1 | 0 | 5.66 | 0.192465 | 0.311339 | 0.541807 | 0.448228 | 0.176326 | 0.098113 | 0 | 0.84 | 0.025804 | 1 |  | Viracon | VNG-4022 on Clear | 12039846 | # | 256 | 1675888743 | 0 | 0.448228 | 0.192465 | 0
6422 | VNG24-4022-6.VIR | IGDB v92.0 | 1 | 0 | 5.66 | 0.209708 | 0.38606 | 0.53275 | 0.467524 | 0.170784 | 0.091478 | 0 | 0.84 | 0.025804 | 1 |  | Viracon | VNG-4022 on Optiwhite | 12237229 | # | 256 | 1686340959 | 0 | 0.467524 | 0.209708 | 0
6431 | VNG3-4022-6.VIR | IGDB v94.0 | 1 | 0 | 5.66 | 0.099045 | 0.113931 | 0.532059 | 0.220768 | 0.074763 | 0.077348 | 0 | 0.84 | 0.025804 | 1 |  | Viracon | VNG-4022 on Gray | 8815483 | # | 256 | 1696555419 | 0 | 0.220768 | 0.099045 | 0
6435 | VNG35-4022-6.VIR | IGDB v100.0 | 1 | 0 | 5.66 | 0.208811 | 0.368194 | 0.537894 | 0.471657 | 0.169014 | 0.086411 | 0 | 0.84 | 0.025804 | 1 |  | Viracon | VNG-4022 on PureVision | 12171949 | # | 256 | 1739489619 | 0 | 0.471657 | 0.208811 | 0
6274 | VP113.VIR | IGDB v16.0 | 1 | 0 | 5.66 | 0.122425 | 0.239726 | 0.468208 | 0.138911 | 0.292715 | 0.468113 | 0 | 0.84 | 0.525008 | 1 |  | Viracon | VP13 on Clear | 7039334 | # | 256 | 1510862638 | 0 | 0.138911 | 0.122425 | 0
6275 | VP118.VIR | IGDB v16.0 | 1 | 0 | 5.66 | 0.159456 | 0.196908 | 0.414703 | 0.182207 | 0.239149 | 0.414682 | 0 | 0.84 | 0.570892 | 1 |  | Viracon | VP18 on Clear | 7960435 | # | 256 | 1510862638 | 0 | 0.182207 | 0.159456 | 0
6276 | VP122.VIR | IGDB v16.0 | 1 | 0 | 5.66 | 0.208936 | 0.15153 | 0.351089 | 0.238729 | 0.180509 | 0.350644 | 0 | 0.84 | 0.639734 | 1 |  | Viracon | VP22 on Clear | 9013123 | # | 256 | 1510862638 | 0 | 0.238729 | 0.208936 | 0
6309 | VRE1138.VIR | IGDB v16.4 | 1 | 0 | 5.66 | 0.116245 | 0.120527 | 0.475521 | 0.254685 | 0.177261 | 0.177376 | 0 | 0.840261 | 0.042836 | 1 |  | Viracon | Reflective LowE on Arctic Blue | 9605490 | # | 256 | 1510862648 | 0 | 0.254685 | 0.116245 | 0
6225 | VRE130.VIR | IGDB v15.0 | 1 | 0 | 5.66 | 0.17723 | 0.464286 | 0.426526 | 0.309292 | 0.468182 | 0.084478 | 0 | 0.84 | 0.046 | 1 |  | Viracon | VRE30 LowE on Clear | 10132110 | # | 256 | 1510862620 | 0 | 0.309292 | 0.17723 | 0
6402 | VRE1-3117-6.VIR | IGDB v79.0 | 1 | 0 | 5.66 | 0.140127 | 0.381298 | 0.581659 | 0.345357 | 0.273232 | 0.151588 | 0 | 0.84 | 0.027623 | 1 |  | Viracon | VRE-3117 on Clear | 10331026 | # | 256 | 1675888727 | 0 | 0.345357 | 0.140127 | 0
6219 | VRE1354-10.VIR | IGDB v28.0 | 1 | 0 | 9.42 | 0.333157 | 0.464004 | 0.423151 | 0.551778 | 0.305877 | 0.113216 | 0 | 0.84 | 0.056582 | 1 |  | Viracon | VRE54 LowE on Starphire | 12371648 | # | 256 | 1510862747 | 0 | 0.551778 | 0.333157 | 0
6284 | VRE13-54-8.VIR | IGDB v102.0 | 1 | 0 | 7.67 | 0.366011 | 0.469836 | 0.455721 | 0.609722 | 0.288479 | 0.157374 | 0 | 0.84 | 0.056582 | 1 |  | Viracon | VRE-54 on Starphire | 12635851 | # | 256 | 1739489556 | 0 | 0.609722 | 0.366011 | 0
6233 | VRE13-59-6.VIR | IGDB v101.0 | 1 | 0 | 5.66 | 0.360977 | 0.488486 | 0.453025 | 0.593024 | 0.30244 | 0.157267 | 0 | 0.84 | 0.053865 | 1 |  | Viracon | VRE-59 on Starphire | 12438474 | # | 256 | 1739489555 | 0 | 0.593024 | 0.360977 | 0
6171 | VRE138.VIR | IGDB v13.2 | 1 | 0 | 5.66 | 0.220278 | 0.458868 | 0.482824 | 0.402739 | 0.427422 | 0.169088 | 0 | 0.840261 | 0.042836 | 1 |  | Viracon | Reflective LowE on Clear | 10857891 | # | 256 | 1510862613 | 0 | 0.402739 | 0.220278 | 0
6366 | VRE138-10.VIR | IGDB v35.0 | 1 | 0 | 9.4 | 0.224356 | 0.419125 | 0.503964 | 0.418476 | 0.419118 | 0.202996 | 0 | 0.84 | 0.042836 | 1 |  | Viracon | Reflective LowE on Clear | 10727336 | # | 256 | 1510862809 | 0 | 0.418476 | 0.224356 | 0
6100 | VRE1-4322-6.VIR | IGDB v75.0 | 1 | 0 | 5.66 | 0.199835 | 0.376515 | 0.557023 | 0.481862 | 0.234917 | 0.143401 | 0 | 0.84 | 0.032143 | 1 |  | Viracon | LowE on Clear | 12041391 | # | 256 | 1614645738 | 0 | 0.481862 | 0.199835 | 0
6443 | VRE1-4423-6.VIR | IGDB v104.0 | 1 | 0 | 5.66 | 0.213074 | 0.373514 | 0.553561 | 0.494899 | 0.234225 | 0.142617 | 0 | 0.84 | 0.032598 | 1 |  | Viracon | VRE-4423 on Clear | 12041906 | # | 256 | 1745346857 | 0 | 0.494899 | 0.213074 | 0
6172 | VRE146.VIR | IGDB v13.2 | 1 | 0 | 5.66 | 0.280299 | 0.388726 | 0.401715 | 0.481611 | 0.323381 | 0.087552 | 0 | 0.840261 | 0.046742 | 1 |  | Viracon | Reflective LowE on Clear | 11844530 | # | 256 | 1510862613 | 0 | 0.481611 | 0.280299 | 0
6231 | VRE146-10.VIR | IGDB v40.0 | 1 | 0 | 9.4 | 0.263851 | 0.314289 | 0.414869 | 0.482 | 0.301534 | 0.097404 | 0 | 0.84 | 0.046742 | 1 |  | Viracon | LowE on Clear | 11778992 | # | 256 | 1510862842 | 0 | 0.482 | 0.263851 | 0
6441 | VRE1-4725-10.VIR | IGDB v103.0 | 1 | 0 | 9.4 | 0.22082 | 0.297003 | 0.535294 | 0.506564 | 0.233734 | 0.154203 | 0 | 0.84 | 0.033152 | 1 |  | Viracon | VRE-4725 on Clear | 11911094 | # | 256 | 1739489639 | 0 | 0.506564 | 0.22082 | 0
6397 | VRE1-4725-6.vir | IGDB v92.0 | 1 | 0 | 5.66 | 0.237567 | 0.35821 | 0.523397 | 0.528398 | 0.229509 | 0.151911 | 0 | 0.84 | 0.033152 | 1 |  | Viracon | VRE-4725 on Clear | 12174012 | # | 256 | 1686340948 | 0 | 0.528398 | 0.237567 | 0
6280 | VRE1538.VIR | IGDB v16.0 | 1 | 0 | 5.66 | 0.255021 | 0.536618 | 0.477032 | 0.432556 | 0.425001 | 0.175193 | 0 | 0.84 | 0.036016 | 1 |  | Viracon | Reflective LowE on UltraWhite | 10924462 | # | 256 | 1510862639 | 0 | 0.432556 | 0.255021 | 0
6206 | VRE154.VIR | IGDB v14.5 | 1 | 0 | 5.66 | 0.301217 | 0.363069 | 0.410721 | 0.528224 | 0.295144 | 0.101104 | 0 | 0.84 | 0.057 | 1 |  | Viracon | VRE54 LowE on Clear | 12174010 | # | 256 | 1510862617 | 0 | 0.528224 | 0.301217 | 0
6207 | VRE154-10.VIR | IGDB v44.0 | 1 | 0 | 9.4 | 0.280272 | 0.321637 | 0.418044 | 0.502454 | 0.31142 | 0.125352 | 0 | 0.84 | 0.056582 | 1 |  | Viracon | LowE on Clear | 11779766 | # | 256 | 1510862904 | 0 | 0.502454 | 0.280272 | 0
6281 | VRE1546.VIR | IGDB v16.0 | 1 | 0 | 5.66 | 0.306625 | 0.475226 | 0.424389 | 0.505059 | 0.336953 | 0.112894 | 0 | 0.84 | 0.048382 | 1 |  | Viracon | Reflective LowE on UltraWhite | 11910841 | # | 256 | 1510862639 | 0 | 0.505059 | 0.306625 | 0
6282 | VRE1554.VIR | IGDB v16.0 | 1 | 0 | 5.66 | 0.330108 | 0.455714 | 0.415715 | 0.538732 | 0.31103 | 0.114936 | 0 | 0.84 | 0.050681 | 1 |  | Viracon | Reflective LowE on UltraWhite | 12174272 | # | 256 | 1510862639 | 0 | 0.538732 | 0.330108 | 0
6283 | VRE1559.VIR | IGDB v16.0 | 1 | 0 | 5.66 | 0.361809 | 0.454983 | 0.442222 | 0.597789 | 0.287792 | 0.151391 | 0 | 0.84 | 0.048633 | 1 |  | Viracon | Reflective LowE on UltraWhite | 12438731 | # | 256 | 1510862639 | 0 | 0.597789 | 0.361809 | 0
6173 | VRE159.VIR | IGDB v13.2 | 1 | 0 | 5.66 | 0.336811 | 0.368496 | 0.439961 | 0.589501 | 0.275142 | 0.14278 | 0 | 0.84 | 0.053865 | 1 |  | Viracon | Reflective LowE on Clear | 12438471 | # | 256 | 1510862613 | 0 | 0.589501 | 0.336811 | 0
6232 | VRE159-10.VIR | IGDB v40.0 | 1 | 0 | 9.4 | 0.328406 | 0.340654 | 0.438066 | 0.577637 | 0.282597 | 0.155298 | 0 | 0.84 | 0.053865 | 1 |  | Viracon | LowE on Clear | 12241605 | # | 256 | 1510862842 | 0 | 0.577637 | 0.328406 | 0
6202 | VRE165.VIR | IGDB v39.0 | 1 | 0 | 5.66 | 0.376857 | 0.328404 | 0.430796 | 0.656928 | 0.232772 | 0.145813 | 0 | 0.84 | 0.04443 | 1 |  | Viracon | Reflective LowE on Clear | 13030866 | # | 256 | 1510862836 | 0 | 0.656928 | 0.376857 | 0
6195 | VRE1938.vir | IGDB v33.0 | 1 | 0 | 5.66 | 0.162023 | 0.230357 | 0.494009 | 0.300863 | 0.230113 | 0.188865 | 0 | 0.84 | 0.042836 | 1 |  | Viracon | VRE-38 on Crystal Gray | 9475984 | # | 256 | 1510862804 | 0 | 0.300863 | 0.162023 | 0
6319 | VRE19-46-6.VIR | IGDB v102.0 | 1 | 0 | 5.66 | 0.187003 | 0.192916 | 0.40435 | 0.33485 | 0.182226 | 0.08047 | 0 | 0.84 | 0.046742 | 1 |  | Viracon | VRE46 on CrystalGray | 10264468 | # | 256 | 1739489556 | 0 | 0.33485 | 0.187003 | 0
6323 | VRE1954.VIR | IGDB v18.1 | 1 | 0 | 5.66 | 0.215459 | 0.190384 | 0.40706 | 0.388999 | 0.172212 | 0.097198 | 0 | 0.84 | 0.056582 | 1 |  | Viracon | Reflective LowE on CrystalGray | 10791584 | # | 256 | 1510862700 | 0 | 0.388999 | 0.215459 | 0
6346 | VRE19-59-6.VIR | IGDB v102.0 | 1 | 0 | 5.66 | 0.239253 | 0.205947 | 0.450434 | 0.430553 | 0.168874 | 0.146998 | 0 | 0.84 | 0.053865 | 1 |  | Viracon | VRE59 on CrystalGray | 11121321 | # | 256 | 1739489558 | 0 | 0.430553 | 0.239253 | 0
6228 | VRE230.VIR | IGDB v15.0 | 1 | 0 | 5.66 | 0.118574 | 0.194619 | 0.425842 | 0.260404 | 0.344141 | 0.08347 | 0 | 0.84 | 0.046 | 1 |  | Viracon | VRE30 LowE on Green | 9277564 | # | 256 | 1510862619 | 0 | 0.260404 | 0.118574 | 0
6174 | VRE238.VIR | IGDB v13.2 | 1 | 0 | 5.66 | 0.14878 | 0.186624 | 0.481605 | 0.33888 | 0.315201 | 0.167122 | 0 | 0.840261 | 0.042836 | 1 |  | Viracon | Reflective LowE on Green | 9937551 | # | 256 | 1510862613 | 0 | 0.33888 | 0.14878 | 0
6421 | VRE24-3117-6.VIR | IGDB v92.0 | 1 | 0 | 5.66 | 0.146873 | 0.484957 | 0.592462 | 0.354739 | 0.28431 | 0.16123 | 0 | 0.84 | 0.027623 | 1 |  | Viracon | VRE-3117 on OptiWhite | 10593429 | # | 256 | 1686340959 | 0 | 0.354739 | 0.146873 | 0
6364 | VRE24-38-10.VIR | IGDB v102.0 | 1 | 0 | 9.4 | 0.253127 | 0.561941 | 0.481542 | 0.430325 | 0.446064 | 0.188703 | 0 | 0.84 | 0.042836 | 1 |  | Viracon | VRE38 on OptiWhite | 10989997 | # | 256 | 1739489558 | 0 | 0.430325 | 0.253127 | 0
6363 | VRE24-38-6.VIR | IGDB v102.0 | 1 | 0 | 5.66 | 0.256845 | 0.575562 | 0.479594 | 0.435322 | 0.440115 | 0.184267 | 0 | 0.84 | 0.042836 | 1 |  | Viracon | VRE38 on OptiWhite | 11055789 | # | 256 | 1739489558 | 0 | 0.435322 | 0.256845 | 0
6365 | VRE24-38-8.VIR | IGDB v102.0 | 1 | 0 | 7.87 | 0.251857 | 0.571648 | 0.491123 | 0.431967 | 0.443971 | 0.190733 | 0 | 0.84 | 0.042836 | 1 |  | Viracon | VRE38 on OptiWhite | 11055532 | # | 256 | 1739489558 | 0 | 0.431967 | 0.251857 | 0
6101 | VRE24-4322-6.VIR | IGDB v75.0 | 1 | 0 | 5.66 | 0.214367 | 0.518124 | 0.564426 | 0.497058 | 0.252352 | 0.151811 | 0 | 0.84 | 0.032143 | 1 |  | Viracon | LowE on Optiwhite | 12041907 | # | 256 | 1614645738 | 0 | 0.497058 | 0.214367 | 0
6418 | VRE24-4725-10.VIR | IGDB v89.0 | 1 | 0 | 9.4 | 0.259868 | 0.457434 | 0.513524 | 0.54156 | 0.24151 | 0.161697 | 0 | 0.84 | 0.033152 | 1 |  | Viracon | VRE-4725 on OptiWhite | 12371136 | # | 256 | 1675888752 | 0 | 0.54156 | 0.259868 | 0
6240 | VRE2454.vir | IGDB v53.0 | 1 | 0 | 5.66 | 0.330308 | 0.493116 | 0.413295 | 0.534676 | 0.322467 | 0.111208 | 0 | 0.84 | 0.056582 | 1 |  | Viracon | VRE-54 on OptiWhite | 12239806 | # | 256 | 1510863071 | 0 | 0.534676 | 0.330308 | 0
6396 | VRE24-54-10.vir | IGDB v74.0 | 1 | 0 | 9.42 | 0.337253 | 0.474841 | 0.408947 | 0.538973 | 0.314499 | 0.110501 | 0 | 0.84 | 0.056582 | 1 |  | Viracon | VRE-54 on Optiwhite | 12239807 | # | 256 | 1598996691 | 0 | 0.538973 | 0.337253 | 0
6398 | VRE24-54-12.VIR | IGDB v75.0 | 1 | 0 | 12.47 | 0.323969 | 0.4687 | 0.423185 | 0.532156 | 0.318291 | 0.116875 | 0 | 0.84 | 0.056582 | 1 |  | Viracon | VRE-54 on OptiWhite | 12174013 | # | 256 | 1614645755 | 0 | 0.532156 | 0.323969 | 0
6285 | VRE24-59-6.VIR | IGDB v102.0 | 1 | 0 | 5.66 | 0.375798 | 0.484375 | 0.438632 | 0.605959 | 0.293464 | 0.148937 | 0 | 0.84 | 0.053865 | 1 |  | Viracon | VRE-59 on OptiWhite | 12635596 | # | 256 | 1739489556 | 0 | 0.605959 | 0.375798 | 0
6175 | VRE246.VIR | IGDB v13.2 | 1 | 0 | 5.66 | 0.184963 | 0.156761 | 0.399781 | 0.405083 | 0.241676 | 0.084752 | 0 | 0.840261 | 0.046742 | 1 |  | Viracon | Reflective LowE on Green | 10858396 | # | 256 | 1510862613 | 0 | 0.405083 | 0.184963 | 0
6203 | VRE2465.VIR | IGDB v39.0 | 1 | 0 | 5.66 | 0.42047 | 0.462581 | 0.449515 | 0.676751 | 0.250206 | 0.164884 | 0 | 0.84 | 0.04443 | 1 |  | Viracon | Reflective LowE on OptiWhite | 13096920 | # | 256 | 1510862836 | 0 | 0.676751 | 0.42047 | 0
6404 | VRE24-65-10.vir | IGDB v84.0 | 1 | 0 | 9.42 | 0.42129 | 0.420667 | 0.423861 | 0.672155 | 0.238755 | 0.149751 | 0 | 0.84 | 0.04443 | 1 |  | Viracon | VRE-65 on Optiwhite | 13096663 | # | 256 | 1675888742 | 0 | 0.672155 | 0.42129 | 0
6208 | VRE254.VIR | IGDB v14.5 | 1 | 0 | 5.66 | 0.199747 | 0.147907 | 0.408458 | 0.44427 | 0.221841 | 0.097707 | 0 | 0.84 | 0.057 | 1 |  | Viracon | VRE54 LowE on Green | 11122595 | # | 256 | 1510862617 | 0 | 0.44427 | 0.199747 | 0
6176 | VRE259.VIR | IGDB v13.2 | 1 | 0 | 5.66 | 0.222528 | 0.145054 | 0.437156 | 0.495435 | 0.207811 | 0.138518 | 0 | 0.84 | 0.053865 | 1 |  | Viracon | Reflective LowE on Green | 11386799 | # | 256 | 1510862613 | 0 | 0.495435 | 0.222528 | 0
6226 | VRE26-30-6.VIR | IGDB v102.0 | 1 | 0 | 5.66 | 0.108991 | 0.183634 | 0.401319 | 0.190913 | 0.205702 | 0.064174 | 0 | 0.84 | 0.045904 | 1 |  | Viracon | VRE30 LowE on SolarBlue | 9141861 | # | 256 | 1739489555 | 0 | 0.190913 | 0.108991 | 0
6197 | VRE26-38-6.VIR | IGDB v102.0 | 1 | 0 | 5.66 | 0.144521 | 0.186889 | 0.500253 | 0.273674 | 0.199757 | 0.193319 | 0 | 0.84 | 0.042836 | 1 |  | Viracon | Reflective LowE on SolarBlue | 9802622 | # | 256 | 1739489555 | 0 | 0.273674 | 0.144521 | 0
6322 | VRE26-46-6.VIR | IGDB v102.0 | 1 | 0 | 5.66 | 0.175441 | 0.166456 | 0.412902 | 0.314921 | 0.160515 | 0.094895 | 0 | 0.84 | 0.046742 | 1 |  | Viracon | VRE46 on SolarBlue | 10657158 | # | 256 | 1739489557 | 0 | 0.314921 | 0.175441 | 0
6241 | VRE2654.vir | IGDB v53.0 | 1 | 0 | 5.66 | 0.192008 | 0.157149 | 0.40215 | 0.353833 | 0.148719 | 0.089287 | 0 | 0.84 | 0.056582 | 1 |  | Viracon | VRE-54 on SolarBlue | 11249293 | # | 256 | 1510863071 | 0 | 0.353833 | 0.192008 | 0
6201 | VRE2659.vir | IGDB v38.0 | 1 | 0 | 5.66 | 0.201007 | 0.159367 | 0.453872 | 0.369566 | 0.150592 | 0.154837 | 0 | 0.84 | 0.053865 | 1 |  | Viracon | VRE-59 on SolarBlue | 11184275 | # | 256 | 1510862825 | 0 | 0.369566 | 0.201007 | 0
6204 | VRE2665.VIR | IGDB v39.0 | 1 | 0 | 5.66 | 0.245059 | 0.140306 | 0.398159 | 0.433113 | 0.123892 | 0.12361 | 0 | 0.84 | 0.04443 | 1 |  | Viracon | Reflective LowE on SolarBlue | 11842721 | # | 256 | 1510862836 | 0 | 0.433113 | 0.245059 | 0
6183 | VRE2738.vir | IGDB v44.0 | 1 | 0 | 5.66 | 0.093155 | 0.101336 | 0.486607 | 0.206828 | 0.14321 | 0.175416 | 0 | 0.84 | 0.042836 | 1 |  | Viracon | VRE-38 on Pacifica | 9274720 | # | 256 | 1510862904 | 0 | 0.206828 | 0.093155 | 0
6320 | VRE27-46-6.VIR | IGDB v102.0 | 1 | 0 | 5.66 | 0.113502 | 0.086805 | 0.393955 | 0.239516 | 0.111098 | 0.068668 | 0 | 0.84 | 0.046742 | 1 |  | Viracon | VRE46 on Pacifica | 10325603 | # | 256 | 1739489557 | 0 | 0.239516 | 0.113502 | 0
6184 | VRE2938.vir | IGDB v44.0 | 1 | 0 | 5.66 | 0.159027 | 0.233719 | 0.484542 | 0.284439 | 0.219753 | 0.186519 | 0 | 0.84 | 0.042836 | 1 |  | Viracon | VRE-38 on Graphite Blue | 9671816 | # | 256 | 1510862903 | 0 | 0.284439 | 0.159027 | 0
6198 | VRE2946.vir | IGDB v31.0 | 1 | 0 | 5.89 | 0.193637 | 0.212791 | 0.426998 | 0.337905 | 0.182005 | 0.103111 | 0 | 0.84 | 0.046742 | 1 |  | Viracon | VRE-46 on GraphiteBlue | 10592657 | # | 256 | 1510862773 | 0 | 0.337905 | 0.193637 | 0
6199 | VRE2954.vir | IGDB v31.0 | 1 | 0 | 5.89 | 0.21317 | 0.201682 | 0.414215 | 0.367907 | 0.16639 | 0.100524 | 0 | 0.84 | 0.056582 | 1 |  | Viracon | VRE-54 on GraphiteBlue | 10987416 | # | 256 | 1510862773 | 0 | 0.367907 | 0.21317 | 0
6200 | VRE2959.vir | IGDB v31.0 | 1 | 0 | 5.89 | 0.226576 | 0.202466 | 0.451629 | 0.398236 | 0.162587 | 0.146723 | 0 | 0.84 | 0.053865 | 1 |  | Viracon | VRE-59 on GraphiteBlue | 11054240 | # | 256 | 1510862773 | 0 | 0.398236 | 0.226576 | 0
6205 | VRE2965.VIR | IGDB v39.0 | 1 | 0 | 5.66 | 0.26045 | 0.176295 | 0.414173 | 0.436873 | 0.133188 | 0.135288 | 0 | 0.84 | 0.04443 | 1 |  | Viracon | Reflective LowE on Graphite Blue | 11514793 | # | 256 | 1510862836 | 0 | 0.436873 | 0.26045 | 0
6234 | VRE3038.vir | IGDB v59.0 | 1 | 0 | 5.66 | 0.151379 | 0.224751 | 0.489773 | 0.288699 | 0.241633 | 0.173744 | 0 | 0.84 | 0.042836 | 1 |  | Viracon | VRE-38 on OptiGray | 9278604 | # | 256 | 1538271358 | 0 | 0.288699 | 0.151379 | 0
6235 | VRE3054.vir | IGDB v64.0 | 1 | 0 | 5.66 | 0.21276 | 0.184276 | 0.407776 | 0.384153 | 0.173074 | 0.103643 | 0 | 0.84 | 0.056582 | 1 |  | Viracon | VRE-54 on OptiGray | 10528930 | # | 256 | 1586299445 | 0 | 0.384153 | 0.21276 | 0
6408 | VRE31-4322-6.VIR | IGDB v85.0 | 1 | 0 | 5.66 | 0.214105 | 0.510889 | 0.560207 | 0.491749 | 0.251402 | 0.154486 | 0 | 0.84 | 0.032143 | 1 |  | Viracon | VRE-4322 on UltraClear | 12107185 | # | 256 | 1675888742 | 0 | 0.491749 | 0.214105 | 0
6412 | VRE31-54-10.VIR | IGDB v86.0 | 1 | 0 | 9.4 | 0.331943 | 0.468176 | 0.411236 | 0.539111 | 0.306244 | 0.101356 | 0 | 0.84 | 0.056582 | 1 |  | Viracon | VRE-54 on UltraClear | 12371134 | # | 256 | 1675888743 | 0 | 0.539111 | 0.331943 | 0
6406 | VRE31-65-6.VIR | IGDB v85.0 | 1 | 0 | 5.66 | 0.419324 | 0.445335 | 0.425644 | 0.663052 | 0.250643 | 0.152387 | 0 | 0.84 | 0.04443 | 1 |  | Viracon | VRE-65 on UltraClear | 13030871 | # | 256 | 1675888742 | 0 | 0.663052 | 0.419324 | 0
6394 | VRE32-4322-6.vir | IGDB v75.0 | 1 | 0 | 5.66 | 0.14728 | 0.263093 | 0.564353 | 0.324325 | 0.134639 | 0.15848 | 0 | 0.84 | 0.032143 | 1 |  | Viracon | VRE-43 on CrystalBlue | 10591633 | # | 256 | 1614645739 | 0 | 0.324325 | 0.14728 | 0
6395 | VRE32-4322-8.vir | IGDB v75.0 | 1 | 0 | 7.87 | 0.122141 | 0.203087 | 0.563404 | 0.27035 | 0.104135 | 0.145704 | 0 | 0.840261 | 0.032143 | 1 |  | Viracon | VRE-43 on CrystalBlue | 9933186 | # | 256 | 1614645739 | 0 | 0.27035 | 0.122141 | 0
6227 | VRE330.VIR | IGDB v15.0 | 1 | 0 | 5.66 | 0.094516 | 0.172584 | 0.425205 | 0.155518 | 0.150213 | 0.081361 | 0 | 0.84 | 0.046 | 1 |  | Viracon | VRE30 LowE on Grey | 7565161 | # | 256 | 1510862620 | 0 | 0.155518 | 0.094516 | 0
6177 | VRE338.VIR | IGDB v13.2 | 1 | 0 | 5.66 | 0.117674 | 0.171132 | 0.480816 | 0.202606 | 0.139892 | 0.163981 | 0 | 0.840261 | 0.042836 | 1 |  | Viracon | Reflective LowE on Grey | 8093048 | # | 256 | 1510862613 | 0 | 0.202606 | 0.117674 | 0
6178 | VRE346.VIR | IGDB v13.2 | 1 | 0 | 5.66 | 0.14991 | 0.150336 | 0.398512 | 0.24225 | 0.113429 | 0.080256 | 0 | 0.840261 | 0.046742 | 1 |  | Viracon | Reflective LowE on Grey | 8882308 | # | 256 | 1510862614 | 0 | 0.24225 | 0.14991 | 0
6210 | VRE354.VIR | IGDB v14.5 | 1 | 0 | 5.66 | 0.160957 | 0.142705 | 0.406981 | 0.265736 | 0.10624 | 0.092321 | 0 | 0.84 | 0.057 | 1 |  | Viracon | VRE54 LowE on Grey | 9080458 | # | 256 | 1510862617 | 0 | 0.265736 | 0.160957 | 0
6403 | VRE35-4322-6.VIR | IGDB v81.0 | 1 | 0 | 5.66 | 0.217592 | 0.451299 | 0.554946 | 0.506868 | 0.229676 | 0.139691 | 0 | 0.84 | 0.032143 | 1 |  | Viracon | VRE-4322 on Pure Mid Iron | 12304563 | # | 256 | 1675888732 | 0 | 0.506868 | 0.217592 | 0
6432 | VRE35-46-6.VIR | IGDB v94.0 | 1 | 0 | 5.66 | 0.288664 | 0.479849 | 0.430858 | 0.488105 | 0.346811 | 0.112806 | 0 | 0.84 | 0.046742 | 1 |  | Viracon | VRE-46 on PureVision | 11713716 | # | 256 | 1696555419 | 0 | 0.488105 | 0.288664 | 0
6407 | VRE35-4725-10.VIR | IGDB v87.0 | 1 | 0 | 9.42 | 0.245292 | 0.403636 | 0.522994 | 0.527396 | 0.235423 | 0.159797 | 0 | 0.84 | 0.033152 | 1 |  | Viracon | VRE-4725 on PureVision | 12239549 | # | 256 | 1675888742 | 0 | 0.527396 | 0.245292 | 0
6414 | VRE35-4725-6.VIR | IGDB v87.0 | 1 | 0 | 5.66 | 0.255337 | 0.441005 | 0.514766 | 0.534831 | 0.252281 | 0.174825 | 0 | 0.84 | 0.033152 | 1 |  | Viracon | VRE-4725 on Pure Mid Iron | 12174272 | # | 256 | 1675888747 | 0 | 0.534831 | 0.255337 | 0
6179 | VRE359.VIR | IGDB v13.2 | 1 | 0 | 5.66 | 0.180328 | 0.144311 | 0.435414 | 0.296647 | 0.101116 | 0.131858 | 0 | 0.84 | 0.053865 | 1 |  | Viracon | Reflective LowE on Grey | 9278612 | # | 256 | 1510862614 | 0 | 0.296647 | 0.180328 | 0
6230 | VRE365.VIR | IGDB v53.0 | 1 | 0 | 5.66 | 0.210533 | 0.138993 | 0.40872 | 0.325223 | 0.09056 | 0.133416 | 0 | 0.84 | 0.04443 | 1 |  | Viracon | Reflective LowE on Grey | 9607837 | # | 256 | 1510863071 | 0 | 0.325223 | 0.210533 | 0
6224 | VRE430.VIR | IGDB v15.0 | 1 | 0 | 5.66 | 0.10885 | 0.216402 | 0.425425 | 0.185996 | 0.197529 | 0.081992 | 0 | 0.84 | 0.046 | 1 |  | Viracon | VRE30 LowE on Bronze | 7567225 | # | 256 | 1510862620 | 0 | 0.185996 | 0.10885 | 0
6180 | VRE438.VIR | IGDB v13.2 | 1 | 0 | 5.66 | 0.135755 | 0.214512 | 0.480912 | 0.242611 | 0.182527 | 0.164725 | 0 | 0.840261 | 0.042836 | 1 |  | Viracon | Reflective LowE on Bronze | 8095371 | # | 256 | 1510862614 | 0 | 0.242611 | 0.135755 | 0
6181 | VRE446.VIR | IGDB v13.2 | 1 | 0 | 5.66 | 0.173137 | 0.18646 | 0.398913 | 0.29018 | 0.144283 | 0.081314 | 0 | 0.840261 | 0.046742 | 1 |  | Viracon | Reflective LowE on Bronze | 8884631 | # | 256 | 1510862614 | 0 | 0.29018 | 0.173137 | 0
6212 | VRE454.VIR | IGDB v14.5 | 1 | 0 | 5.66 | 0.186049 | 0.175999 | 0.407477 | 0.318387 | 0.133761 | 0.093624 | 0 | 0.84 | 0.057 | 1 |  | Viracon | VRE54 LowE on Bronze | 9083038 | # | 256 | 1510862617 | 0 | 0.318387 | 0.186049 | 0
6182 | VRE459.VIR | IGDB v13.2 | 1 | 0 | 5.66 | 0.208777 | 0.178318 | 0.436032 | 0.355829 | 0.126262 | 0.133512 | 0 | 0.84 | 0.053865 | 1 |  | Viracon | Reflective LowE on Bronze | 9281449 | # | 256 | 1510862614 | 0 | 0.355829 | 0.208777 | 0
6220 | VRE630.VIR | IGDB v15.0 | 1 | 0 | 5.66 | 0.127223 | 0.222137 | 0.425901 | 0.265278 | 0.355662 | 0.083478 | 0 | 0.84 | 0.046 | 1 |  | Viracon | VRE30 LowE on BlueGreen | 9539965 | # | 256 | 1510862620 | 0 | 0.265278 | 0.127223 | 0
6186 | VRE638.VIR | IGDB v13.2 | 1 | 0 | 5.66 | 0.159286 | 0.213981 | 0.481764 | 0.345226 | 0.325664 | 0.167305 | 0 | 0.840261 | 0.042836 | 1 |  | Viracon | Reflective LowE on Blue Green | 10199952 | # | 256 | 1510862614 | 0 | 0.345226 | 0.159286 | 0
6187 | VRE646.VIR | IGDB v13.2 | 1 | 0 | 5.66 | 0.198986 | 0.18009 | 0.399585 | 0.412688 | 0.249385 | 0.084991 | 0 | 0.840261 | 0.046742 | 1 |  | Viracon | Reflective LowE on Blue Green | 11186589 | # | 256 | 1510862614 | 0 | 0.412688 | 0.198986 | 0
6216 | VRE654.VIR | IGDB v14.5 | 1 | 0 | 5.66 | 0.214596 | 0.169679 | 0.408736 | 0.452567 | 0.22883 | 0.098033 | 0 | 0.84 | 0.057 | 1 |  | Viracon | VRE54 LowE on Blue-Green | 11450533 | # | 256 | 1510862617 | 0 | 0.452567 | 0.214596 | 0
6188 | VRE659.VIR | IGDB v13.2 | 1 | 0 | 5.66 | 0.239141 | 0.167333 | 0.437544 | 0.504671 | 0.214307 | 0.138919 | 0 | 0.84 | 0.053865 | 1 |  | Viracon | Reflective LowE on Blue Green | 11714736 | # | 256 | 1510862614 | 0 | 0.504671 | 0.239141 | 0
6223 | VRE730.VIR | IGDB v15.0 | 1 | 0 | 5.66 | 0.098388 | 0.14644 | 0.425666 | 0.240136 | 0.30144 | 0.082974 | 0 | 0.84 | 0.046 | 1 |  | Viracon | VRE30 LowE on Azuria | 9604714 | # | 256 | 1510862620 | 0 | 0.240136 | 0.098388 | 0
6189 | VRE738.VIR | IGDB v13.2 | 1 | 0 | 5.66 | 0.123298 | 0.138786 | 0.481344 | 0.311994 | 0.276964 | 0.166455 | 0 | 0.840261 | 0.042836 | 1 |  | Viracon | Reflective LowE on Azurlite | 10329980 | # | 256 | 1510862614 | 0 | 0.311994 | 0.123298 | 0
6190 | VRE746.VIR | IGDB v13.2 | 1 | 0 | 5.66 | 0.150861 | 0.116987 | 0.399322 | 0.372786 | 0.214256 | 0.083794 | 0 | 0.840261 | 0.046742 | 1 |  | Viracon | Reflective LowE on Azuria | 11250823 | # | 256 | 1510862615 | 0 | 0.372786 | 0.150861 | 0
6218 | VRE754.VIR | IGDB v14.5 | 1 | 0 | 5.66 | 0.16321 | 0.111236 | 0.40801 | 0.40869 | 0.197559 | 0.096564 | 0 | 0.84 | 0.057 | 1 |  | Viracon | VRE54 LowE on Azuria | 11580302 | # | 256 | 1510862617 | 0 | 0.40869 | 0.16321 | 0
6191 | VRE759.VIR | IGDB v13.2 | 1 | 0 | 5.66 | 0.180356 | 0.107535 | 0.436581 | 0.455063 | 0.185871 | 0.137037 | 0 | 0.84 | 0.053865 | 1 |  | Viracon | Reflective LowE on Azuria | 11844504 | # | 256 | 1510862615 | 0 | 0.455063 | 0.180356 | 0
6445 | VS1-08-6.VIR | IGDB v105.0 | 1 | 0 | 5.66 | 0.068656 | 0.3595 | 0.480894 | 0.085611 | 0.423407 | 0.368635 | 0 | 0.84 | 0.354799 | 1 |  | Viracon | VS08 on Clear | 5002067 | # | 256 | 1754504754 | 0 | 0.085611 | 0.068656 | 0
6444 | VS19-08-6.VIR | IGDB v104.0 | 1 | 0 | 5.66 | 0.04448 | 0.192736 | 0.483782 | 0.057642 | 0.241493 | 0.373979 | 0 | 0.84 | 0.354799 | 1 |  | Viracon | VS08 on CrystalGray | 4211779 | # | 256 | 1745346857 | 0 | 0.057642 | 0.04448 | 0
19827 | VS20 SR CDF.EMN | IGDB v78.0 | 1 | 0 | 3.1115 | 0.13455 | 0.515061 | 0.560448 | 0.225388 | 0.438389 | 0.377476 | 0 | 0.84 | 0.527667 | 0.899964 |  | Eastman Chemical Company | Vista VS20 | 8684924 | # | 256 | 1675888759 | 0 | 0.225388 | 0.13455 | 0
6415 | VS2-14-6.VIR | IGDB v102.0 | 1 | 0 | 5.66 | 0.065201 | 0.139751 | 0.439088 | 0.116023 | 0.254625 | 0.376866 | 0 | 0.84 | 0.425394 | 1 |  | Viracon | VS-14 on Green | 5988954 | # | 256 | 1739489560 | 0 | 0.116023 | 0.065201 | 0
6278 | VS26-08-6.VIR | IGDB v102.0 | 1 | 0 | 5.66 | 0.036308 | 0.159746 | 0.460331 | 0.051698 | 0.201039 | 0.31111 | 0 | 0.84 | 0.354799 | 1 |  | Viracon | Reflective on SolarBlue | 4276794 | # | 256 | 1739489556 | 0 | 0.051698 | 0.036308 | 0
6391 | VS26-14-6.VIR | IGDB v73.0 | 1 | 0 | 5.66 | 0.065218 | 0.101058 | 0.419888 | 0.088297 | 0.154997 | 0.361554 | 0 | 0.84 | 0.425394 | 1 |  | Viracon | VS-14 on Solarblue | 5920331 | # | 256 | 1595272277 | 0 | 0.088297 | 0.065218 | 0
19828 | VS30 SR CDF.EMN | IGDB v78.0 | 1 | 0 | 3.1115 | 0.169956 | 0.506893 | 0.547312 | 0.281389 | 0.430375 | 0.369397 | 0 | 0.84 | 0.545161 | 0.899964 |  | Eastman Chemical Company | Vista VS30 | 9736843 | # | 256 | 1675888758 | 0 | 0.281389 | 0.169956 | 0
19829 | VS50 SR CDF.EMN | IGDB v78.0 | 1 | 0 | 3.1115 | 0.311612 | 0.416738 | 0.445419 | 0.506415 | 0.298171 | 0.241782 | 0 | 0.84 | 0.545161 | 0.899964 |  | Eastman Chemical Company | Vista VS50 | 12435381 | # | 256 | 1675888758 | 0 | 0.506415 | 0.311612 | 0
19742 | VS60 SR CDF.EMN | IGDB v77.0 | 1 | 0 | 3.0861 | 0.355375 | 0.289489 | 0.328075 | 0.66963 | 0.097333 | 0.105833 | 0 | 0.84 | 0.55649 | 0.938039 |  | Eastman Chemical Company | Vista VS60 | 13818063 | # | 256 | 1614645746 | 0 | 0.66963 | 0.355375 | 0
19727 | VS61.EMN | IGDB v87.0 | 1 | 0 | 3.0861 | 0.435681 | 0.304976 | 0.338764 | 0.600436 | 0.227043 | 0.219463 | 0 | 0.84 | 0.65895 | 0.938039 |  | Eastman Chemical Company | Vista VS61 | 13684419 | # | 256 | 1675888684 | 0 | 0.600436 | 0.435681 | 0
19743 | VS70 SR CDF.EMN | IGDB v77.0 | 1 | 0 | 3.0861 | 0.387468 | 0.270816 | 0.301276 | 0.700505 | 0.080782 | 0.078809 | 0 | 0.84 | 0.546544 | 0.938039 |  | Eastman Chemical Company | Vista VS70 | 13950165 | # | 256 | 1614645746 | 0 | 0.700505 | 0.387468 | 0
6277 | VSE120.VIR | IGDB v53.0 | 1 | 0 | 5.66 | 0.106932 | 0.475653 | 0.702752 | 0.202856 | 0.365389 | 0.47896 | 0 | 0.84 | 0.043301 | 1 |  | Viracon | Reflective LowE on Clear | 7240578 | # | 256 | 1510863071 | 0 | 0.202856 | 0.106932 | 0
6279 | VSE420.VIR | IGDB v45.0 | 1 | 0 | 5.66 | 0.076863 | 0.218872 | 0.673012 | 0.143453 | 0.157961 | 0.432421 | 0 | 0.84 | 0.043301 | 1 |  | Viracon | Reflective LowE on Bronze | 5727861 | # | 256 | 1510862942 | 0 | 0.143453 | 0.076863 | 0
6361 | VUE1140.vir | IGDB v18.2 | 1 | 0 | 5.66 | 0.109925 | 0.082887 | 0.543681 | 0.278142 | 0.082066 | 0.081881 | 0 | 0.84 | 0.031351 | 1 |  | Viracon | VUE-40 on Arctic Blue | 10459247 | # | 256 | 1510862703 | 0 | 0.278142 | 0.109925 | 0
6347 | VUE1240.vir | IGDB v18.2 | 1 | 0 | 5.66 | 0.129793 | 0.081359 | 0.540772 | 0.356979 | 0.10043 | 0.089499 | 0 | 0.84 | 0.031351 | 1 |  | Viracon | VUE-40 on Solargreen | 10397834 | # | 256 | 1510862703 | 0 | 0.356979 | 0.129793 | 0
6015 | VUE130.vir | IGDB v29.0 | 1 | 0 | 5.66 | 0.139887 | 0.271635 | 0.57692 | 0.342386 | 0.182087 | 0.15269 | 0 | 0.84 | 0.028311 | 1 |  | Viracon | VUE-30 on Clear | 10265234 | # | 256 | 1510862761 | 0 | 0.342386 | 0.139887 | 0
6023 | VUE130-8.vir | IGDB v59.0 | 1 | 0 | 7.77 | 0.138922 | 0.238237 | 0.574618 | 0.35345 | 0.171758 | 0.142815 | 0 | 0.84 | 0.028311 | 1 |  | Viracon | VUE-30 on Clear | 10200466 | # | 256 | 1538271358 | 0 | 0.35345 | 0.138922 | 0
6348 | VUE1340.vir | IGDB v18.2 | 1 | 0 | 5.66 | 0.199873 | 0.360192 | 0.545456 | 0.465296 | 0.140207 | 0.090394 | 0 | 0.84 | 0.031351 | 1 |  | Viracon | VUE-40 on Starphire | 11909546 | # | 256 | 1510862704 | 0 | 0.465296 | 0.199873 | 0
6296 | VUE1350.vir | IGDB v16.4 | 1 | 0 | 5.66 | 0.243216 | 0.338736 | 0.519038 | 0.559346 | 0.087601 | 0.042572 | 0 | 0.84 | 0.029715 | 1 |  | Viracon | VUE-50 on Starphire | 12831161 | # | 256 | 1510862648 | 0 | 0.559346 | 0.243216 | 0
6362 | VUE140.vir | IGDB v18.2 | 1 | 0 | 5.66 | 0.187965 | 0.26497 | 0.54205 | 0.449433 | 0.138401 | 0.09258 | 0 | 0.84 | 0.031351 | 1 |  | Viracon | VUE-40 on Clear | 11777957 | # | 256 | 1510862705 | 0 | 0.449433 | 0.187965 | 0
6298 | VUE150.vir | IGDB v16.4 | 1 | 0 | 5.66 | 0.229904 | 0.252784 | 0.520311 | 0.544886 | 0.086292 | 0.043578 | 0 | 0.84 | 0.029715 | 1 |  | Viracon | VUE-50 on Clear | 12699573 | # | 256 | 1510862649 | 0 | 0.544886 | 0.229904 | 0
6439 | VUE1-50-10.VIR | IGDB v101.0 | 1 | 0 | 9.4 | 0.221489 | 0.195919 | 0.529057 | 0.536084 | 0.097915 | 0.043715 | 0 | 0.84 | 0.029715 | 1 |  | Viracon | VUE-50 on Clear | 12568242 | # | 256 | 1739489623 | 0 | 0.536084 | 0.221489 | 0
6350 | VUE1540.vir | IGDB v18.2 | 1 | 0 | 5.66 | 0.196913 | 0.335478 | 0.543995 | 0.457834 | 0.143218 | 0.09459 | 0 | 0.84 | 0.031351 | 1 |  | Viracon | VUE-40 on UltraWhite | 11843753 | # | 256 | 1510862705 | 0 | 0.457834 | 0.196913 | 0
6308 | VUE1550.vir | IGDB v16.4 | 1 | 0 | 5.66 | 0.237736 | 0.312342 | 0.520042 | 0.54997 | 0.08834 | 0.044169 | 0 | 0.84 | 0.029715 | 1 |  | Viracon | VUE-50 on UltraWhite | 12765368 | # | 256 | 1510862649 | 0 | 0.54997 | 0.237736 | 0
6020 | VUE1930.vir | IGDB v29.0 | 1 | 0 | 5.66 | 0.098719 | 0.147443 | 0.577129 | 0.243431 | 0.115776 | 0.150263 | 0 | 0.84 | 0.028311 | 1 |  | Viracon | VUE-30 on Crystal Gray | 8883067 | # | 256 | 1510862761 | 0 | 0.243431 | 0.098719 | 0
6351 | VUE1940.vir | IGDB v18.2 | 1 | 0 | 5.66 | 0.133174 | 0.141087 | 0.544045 | 0.320793 | 0.089843 | 0.083554 | 0 | 0.84 | 0.031351 | 1 |  | Viracon | VUE-40 on Crystal Gray | 10264203 | # | 256 | 1510862705 | 0 | 0.320793 | 0.133174 | 0
6299 | VUE1950.vir | IGDB v16.4 | 1 | 0 | 5.66 | 0.166144 | 0.1348 | 0.516949 | 0.395242 | 0.066283 | 0.036304 | 0 | 0.84 | 0.029715 | 1 |  | Viracon | VUE-50 on CrystalGray | 11185562 | # | 256 | 1510862649 | 0 | 0.395242 | 0.166144 | 0
6016 | VUE230.vir | IGDB v29.0 | 1 | 0 | 5.66 | 0.106779 | 0.107134 | 0.576933 | 0.293541 | 0.145375 | 0.150995 | 0 | 0.84 | 0.028311 | 1 |  | Viracon | VUE-30 on Green | 9411200 | # | 256 | 1510862761 | 0 | 0.293541 | 0.106779 | 0
6352 | VUE240.vir | IGDB v18.2 | 1 | 0 | 5.66 | 0.149275 | 0.106853 | 0.544201 | 0.395307 | 0.114528 | 0.087752 | 0 | 0.84 | 0.031351 | 1 |  | Viracon | VUE-40 on Green | 11054996 | # | 256 | 1510862705 | 0 | 0.395307 | 0.149275 | 0
6021 | VUE2430.vir | IGDB v29.0 | 1 | 0 | 5.9 | 0.147474 | 0.355859 | 0.579373 | 0.3518 | 0.189272 | 0.154628 | 0 | 0.84 | 0.028311 | 1 |  | Viracon | VUE-30 on OptiWhite | 10396821 | # | 256 | 1510862761 | 0 | 0.3518 | 0.147474 | 0
6353 | VUE2440.vir | IGDB v18.2 | 1 | 0 | 5.66 | 0.201238 | 0.356908 | 0.541072 | 0.461695 | 0.136718 | 0.095102 | 0 | 0.84 | 0.031351 | 1 |  | Viracon | VUE-40 on OptiWhite | 11974826 | # | 256 | 1510862705 | 0 | 0.461695 | 0.201238 | 0
6321 | VUE24-50-6.VIR | IGDB v102.0 | 1 | 0 | 5.66 | 0.243357 | 0.354957 | 0.525025 | 0.563474 | 0.094709 | 0.046946 | 0 | 0.84 | 0.029715 | 1 |  | Viracon | VUE-50 on OptiWhite | 12831163 | # | 256 | 1739489557 | 0 | 0.563474 | 0.243357 | 0
6300 | VUE250.vir | IGDB v16.4 | 1 | 0 | 5.66 | 0.177583 | 0.098531 | 0.517885 | 0.467881 | 0.079916 | 0.040048 | 0 | 0.84 | 0.029715 | 1 |  | Viracon | VUE-50 on Green | 11713952 | # | 256 | 1510862649 | 0 | 0.467881 | 0.177583 | 0
6022 | VUE2630.vir | IGDB v29.0 | 1 | 0 | 5.66 | 0.09112 | 0.11973 | 0.576978 | 0.222728 | 0.105786 | 0.149836 | 0 | 0.84 | 0.028311 | 1 |  | Viracon | VUE-30 on SolarBlue | 9209963 | # | 256 | 1510862761 | 0 | 0.222728 | 0.09112 | 0
6354 | VUE2640.vir | IGDB v18.2 | 1 | 0 | 5.66 | 0.123993 | 0.121433 | 0.54563 | 0.292961 | 0.086507 | 0.085314 | 0 | 0.84 | 0.031351 | 1 |  | Viracon | VUE-40 on SolarBlue | 10656123 | # | 256 | 1510862705 | 0 | 0.292961 | 0.123993 | 0
6385 | VUE26-50-6.VIR | IGDB v74.0 | 1 | 0 | 5.66 | 0.152652 | 0.087707 | 0.519312 | 0.359421 | 0.063237 | 0.035109 | 0 | 0.84 | 0.029715 | 1 |  | Viracon | VUE-50 on Solarblue | 11511944 | # | 256 | 1598996677 | 0 | 0.359421 | 0.152652 | 0
6355 | VUE2740.vir | IGDB v18.2 | 1 | 0 | 5.66 | 0.089098 | 0.069852 | 0.541453 | 0.21771 | 0.069797 | 0.088537 | 0 | 0.84 | 0.031351 | 1 |  | Viracon | VUE-40 on Pacifica | 9931100 | # | 256 | 1510862704 | 0 | 0.21771 | 0.089098 | 0
6297 | VUE2940.vir | IGDB v53.0 | 1 | 0 | 5.66 | 0.131769 | 0.14623 | 0.539731 | 0.303747 | 0.088503 | 0.089195 | 0 | 0.84 | 0.031351 | 1 |  | Viracon | VUE-40 on GraphiteBlue | 10459782 | # | 256 | 1510863072 | 0 | 0.303747 | 0.131769 | 0
6307 | VUE2950.vir | IGDB v31.0 | 1 | 0 | 5.89 | 0.165266 | 0.144288 | 0.51443 | 0.382726 | 0.067557 | 0.035693 | 0 | 0.84 | 0.029715 | 1 |  | Viracon | VUE-50 on GraphiteBlue | 11447187 | # | 256 | 1510862773 | 0 | 0.382726 | 0.165266 | 0
6017 | VUE330.vir | IGDB v29.0 | 1 | 0 | 5.9 | 0.073705 | 0.12319 | 0.575114 | 0.172202 | 0.081657 | 0.148094 | 0 | 0.84 | 0.028311 | 1 |  | Viracon | VUE-30 on Grey | 7698027 | # | 256 | 1510862762 | 0 | 0.172202 | 0.073705 | 0
6356 | VUE340.vir | IGDB v18.2 | 1 | 0 | 5.66 | 0.097792 | 0.112194 | 0.538106 | 0.224322 | 0.070221 | 0.084957 | 0 | 0.84 | 0.031351 | 1 |  | Viracon | VUE-40 on Grey | 8881529 | # | 256 | 1510862704 | 0 | 0.224322 | 0.097792 | 0
6301 | VUE350.vir | IGDB v16.4 | 1 | 0 | 5.66 | 0.121816 | 0.128765 | 0.514948 | 0.271016 | 0.0581 | 0.031934 | 0 | 0.84 | 0.029715 | 1 |  | Viracon | VUE-50 on Grey | 9408901 | # | 256 | 1510862649 | 0 | 0.271016 | 0.121816 | 0
6018 | VUE430.vir | IGDB v29.0 | 1 | 0 | 5.9 | 0.08453 | 0.146187 | 0.575818 | 0.205877 | 0.094629 | 0.14723 | 0 | 0.84 | 0.028311 | 1 |  | Viracon | VUE-30 on Bronze | 7569021 | # | 256 | 1510862762 | 0 | 0.205877 | 0.08453 | 0
6357 | VUE440.vir | IGDB v18.2 | 1 | 0 | 5.66 | 0.111603 | 0.130624 | 0.5389 | 0.265279 | 0.077038 | 0.085921 | 0 | 0.84 | 0.031351 | 1 |  | Viracon | VUE-40 on Bronze | 8752524 | # | 256 | 1510862704 | 0 | 0.265279 | 0.111603 | 0
6302 | VUE450.vir | IGDB v16.4 | 1 | 0 | 5.66 | 0.14058 | 0.151722 | 0.517524 | 0.327281 | 0.063249 | 0.033665 | 0 | 0.84 | 0.029715 | 1 |  | Viracon | VUE-50 on Bronze | 9477018 | # | 256 | 1510862649 | 0 | 0.327281 | 0.14058 | 0
6019 | VUE630.vir | IGDB v29.0 | 1 | 0 | 5.9 | 0.108618 | 0.122376 | 0.577265 | 0.288379 | 0.14396 | 0.152056 | 0 | 0.84 | 0.028311 | 1 |  | Viracon | VUE-30 on Blue Green | 9541759 | # | 256 | 1510862762 | 0 | 0.288379 | 0.108618 | 0
6358 | VUE640.vir | IGDB v18.2 | 1 | 0 | 5.66 | 0.147791 | 0.11043 | 0.543304 | 0.386086 | 0.110465 | 0.085039 | 0 | 0.84 | 0.031351 | 1 |  | Viracon | VUE-40 on Blue Green | 11120017 | # | 256 | 1510862704 | 0 | 0.386086 | 0.147791 | 0
6304 | VUE650.vir | IGDB v16.4 | 1 | 0 | 5.66 | 0.176628 | 0.09569 | 0.524775 | 0.462214 | 0.073673 | 0.04151 | 0 | 0.84 | 0.029715 | 1 |  | Viracon | VuE-50 on Blue Green | 11910301 | # | 256 | 1510862649 | 0 | 0.462214 | 0.176628 | 0
6359 | VUE740.vir | IGDB v18.2 | 1 | 0 | 5.66 | 0.128879 | 0.074455 | 0.540557 | 0.352658 | 0.101944 | 0.090024 | 0 | 0.84 | 0.031351 | 1 |  | Viracon | VUE-40 on Azuria | 11184511 | # | 256 | 1510862704 | 0 | 0.352658 | 0.128879 | 0
6305 | VUE750.vir | IGDB v16.4 | 1 | 0 | 5.66 | 0.153084 | 0.063881 | 0.513745 | 0.42391 | 0.073166 | 0.03745 | 0 | 0.84 | 0.029715 | 1 |  | Viracon | VUE-50 on Azuria | 11974539 | # | 256 | 1510862649 | 0 | 0.42391 | 0.153084 | 0
6245 | VX4gi.vir | IGDB v61.0 | 1 | 0 | 5.9 | 0.06641 | 0.202717 | 0.62685 | 0.138235 | 0.134417 | 0.394586 | 0 | 0.84 | 0.044935 | 1 |  | Viracon | VX-gi on Bronze | 6186860 | # | 256 | 1538271394 | 0 | 0.138235 | 0.06641 | 0
19853 | VXA14 ER HPR.EMN | IGDB v95.0 | 1 | 0 | 3.1242 | 0.072182 | 0.57471 | 0.208769 | 0.099091 | 0.551878 | 0.230688 | 0 | 0.749336 | 0.84 | 0.882657 |  | Eastman Chemical Company | Vista VXA14 | 6708046 | # | 256 | 1739404392 | 0 | 0.099091 | 0.072182 | 0
6035 | VXE161.vir | IGDB v60.0 | 1 | 0 | 5.66 | 0.39539 | 0.26886 | 0.291543 | 0.610884 | 0.18174 | 0.075175 | 0 | 0.84 | 0.064313 | 1 |  | Viracon | LowE on Clear | 12701135 |  | 256 | 1538271365 | 0 | 0.610884 | 0.39539 | 0
6120 | VZE1SC.vir | IGDB v60.0 | 1 | 0 | 5.66 | 0.377637 | 0.454082 | 0.281997 | 0.786022 | 0.042823 | 0.052056 | 0 | 0.033792 | 0.84 | 1 |  | Viracon | VZE-SC on Clear | 14608352 | # | 256 | 1538271365 | 0 | 0.786022 | 0.377637 | 0
6442 | VZE24-SC-6.VIR | IGDB v104.0 | 1 | 0 | 5.66 | 0.421876 | 0.378279 | 0.43667 | 0.802476 | 0.054417 | 0.046239 | 0 | 0.84 | 0.033792 | 1 |  | Viracon | VZE-SC on OptiWhite | 14739686 | # | 256 | 1745346857 | 0 | 0.802476 | 0.421876 | 0
6411 | VZE31-SC-6.VIR | IGDB v86.0 | 1 | 0 | 5.66 | 0.42681 | 0.434034 | 0.387422 | 0.811975 | 0.047114 | 0.056018 | 0 | 0.033792 | 0.84 | 1 |  | Viracon | VZE-SC on UltraClear | 14871271 | # | 256 | 1675888744 | 0 | 0.811975 | 0.42681 | 0
6433 | VZE35-SC-6.VIR | IGDB v94.0 | 1 | 0 | 5.66 | 0.408382 | 0.346246 | 0.442243 | 0.800157 | 0.05064 | 0.041333 | 0 | 0.84 | 0.033792 | 1 |  | Viracon | VZE-SC on Pure Mid Iron | 14739940 | # | 256 | 1696555419 | 0 | 0.800157 | 0.408382 | 0
30000 | WhiteFritDiffuseFront.lbl | CGDB v.2.00 | 1 | 0 | 6 | 0.250053 | 0.364345 | 0.208641 | 0.250915 | 0.480642 | 0.308478 | 0 | 0.84 | 0.84 | 1 |  | LBNL | White Frit Diffuse (front) | 8292747 |  | 256 | 1664839546 | 5 | 0.262797 | 0.261129 | 0
30002 | WhiteFritSpecularFront.lbl | CGDB v.2.00 | 1 | 0 | 6 | 0.044273 | 0.030203 | 0.049691 | 0.067159 | 0.025979 | 0.048873 | 0 | 0.84 | 0.84 | 1 |  | LBNL | White Frit Specular (front) | 4737860 |  | 256 | 1664839546 | 5 | 0.049236 | 0.030665 | 0
14940 | WHITESHINET_EF10.GTS | IGDB v76.0 | 1 | 0 | 9.8 | 0.609896 | 0.250231 | 0.206159 | 0.634904 | 0.341052 | 0.323162 | 0 | 0.836194 | 0.84 | 1 |  | Glas Trösch AG | WHITESHINE T on Clear EUROFLOAT 10 mm | 13357521 |  | 256 | 1614645741 | 0 | 0.634904 | 0.609896 | 0
14942 | WHITESHINET_EF12.GTS | IGDB v76.0 | 1 | 0 | 11.8 | 0.588051 | 0.249059 | 0.19847 | 0.630496 | 0.340799 | 0.319506 | 0 | 0.836194 | 0.84 | 1 |  | Glas Trösch AG | WHITESHINE T on Clear EUROFLOAT 12 mm | 13291728 |  | 256 | 1614645760 | 0 | 0.630496 | 0.588051 | 0
14944 | WHITESHINET_EF4.GTS | IGDB v76.0 | 1 | 0 | 3.8 | 0.683457 | 0.254604 | 0.234178 | 0.648371 | 0.341854 | 0.334522 | 0 | 0.836194 | 0.84 | 1 |  | Glas Trösch AG | WHITESHINE T on Clear EUROFLOAT 4 mm | 13488853 |  | 256 | 1614645760 | 0 | 0.648371 | 0.683457 | 0
14945 | WHITESHINET_EF5.GTS | IGDB v76.0 | 1 | 0 | 4.8 | 0.670275 | 0.253771 | 0.22891 | 0.646098 | 0.341725 | 0.332584 | 0 | 0.836194 | 0.84 | 1 |  | Glas Trösch AG | WHITESHINE T on Clear EUROFLOAT 5 mm | 13488853 |  | 256 | 1614645760 | 0 | 0.646098 | 0.670275 | 0
14946 | WHITESHINET_EF6.GTS | IGDB v76.0 | 1 | 0 | 5.8 | 0.657484 | 0.25298 | 0.223911 | 0.64383 | 0.341582 | 0.330673 | 0 | 0.836194 | 0.84 | 1 |  | Glas Trösch AG | WHITESHINE T on Clear EUROFLOAT 6 mm | 13423316 |  | 256 | 1614645742 | 0 | 0.64383 | 0.657484 | 0
14948 | WHITESHINET_EF8.GTS | IGDB v76.0 | 1 | 0 | 7.8 | 0.633011 | 0.251531 | 0.214615 | 0.639348 | 0.341316 | 0.326889 | 0 | 0.836194 | 0.84 | 1 |  | Glas Trösch AG | WHITESHINE T on Clear EUROFLOAT 8 mm | 13357523 |  | 256 | 1614645742 | 0 | 0.639348 | 0.633011 | 0
14950 | WHITESHINET_EWNG10.GTS | IGDB v76.0 | 1 | 0 | 9.8 | 0.716601 | 0.256965 | 0.248642 | 0.650086 | 0.342559 | 0.336992 | 0 | 0.836194 | 0.84 | 1 |  | Glas Trösch AG | WHITESHINE T on Low-Iron EUROWHITE NG 10 mm | 13554390 |  | 256 | 1614645760 | 0 | 0.650086 | 0.716601 | 0
14952 | WHITESHINET_EWNG12.GTS | IGDB v76.0 | 1 | 0 | 11.8 | 0.712012 | 0.256668 | 0.246816 | 0.648717 | 0.342484 | 0.335819 | 0 | 0.836194 | 0.84 | 1 |  | Glas Trösch AG | WHITESHINE T on Low-Iron EUROWHITE NG 12 mm | 13554390 |  | 256 | 1614645760 | 0 | 0.648717 | 0.712012 | 0
14954 | WHITESHINET_EWNG4.GTS | IGDB v76.0 | 1 | 0 | 3.8 | 0.730727 | 0.257918 | 0.254329 | 0.654229 | 0.342812 | 0.340578 | 0 | 0.836194 | 0.84 | 1 |  | Glas Trösch AG | WHITESHINE T on Low-Iron EUROWHITE NG 4 mm | 13619927 |  | 256 | 1614645759 | 0 | 0.654229 | 0.730727 | 0
14955 | WHITESHINET_EWNG5.GTS | IGDB v76.0 | 1 | 0 | 4.8 | 0.72834 | 0.257753 | 0.253359 | 0.653534 | 0.342773 | 0.339974 | 0 | 0.836194 | 0.84 | 1 |  | Glas Trösch AG | WHITESHINE T on Low-Iron EUROWHITE NG 5 mm | 13619927 |  | 256 | 1614645759 | 0 | 0.653534 | 0.72834 | 0
14956 | WHITESHINET_EWNG6.GTS | IGDB v76.0 | 1 | 0 | 5.8 | 0.725959 | 0.257598 | 0.252398 | 0.652855 | 0.342735 | 0.339362 | 0 | 0.836194 | 0.84 | 1 |  | Glas Trösch AG | WHITESHINE T on Low-Iron EUROWHITE NG 6 mm | 13554391 |  | 256 | 1614645759 | 0 | 0.652855 | 0.725959 | 0
14958 | WHITESHINET_EWNG8.GTS | IGDB v76.0 | 1 | 0 | 7.8 | 0.721246 | 0.257271 | 0.250502 | 0.65146 | 0.342656 | 0.338181 | 0 | 0.836194 | 0.84 | 1 |  | Glas Trösch AG | WHITESHINE T on Low-Iron EUROWHITE NG 8 mm | 13554390 |  | 256 | 1614645760 | 0 | 0.65146 | 0.721246 | 0
2005 | x89-2.CIG | IGDB v29.0 | 1 | 0 | 2.2 | 0.773596 | 0.093578 | 0.103856 | 0.892502 | 0.071813 | 0.071558 | 0 | 0.192299 | 0.84 | 1 |  | Cardinal Glass Industries | x89 on 2mm Clear | 15790835 | # | 256 | 1510862748 | 0 | 0.892502 | 0.773596 | 0
2006 | x89-3.CIG | IGDB v29.0 | 1 | 0 | 3 | 0.759613 | 0.092514 | 0.100903 | 0.887614 | 0.071458 | 0.071341 | 0 | 0.192299 | 0.84 | 1 |  | Cardinal Glass Industries | x89 on 3mm Clear | 15725298 | # | 256 | 1510862748 | 0 | 0.887614 | 0.759613 | 0
2007 | x89-4.CIG | IGDB v29.0 | 1 | 0 | 3.9 | 0.738406 | 0.091149 | 0.096825 | 0.884084 | 0.07122 | 0.071199 | 0 | 0.192299 | 0.84 | 1 |  | Cardinal Glass Industries | x89 on 4mm Clear | 15725297 | # | 256 | 1510862748 | 0 | 0.884084 | 0.738406 | 0
2008 | x89-5.CIG | IGDB v29.0 | 1 | 0 | 4.7 | 0.727003 | 0.090063 | 0.094374 | 0.879486 | 0.070171 | 0.070195 | 0 | 0.192299 | 0.84 | 1 |  | Cardinal Glass Industries | x89 on 5mm Clear | 15659504 | # | 256 | 1510862748 | 0 | 0.879486 | 0.727003 | 0
2009 | x89-6.CIG | IGDB v29.0 | 1 | 0 | 5.7 | 0.705367 | 0.089013 | 0.090917 | 0.873761 | 0.070206 | 0.070411 | 0 | 0.192299 | 0.84 | 1 |  | Cardinal Glass Industries | x89 on 6mm Clear | 15659503 | # | 256 | 1510862748 | 0 | 0.873761 | 0.705367 | 0
28576 | XC40Y_6.KBG | IGDB v93.0 | 1 | 0 | 5.81 | 0.601656 | 0.24437 | 0.280905 | 0.383215 | 0.566546 | 0.600476 | 0 | 0.843571 | 0.815136 | 1 |  | Zhuzhou Kibing Group Co.,Ltd | XC40Y_6 | 15904129 | # | 256 | 1696555414 | 0 | 0.383215 | 0.601656 | 0
28575 | XC50G_6.KBG | IGDB v93.0 | 1 | 0 | 5.84 | 0.667558 | 0.292507 | 0.302518 | 0.493438 | 0.493374 | 0.498936 | 0 | 0.844562 | 0.815865 | 1 |  | Zhuzhou Kibing Group Co.,Ltd | XC50G_6 | 16108887 | # | 256 | 1696555414 | 0 | 0.493438 | 0.667558 | 0
22638 | XD10145-01-H_6C.XYG | IGDB v105.0 | 1 | 0 | 5.86 | 0.215806 | 0.358564 | 0.458917 | 0.481785 | 0.17918 | 0.037827 | 0 | 0.842161 | 0.043125 | 1 |  | XYG Glass | XD10145-01-H_6C | 11975602 |  | 256 | 1754504754 | 0 | 0.481785 | 0.215806 | 0
2929 | XD11815-01-T_6C.XYG | IGDB v98.0 | 1 | 0 | 5.95 | 0.23061 | 0.247412 | 0.429015 | 0.466646 | 0.088418 | 0.044059 | 0 | 0.84432 | 0.066561 | 1 |  | XYG Glass | XD11815-01-T_6C | 11909043 | # | 256 | 1739489610 | 0 | 0.466646 | 0.23061 | 0
2932 | XD123964-01-D_6C.XYG | IGDB v98.0 | 1 | 0 | 5.87 | 0.282932 | 0.289626 | 0.453343 | 0.559425 | 0.115155 | 0.110283 | 0 | 0.843608 | 0.056634 | 1 |  | XYG Glass | XD123964-01-D_6C | 13486774 |  | 256 | 1739489609 | 0 | 0.559425 | 0.282932 | 0
2930 | XD221266-01-D_6C.XYG | IGDB v98.0 | 1 | 0 | 5.88 | 0.305276 | 0.332713 | 0.426597 | 0.622449 | 0.112613 | 0.044536 | 0 | 0.844207 | 0.061033 | 1 |  | XYG Glass | XD221266-01-D_6C | 13357260 |  | 256 | 1739489609 | 0 | 0.622449 | 0.305276 | 0
2942 | XD28254.XYG | IGDB v53.0 | 1 | 0 | 5.9 | 0.167839 | 0.511158 | 0.554218 | 0.38397 | 0.410205 | 0.219644 | 0 | 0.842984 | 0.064493 | 1 |  | XYG Glass | XD28254 | 10528426 |  | 256 | 1510863072 | 0 | 0.38397 | 0.167839 | 0
2992 | XD30093-01-D_6C.XYG | IGDB v79.0 | 1 | 0 | 5.85 | 0.245826 | 0.35326 | 0.462044 | 0.539047 | 0.151812 | 0.045232 | 0 | 0.843184 | 0.051809 | 1 |  | XYG Glass | XD30093-01-D_6C | 12764347 |  | 256 | 1675888729 | 0 | 0.539047 | 0.245826 | 0
2990 | XD3017-01-D_8C.XYG | IGDB v78.0 | 1 | 0 | 7.93 | 0.135936 | 0.297849 | 0.362812 | 0.300412 | 0.180607 | 0.070878 | 0 | 0.842713 | 0.061115 | 1 |  | XYG Glass | XD3017-01-D_8C | 9869198 |  | 256 | 1675888722 | 0 | 0.300412 | 0.135936 | 0
2998 | XD30199-00-D_6CH.XYG | IGDB v95.0 | 1 | 0 | 5.84 | 0.268558 | 0.278576 | 0.425155 | 0.518678 | 0.156518 | 0.093109 | 0 | 0.842169 | 0.053197 | 1 |  | XYG Glass | XD30199-00-D_6CH | 12829614 |  | 256 | 1739404359 | 0 | 0.518678 | 0.268558 | 0
2954 | XD30301-01-D.XYG | IGDB v71.0 | 1 | 0 | 5.88 | 0.220482 | 0.322839 | 0.411505 | 0.466514 | 0.139281 | 0.041525 | 0 | 0.843238 | 0.058577 | 1 |  | XYG Glass | XD30301-01-D | 11974579 |  | 256 | 1586299509 | 0 | 0.466514 | 0.220482 | 0
2987 | XD30301-01-D_6.XYG | IGDB v75.0 | 1 | 0 | 5.87 | 0.214485 | 0.326354 | 0.423763 | 0.461168 | 0.144695 | 0.046046 | 0 | 0.841586 | 0.057187 | 1 |  | XYG Glass | XD30301-01-D_6 | 11908784 |  | 256 | 1614645755 | 0 | 0.461168 | 0.214485 | 0
2960 | XD335692-01-D.XYG | IGDB v62.0 | 1 | 0 | 5.83 | 0.268689 | 0.335186 | 0.408851 | 0.48687 | 0.182225 | 0.126606 | 0 | 0.843 | 0.067546 | 1 |  | XYG Glass | XD335692-01-D | 11450811 |  | 256 | 1538271430 | 0 | 0.48687 | 0.268689 | 0
2961 | XD451340-01-D.XYG | IGDB v62.0 | 1 | 0 | 5.82 | 0.236449 | 0.363233 | 0.431661 | 0.500157 | 0.177103 | 0.086002 | 0 | 0.843412 | 0.053974 | 1 |  | XYG Glass | XD451340-01-D | 12369589 |  | 256 | 1538271431 | 0 | 0.500157 | 0.236449 | 0
2962 | XD451341-01-D.XYG | IGDB v62.0 | 1 | 0 | 5.85 | 0.184447 | 0.22778 | 0.316231 | 0.295708 | 0.118966 | 0.087514 | 0 | 0.841892 | 0.091962 | 1 |  | XYG Glass | XD451341-01-D | 8885145 |  | 256 | 1538271431 | 0 | 0.295708 | 0.184447 | 0
2916 | XD47081-01-T_6C.XYG | IGDB v98.0 | 1 | 0 | 5.93 | 0.23684 | 0.222264 | 0.394968 | 0.469465 | 0.067054 | 0.052337 | 0 | 0.845273 | 0.075278 | 1 |  | XYG Glass | XD47081-01-T_6C | 12762019 | # | 256 | 1739489609 | 0 | 0.469465 | 0.23684 | 0
22635 | XD54173_6C.XYG | IGDB v105.0 | 1 | 0 | 5.88 | 0.299675 | 0.254579 | 0.381365 | 0.525095 | 0.168054 | 0.129799 | 0 | 0.843188 | 0.043002 | 1 |  | XYG Glass | XD54173_6C | 13091510 | # | 256 | 1754504754 | 0 | 0.525095 | 0.299675 | 0
22636 | XD54173_6CH.XYG | IGDB v105.0 | 1 | 0 | 5.88 | 0.325407 | 0.313035 | 0.388594 | 0.549311 | 0.172313 | 0.130324 | 0 | 0.842912 | 0.040869 | 1 |  | XYG Glass | XD54173_6CH | 13289148 | # | 256 | 1754504754 | 0 | 0.549311 | 0.325407 | 0
2970 | XD562266-00-D_6.XYG | IGDB v79.0 | 1 | 0 | 5.83 | 0.330191 | 0.41856 | 0.417561 | 0.647638 | 0.114624 | 0.056198 | 0 | 0.841525 | 0.0637 | 1 |  | XYG Glass | XYG-XDDG-868029_6CH | 13685713 |  | 256 | 1675888631 | 0 | 0.647638 | 0.330191 | 0
2955 | XD562266-01-D_6.XYG | IGDB v79.0 | 1 | 0 | 5.91 | 0.308066 | 0.302496 | 0.416347 | 0.632169 | 0.108439 | 0.057355 | 0 | 0.843037 | 0.055674 | 1 |  | XYG Glass | XYG-XDDG-868029 | 13488844 |  | 256 | 1675888630 | 0 | 0.632169 | 0.308066 | 0
2991 | XD562266-23-D_6EH.XYG | IGDB v78.0 | 1 | 0 | 5.81 | 0.166326 | 0.1356 | 0.426039 | 0.327167 | 0.061428 | 0.034902 | 0 | 0.843078 | 0.053072 | 1 |  | XYG Glass | XD562266-23-D_6EH | 10263450 |  | 256 | 1675888722 | 0 | 0.327167 | 0.166326 | 0
2976 | XD564032-01-D_8.XYG | IGDB v79.0 | 1 | 0 | 7.9 | 0.203775 | 0.298984 | 0.46102 | 0.466807 | 0.169443 | 0.038094 | 0 | 0.843367 | 0.059475 | 1 |  | XYG Glass | XYG-XDDG-868019 | 11844014 |  | 256 | 1675888631 | 0 | 0.466807 | 0.203775 | 0
22616 | XD57-00-D_6CH.XYG | IGDB v103.0 | 1 | 0 | 5.84 | 0.29528 | 0.410026 | 0.440684 | 0.593656 | 0.116165 | 0.032387 | 0 | 0.842455 | 0.045813 | 1 |  | XYG Glass | XD57-00-D_6CH | 13093835 |  | 256 | 1739489639 | 0 | 0.593656 | 0.29528 | 0
2989 | XD724869-01-D_6C.XYG | IGDB v77.0 | 1 | 0 | 5.87 | 0.254301 | 0.285434 | 0.408331 | 0.448295 | 0.170533 | 0.152671 | 0 | 0.844327 | 0.056643 | 1 |  | XYG Glass | XD724869-01-D_6C | 11973806 |  | 256 | 1614645766 | 0 | 0.448295 | 0.254301 | 0
2966 | XD73051-00_8.XYG | IGDB v68.0 | 1 | 0 | 7.9 | 0.407496 | 0.347439 | 0.415877 | 0.77091 | 0.058094 | 0.04777 | 0 | 0.84 | 0.04353 | 1 |  | XYG Glass | XD73051-00_8 | 14804447 | # | 256 | 1586299445 | 0 | 0.77091 | 0.407496 | 0
22615 | XD7502-03-T_6SJH.XYG | IGDB v103.0 | 1 | 0 | 5.85 | 0.28134 | 0.154447 | 0.435578 | 0.557217 | 0.06211 | 0.05643 | 0 | 0.843166 | 0.04166 | 1 |  | XYG Glass | XD7502-03-T_6SJH | 12961979 | # | 256 | 1739489639 | 0 | 0.557217 | 0.28134 | 0
2951 | XD825815-01-D.XYG | IGDB v71.0 | 1 | 0 | 5.82 | 0.187587 | 0.166747 | 0.412332 | 0.334244 | 0.10605 | 0.10181 | 0 | 0.843158 | 0.063251 | 1 |  | XYG Glass | XD825815-01-D | 11575436 |  | 256 | 1586299509 | 0 | 0.334244 | 0.187587 | 0
2953 | XD883082-01-D.XYG | IGDB v71.0 | 1 | 0 | 5.84 | 0.22869 | 0.173747 | 0.425583 | 0.409306 | 0.118498 | 0.106142 | 0 | 0.842717 | 0.058295 | 1 |  | XYG Glass | XD883082-01-D | 12300188 |  | 256 | 1586299509 | 0 | 0.409306 | 0.22869 | 0
2952 | XDBG2360-D_6.XYG | IGDB v79.0 | 1 | 0 | 5.96 | 0.144193 | 0.14379 | 0.438064 | 0.283674 | 0.07134 | 0.039155 | 0 | 0.843433 | 0.05233 | 1 |  | XYG Glass | EH(XYG-XDDG-868010) | 9671055 |  | 256 | 1675888630 | 0 | 0.283674 | 0.144193 | 0
2963 | XDBG9360-D_6.XYG | IGDB v79.0 | 1 | 0 | 5.95 | 0.130409 | 0.126159 | 0.440726 | 0.267441 | 0.070544 | 0.038727 | 0 | 0.841131 | 0.04243 | 1 |  | XYG Glass | HJJ(XYG-XDDG-868010) | 8489877 |  | 256 | 1675888630 | 0 | 0.267441 | 0.130409 | 0
2968 | XDNE0075-D_6.XYG | IGDB v79.0 | 1 | 0 | 5.83 | 0.44406 | 0.308665 | 0.376451 | 0.77102 | 0.066288 | 0.049599 | 0 | 0.841739 | 0.054978 | 1 |  | XYG Glass | XYG-XDDG-868002_6CH | 14804447 |  | 256 | 1675888631 | 0 | 0.77102 | 0.44406 | 0
2926 | XDNE0169-D_6.XYG | IGDB v79.0 | 1 | 0 | 5.84 | 0.366879 | 0.278215 | 0.446498 | 0.710628 | 0.092361 | 0.081892 | 0 | 0.842615 | 0.065455 | 1 |  | XYG Glass | XYG-XDDG-868005 | 14343890 |  | 256 | 1675888630 | 0 | 0.710628 | 0.366879 | 0
2947 | XDNE0175_2.XYG | IGDB v73.0 | 1 | 0 | 1.99 | 0.3816 | 0.390226 | 0.473639 | 0.786963 | 0.071192 | 0.05526 | 0 | 0.84 | 0.037618 | 1 |  | XYG Glass | XDNE0175_2 | 14804961 | # | 256 | 1595272245 | 0 | 0.786963 | 0.3816 | 0
2948 | XDNE0175_3.XYG | IGDB v73.0 | 1 | 0 | 2.85 | 0.374378 | 0.381269 | 0.477555 | 0.782018 | 0.069096 | 0.053324 | 0 | 0.84 | 0.035912 | 1 |  | XYG Glass | XDNE0175_3 | 14739423 | # | 256 | 1595272245 | 0 | 0.782018 | 0.374378 | 0
2949 | XDNE0175_4.XYG | IGDB v73.0 | 1 | 0 | 3.84 | 0.372309 | 0.35876 | 0.474542 | 0.778541 | 0.070968 | 0.054903 | 0 | 0.84 | 0.046983 | 1 |  | XYG Glass | XDNE0175_4 | 14739422 | # | 256 | 1595272245 | 0 | 0.778541 | 0.372309 | 0
2950 | XDNE0175_5.XYG | IGDB v73.0 | 1 | 0 | 4.84 | 0.362911 | 0.331898 | 0.480108 | 0.774719 | 0.067398 | 0.05095 | 0 | 0.84 | 0.034059 | 1 |  | XYG Glass | XDNE0175_5 | 14673629 | # | 256 | 1595272245 | 0 | 0.774719 | 0.362911 | 0
22640 | XDNE0175-D_6C.XYG | IGDB v105.0 | 1 | 0 | 5.93 | 0.413173 | 0.246483 | 0.380842 | 0.755361 | 0.062264 | 0.047809 | 0 | 0.843389 | 0.052352 | 1 |  | XYG Glass | XDNE0175-D_6C | 14673115 |  | 256 | 1754504754 | 0 | 0.755361 | 0.413173 | 0
2995 | XDNE0375-D_6SJH.XYG | IGDB v88.0 | 1 | 0 | 5.81 | 0.30082 | 0.127898 | 0.366676 | 0.549753 | 0.051753 | 0.028868 | 0 | 0.842721 | 0.066407 | 1 |  | XYG Glass | XDNE0375-D_6SJH | 12961467 |  | 256 | 1675888749 | 0 | 0.549753 | 0.30082 | 0
2969 | XDNE2375-D_6.XYG | IGDB v79.0 | 1 | 0 | 5.95 | 0.222534 | 0.11336 | 0.371896 | 0.375473 | 0.050938 | 0.028056 | 0 | 0.844366 | 0.05695 | 1 |  | XYG Glass | XYG-XDDG-868002_6EH | 10921379 |  | 256 | 1675888631 | 0 | 0.375473 | 0.222534 | 0
2996 | XDTB0152-D_6C.XYG | IGDB v88.0 | 1 | 0 | 5.96 | 0.295595 | 0.269972 | 0.409627 | 0.524076 | 0.156044 | 0.174525 | 0 | 0.843232 | 0.063936 | 1 |  | XYG Glass | XDTB0152-D_6C | 12698042 |  | 256 | 1675888749 | 0 | 0.524076 | 0.295595 | 0
2938 | XDTB0159.XYG | IGDB v53.0 | 1 | 0 | 5.88 | 0.327109 | 0.269197 | 0.425527 | 0.613957 | 0.143831 | 0.117003 | 0 | 0.844006 | 0.065441 | 1 |  | XYG Glass | XDTB0159 | 13160647 |  | 256 | 1510863072 | 0 | 0.613957 | 0.327109 | 0
22619 | XDTB0170.6C.XYG | IGDB v103.0 | 1 | 0 | 5.97 | 0.355221 | 0.286325 | 0.448433 | 0.703581 | 0.089796 | 0.096824 | 0 | 0.844542 | 0.034368 | 1 |  | XYG Glass | XDTB0170.6C | 14147027 | # | 256 | 1739489640 | 0 | 0.703581 | 0.355221 | 0
2936 | XDTB0170.XYG | IGDB v98.0 | 1 | 0 | 5.93 | 0.352608 | 0.275259 | 0.41862 | 0.667828 | 0.123418 | 0.12647 | 0 | 0.844115 | 0.05893 | 1 |  | XYG Glass | XDTB0170 | 13752527 | # | 256 | 1739489546 | 0 | 0.667828 | 0.352608 | 0
2939 | XDTG0148.XYG | IGDB v53.0 | 1 | 0 | 5.89 | 0.239454 | 0.276899 | 0.477417 | 0.480082 | 0.148657 | 0.130633 | 0 | 0.843268 | 0.04469 | 1 |  | XYG Glass | XDTG0148 | 13024931 |  | 256 | 1510863073 | 0 | 0.480082 | 0.239454 | 0
22620 | XDTG0160.6C.XYG | IGDB v103.0 | 1 | 0 | 5.87 | 0.294083 | 0.30433 | 0.508651 | 0.59951 | 0.162638 | 0.15929 | 0 | 0.842944 | 0.041143 | 1 |  | XYG Glass | XDTG0160.6C | 13488317 | # | 256 | 1739489640 | 0 | 0.59951 | 0.294083 | 0
22649 | XDTN0080_10.XYG | IGDB v109.0 | 1 | 0 | 9.96 | 0.426248 | 0.34533 | 0.422451 | 0.786277 | 0.073224 | 0.069247 | 0 | 0.842844 | 0.036107 | 1 |  | XYG Glass | XDTN0080_10 | 14870496 | # | 256 | 1773376805 | 0 | 0.786277 | 0.426248
22647 | XDTN0080_6.XYG | IGDB v109.0 | 1 | 0 | 5.92 | 0.436646 | 0.356154 | 0.416462 | 0.79378 | 0.070505 | 0.066258 | 0 | 0.84273 | 0.037368 | 1 |  | XYG Glass | XDTN0080_6C | 14870754 | # | 256 | 1773376804 | 0 | 0.79378 | 0.436646
22648 | XDTN0080_8.XYG | IGDB v109.0 | 1 | 0 | 8.07 | 0.428122 | 0.348291 | 0.417777 | 0.790123 | 0.06977 | 0.064125 | 0 | 0.842318 | 0.040004 | 1 |  | XYG Glass | XDTN0080_8C | 14870752 | # | 256 | 1773376805 | 0 | 0.790123 | 0.428122
2986 | XDTN0179-D.XYG | IGDB v75.0 | 1 | 0 | 5.89 | 0.430356 | 0.26033 | 0.391786 | 0.79868 | 0.056204 | 0.046089 | 0 | 0.844001 | 0.048389 | 1 |  | XYG Glass | XDTN0179-D | 14936545 | # | 256 | 1614645755 | 0 | 0.79868 | 0.430356 | 0
22621 | XDTN0180.8C.XYG | IGDB v103.0 | 1 | 0 | 7.8 | 0.402149 | 0.210124 | 0.402113 | 0.777843 | 0.053646 | 0.046621 | 0 | 0.844742 | 0.050649 | 1 |  | XYG Glass | XDTN0180.8C | 14870491 | # | 256 | 1739489640 | 0 | 0.777843 | 0.402149 | 0
2972 | XDTN0180_6.XYG | IGDB v66.0 | 1 | 0 | 5.88 | 0.38027 | 0.279294 | 0.420558 | 0.757097 | 0.059724 | 0.052882 | 0 | 0.842379 | 0.058714 | 1 |  | XYG Glass | XDTN0180_6 | 14673115 |  | 256 | 1586299454 | 0 | 0.757097 | 0.38027 | 0
22611 | XDTN0180-01_4C.XYG | IGDB v102.0 | 1 | 0 | 3.85 | 0.453318 | 0.289967 | 0.379101 | 0.807904 | 0.051746 | 0.045653 | 0 | 0.845181 | 0.055474 | 1 |  | XYG Glass | XDTN0180-01_4C | 15067875 | # | 256 | 1739489633 | 0 | 0.807904 | 0.453318 | 0
22612 | XDTN0180-01_5C.XYG | IGDB v102.0 | 1 | 0 | 4.87 | 0.440072 | 0.265633 | 0.38011 | 0.795864 | 0.05176 | 0.046025 | 0 | 0.845853 | 0.054947 | 1 |  | XYG Glass | XDTN0180-01_5C | 15002080 | # | 256 | 1739489633 | 0 | 0.795864 | 0.440072 | 0
2934 | XDTN0180-T.XYG | IGDB v68.0 | 1 | 0 | 5.9 | 0.384199 | 0.299915 | 0.442838 | 0.775561 | 0.068506 | 0.071269 | 0 | 0.844747 | 0.041583 | 1 |  | XYG Glass | XDTN0180-T | 14673630 | # | 256 | 1586299375 | 0 | 0.775561 | 0.384199 | 0
22656 | XDTN0180-T_3C.XYG | IGDB v110.0 | 1 | 0 | 2.91 | 0.395938 | 0.383112 | 0.475053 | 0.79839 | 0.074313 | 0.0731 | 0 | 0.84 | 0.032899 | 1 |  | XYG Glass | XDTN0180-T_3C | 14870756 | # | 256 | 1773376809 | 0 | 0.79839 | 0.395938
22657 | XDTN0180-T_4C.XYG | IGDB v110.0 | 1 | 0 | 3.89 | 0.393002 | 0.367649 | 0.478727 | 0.797076 | 0.073877 | 0.072352 | 0 | 0.84 | 0.032734 | 1 |  | XYG Glass | XDTN0180-T_4C | 14870755 | # | 256 | 1773376811 | 0 | 0.797076 | 0.393002
22658 | XDTN0180-T_5C.XYG | IGDB v110.0 | 1 | 0 | 4.87 | 0.384361 | 0.340065 | 0.480372 | 0.788936 | 0.077301 | 0.07737 | 0 | 0.84 | 0.029889 | 1 |  | XYG Glass | XDTN0180-T_5C | 14804961 | # | 256 | 1773376812 | 0 | 0.788936 | 0.384361
22618 | XDTN0182.6C.XYG | IGDB v103.0 | 1 | 0 | 5.89 | 0.441615 | 0.268598 | 0.394597 | 0.815108 | 0.051838 | 0.046017 | 0 | 0.843749 | 0.041166 | 1 |  | XYG Glass | XDTN0182.6C | 15002596 | # | 256 | 1739489640 | 0 | 0.815108 | 0.441615 | 0
22655 | XDTS0142_6C.XYG | IGDB v110.0 | 1 | 0 | 5.92 | 0.228872 | 0.281518 | 0.385149 | 0.430572 | 0.254686 | 0.106116 | 0 | 0.84 | 0.04331 | 1 |  | XYG Glass | XDTS0142_6C | 11514787 | # | 256 | 1773376809 | 0 | 0.430572 | 0.228872
2979 | XDTS0142-D_5.XYG | IGDB v79.0 | 1 | 0 | 4.89 | 0.221373 | 0.430342 | 0.486639 | 0.491601 | 0.254319 | 0.101803 | 0 | 0.844843 | 0.052579 | 1 |  | XYG Glass | XYG-XDDG-868027 | 11779252 | # | 256 | 1675888631 | 0 | 0.491601 | 0.221373 | 0
2917 | XDTS0150-01-T_6C.XYG | IGDB v98.0 | 1 | 0 | 5.85 | 0.243145 | 0.348855 | 0.532241 | 0.469771 | 0.266472 | 0.264461 | 0 | 0.843675 | 0.066766 | 1 |  | XYG Glass | XDTS0150-01-T_6C | 12040368 | # | 256 | 1739489609 | 0 | 0.469771 | 0.243145 | 0
2997 | XDTS0160-T.XYG | IGDB v90.0 | 1 | 0 | 5.9 | 0.331768 | 0.35446 | 0.527328 | 0.619485 | 0.245697 | 0.242203 | 0 | 0.843705 | 0.061091 | 1 |  | XYG Glass | XDTS0160-T | 12898506 | # | 256 | 1675888753 | 0 | 0.619485 | 0.331768 | 0
2941 | XE30432.XYG | IGDB v53.0 | 1 | 0 | 5.95 | 0.248355 | 0.335707 | 0.333979 | 0.39816 | 0.291533 | 0.060158 | 0 | 0.844002 | 0.077065 | 1 |  | XYG Glass | XE30432 | 11316384 |  | 256 | 1510863073 | 0 | 0.39816 | 0.248355 | 0
2943 | XENE0185_2.XYG | IGDB v73.0 | 1 | 0 | 1.99 | 0.703275 | 0.156744 | 0.181282 | 0.880431 | 0.069379 | 0.056985 | 0 | 0.84 | 0.134788 | 1 |  | XYG Glass | XENE0185_2 | 15463153 | # | 256 | 1595272244 | 0 | 0.880431 | 0.703275 | 0
2944 | XENE0185_3.XYG | IGDB v73.0 | 1 | 0 | 2.85 | 0.692207 | 0.155002 | 0.17987 | 0.872011 | 0.075457 | 0.060867 | 0 | 0.84 | 0.129622 | 1 |  | XYG Glass | XENE0185_3 | 15397359 | # | 256 | 1595272244 | 0 | 0.872011 | 0.692207 | 0
2945 | XENE0185_4.XYG | IGDB v73.0 | 1 | 0 | 3.85 | 0.6779 | 0.149744 | 0.17944 | 0.869218 | 0.074851 | 0.060402 | 0 | 0.84 | 0.137301 | 1 |  | XYG Glass | XENE0185_4 | 15397358 | # | 256 | 1595272245 | 0 | 0.869218 | 0.6779 | 0
2946 | XENE0185_5.XYG | IGDB v73.0 | 1 | 0 | 4.84 | 0.661419 | 0.140172 | 0.176674 | 0.865221 | 0.072879 | 0.059199 | 0 | 0.84 | 0.135575 | 1 |  | XYG Glass | XENE0185_5 | 15397101 | # | 256 | 1595272245 | 0 | 0.865221 | 0.661419 | 0
2956 | XENE0186_3.XYG | IGDB v71.0 | 1 | 0 | 3.01 | 0.739688 | 0.139059 | 0.151969 | 0.880531 | 0.081885 | 0.066207 | 0 | 0.84 | 0.120418 | 1 |  | XYG Glass | XENE0186_3 | 15463153 | # | 256 | 1586299509 | 0 | 0.880531 | 0.739688 | 0
2957 | XENE0186_4.XYG | IGDB v71.0 | 1 | 0 | 4.09 | 0.737168 | 0.136073 | 0.149312 | 0.878826 | 0.083185 | 0.066988 | 0 | 0.84 | 0.125111 | 1 |  | XYG Glass | XENE0186_4 | 15397616 | # | 256 | 1586299509 | 0 | 0.878826 | 0.737168 | 0
2958 | XENE0186_5.XYG | IGDB v71.0 | 1 | 0 | 4.8 | 0.733443 | 0.137369 | 0.152063 | 0.881041 | 0.080212 | 0.064213 | 0 | 0.84 | 0.112834 | 1 |  | XYG Glass | XENE0186_5 | 15397617 | # | 256 | 1586299510 | 0 | 0.881041 | 0.733443 | 0
2994 | XENE0381-D_6SJH.XYG | IGDB v84.0 | 1 | 0 | 5.88 | 0.408569 | 0.091089 | 0.196709 | 0.569524 | 0.052258 | 0.057068 | 0 | 0.838661 | 0.155598 | 1 |  | XYG Glass | XENE0381-D_6SJH | 13355456 |  | 256 | 1675888742 | 0 | 0.569524 | 0.408569 | 0
22639 | XENE2381-D_6EH.XYG | IGDB v105.0 | 1 | 0 | 5.86 | 0.320933 | 0.075532 | 0.177965 | 0.3969 | 0.048027 | 0.053066 | 0 | 0.843258 | 0.173014 | 1 |  | XYG Glass | XENE2381-D_6EH | 11315623 |  | 256 | 1754504754 | 0 | 0.3969 | 0.320933 | 0
2971 | XETB0150-D_10C.XYG | IGDB v79.0 | 1 | 0 | 9.9 | 0.31246 | 0.182539 | 0.219925 | 0.490584 | 0.18072 | 0.029074 | 0 | 0.837899 | 0.161245 | 1 |  | XYG Glass | XYG-XEDG-868012_10 | 12697006 |  | 256 | 1675888631 | 0 | 0.490584 | 0.31246 | 0
2905 | XETB0150-D_6.xyg | IGDB v79.0 | 1 | 0 | 5.855 | 0.34561 | 0.219531 | 0.238018 | 0.505303 | 0.172967 | 0.03666 | 0 | 0.84 | 0.137 | 1 |  | XYG Glass | XYG-XDDG-868012 | 12763059 |  | 256 | 1675888630 | 0 | 0.505303 | 0.34561 | 0
2901 | XETB0188F_6C.XYG | IGDB v95.0 | 1 | 0 | 5.81 | 0.597067 | 0.198293 | 0.249942 | 0.861032 | 0.062788 | 0.045077 | 0 | 0.84398 | 0.09491 | 1 |  | XYG Glass | XETB0188F_6C | 15331564 | # | 256 | 1739404359 | 0 | 0.861032 | 0.597067 | 0
22633 | XETB0188F-01_4C.XYG | IGDB v103.0 | 1 | 0 | 3.99 | 0.596972 | 0.216592 | 0.263747 | 0.865052 | 0.063007 | 0.0447 | 0 | 0.843582 | 0.085232 | 1 |  | XYG Glass | XETB0188F-01_4C | 15397100 | # | 256 | 1739489640 | 0 | 0.865052 | 0.596972 | 0
2933 | XETB0188F-01_5C.XYG | IGDB v102.0 | 1 | 0 | 4.83 | 0.584342 | 0.202537 | 0.256272 | 0.855649 | 0.064896 | 0.044502 | 0 | 0.844826 | 0.093209 | 1 |  | XYG Glass | XETB0188F-01_5C | 15331307 | # | 256 | 1739489633 | 0 | 0.855649 | 0.584342 | 0
2935 | XETB0188F-01_8C.XYG | IGDB v102.0 | 1 | 0 | 7.86 | 0.554521 | 0.169321 | 0.249135 | 0.841351 | 0.064223 | 0.043792 | 0 | 0.84488 | 0.102272 | 1 |  | XYG Glass | XETB0188F-01_8C | 15199976 | # | 256 | 1739489633 | 0 | 0.841351 | 0.554521 | 0
2940 | XETG0150.XYG | IGDB v53.0 | 1 | 0 | 5.92 | 0.312393 | 0.334095 | 0.34984 | 0.499403 | 0.280344 | 0.102537 | 0 | 0.844201 | 0.07736 | 1 |  | XYG Glass | XETG0150 | 12172725 |  | 256 | 1510863074 | 0 | 0.499403 | 0.312393 | 0
2937 | XETG0160.XYG | IGDB v53.0 | 1 | 0 | 5.94 | 0.393083 | 0.223744 | 0.243558 | 0.598035 | 0.171231 | 0.033377 | 0 | 0.843995 | 0.114381 | 1 |  | XYG Glass | XETG0160 | 13487811 |  | 256 | 1510863074 | 0 | 0.598035 | 0.393083 | 0
22641 | XETG0170_8C.XYG | IGDB v107.0 | 1 | 0 | 7.88 | 0.440483 | 0.165491 | 0.222525 | 0.683057 | 0.10807 | 0.03055 | 0 | 0.843091 | 0.114506 | 1 |  | XYG Glass | XETG0170_8C | 14343117 | # | 256 | 1754504758 | 0 | 0.683057 | 0.440483 | 0
2967 | XETN0087-T_8.XYG | IGDB v68.0 | 1 | 0 | 7.9 | 0.614082 | 0.230681 | 0.251335 | 0.859015 | 0.077438 | 0.054193 | 0 | 0.84 | 0.077896 | 1 |  | XYG Glass | XETN0087-T_8 | 15265773 | # | 256 | 1586299446 | 0 | 0.859015 | 0.614082 | 0
22603 | XETN0170-01_4C.XYG | IGDB v102.0 | 1 | 0 | 3.82 | 0.501812 | 0.146208 | 0.179846 | 0.716353 | 0.086394 | 0.031807 | 0 | 0.844248 | 0.158366 | 1 |  | XYG Glass | XETN0170-01_4C | 14606038 | # | 256 | 1739489633 | 0 | 0.716353 | 0.501812 | 0
22604 | XETN0170-01_5C.XYG | IGDB v102.0 | 1 | 0 | 4.84 | 0.489954 | 0.147735 | 0.193314 | 0.722562 | 0.082863 | 0.03123 | 0 | 0.846671 | 0.152079 | 1 |  | XYG Glass | XETN0170-01_5C | 14606295 | # | 256 | 1739489633 | 0 | 0.722562 | 0.489954 | 0
22605 | XETN0170-01_6C.XYG | IGDB v102.0 | 1 | 0 | 5.95 | 0.479247 | 0.135377 | 0.184132 | 0.710273 | 0.08567 | 0.030401 | 0 | 0.844121 | 0.158983 | 1 |  | XYG Glass | XETN0170-01_6C | 14540500 | # | 256 | 1739489633 | 0 | 0.710273 | 0.479247 | 0
22606 | XETN0170-01_8C.XYG | IGDB v102.0 | 1 | 0 | 7.76 | 0.463541 | 0.128658 | 0.191077 | 0.710113 | 0.082401 | 0.031078 | 0 | 0.844745 | 0.153565 | 1 |  | XYG Glass | XETN0170-01_8C | 14474964 | # | 256 | 1739489633 | 0 | 0.710113 | 0.463541 | 0
2973 | XETN0180_6.XYG | IGDB v66.0 | 1 | 0 | 5.88 | 0.596229 | 0.138152 | 0.203953 | 0.822337 | 0.056888 | 0.060923 | 0 | 0.842502 | 0.117065 | 1 |  | XYG Glass | XETN0180_6 | 15330278 |  | 256 | 1586299454 | 0 | 0.822337 | 0.596229 | 0
22600 | XETN0180-01_4C.XYG | IGDB v102.0 | 1 | 0 | 3.96 | 0.611171 | 0.154805 | 0.218338 | 0.819788 | 0.059604 | 0.077069 | 0 | 0.844158 | 0.124254 | 1 |  | XYG Glass | XETN0180-01_4C | 15264743 | # | 256 | 1739489633 | 0 | 0.819788 | 0.611171 | 0
22601 | XETN0180-01_5C.XYG | IGDB v102.0 | 1 | 0 | 4.9 | 0.584248 | 0.156604 | 0.233433 | 0.812543 | 0.057839 | 0.076958 | 0 | 0.84449 | 0.125067 | 1 |  | XYG Glass | XETN0180-01_5C | 15198949 | # | 256 | 1739489634 | 0 | 0.812543 | 0.584248 | 0
22602 | XETN0180-01_8C.XYG | IGDB v102.0 | 1 | 0 | 7.82 | 0.545376 | 0.13092 | 0.2266 | 0.794123 | 0.05847 | 0.076807 | 0 | 0.84519 | 0.127565 | 1 |  | XYG Glass | XETN0180-01_8C | 15067361 | # | 256 | 1739489634 | 0 | 0.794123 | 0.545376 | 0
2974 | XETN0187_6.XYG | IGDB v73.0 | 1 | 0 | 5.9 | 0.582833 | 0.196576 | 0.259617 | 0.847176 | 0.05772 | 0.046123 | 0 | 0.844658 | 0.09359 | 1 |  | XYG Glass | XETN0187_6 | 15199978 | # | 256 | 1595272245 | 0 | 0.847176 | 0.582833 | 0
2908 | XETN0187-T_4C.XYG | IGDB v95.0 | 1 | 0 | 3.87 | 0.665824 | 0.162078 | 0.193565 | 0.87925 | 0.061214 | 0.046028 | 0 | 0.845684 | 0.112574 | 1 |  | XYG Glass | XETN0187-T_4C | 15397616 |  | 256 | 1739404359 | 0 | 0.87925 | 0.665824 | 0
2909 | XETN0187-T_5C.XYG | IGDB v95.0 | 1 | 0 | 4.81 | 0.639371 | 0.1578 | 0.197365 | 0.864255 | 0.061367 | 0.046679 | 0 | 0.844119 | 0.115668 | 1 |  | XYG Glass | XETN0187-T_5C | 15331565 |  | 256 | 1739404359 | 0 | 0.864255 | 0.639371 | 0
2911 | XETN0187-T_6C.XYG | IGDB v95.0 | 1 | 0 | 6.04 | 0.627689 | 0.147382 | 0.195549 | 0.867769 | 0.060139 | 0.044954 | 0 | 0.84486 | 0.11447 | 1 |  | XYG Glass | XETN0187-T_6C | 15397357 |  | 256 | 1739404359 | 0 | 0.867769 | 0.627689 | 0
2914 | XETN0187-T_8C.XYG | IGDB v95.0 | 1 | 0 | 7.77 | 0.601477 | 0.13452 | 0.191552 | 0.848095 | 0.060489 | 0.045781 | 0 | 0.844289 | 0.112557 | 1 |  | XYG Glass | XETN0187-T_8C | 15134698 |  | 256 | 1739404359 | 0 | 0.848095 | 0.601477 | 0
22700 | XF-J01-038_3Sclr.HXF | IGDB v102.0 | 1 | 0 | 6.04 | 0.84991 | 0.078734 | 0.078734 | 0.906053 | 0.083649 | 0.083649 | 0 | 0.84 | 0.84 | 0.819 |  | Huzhou Xinfu New Materials Co., Ltd. | XF-J01-038 | 15857140 |  | 256 | 1739489654 | 0 | 0.906053 | 0.84991 | 0
19851 | XHE70.EMN | IGDB v95.0 | 1 | 0 | 3.1242 | 0.343993 | 0.378438 | 0.293634 | 0.681741 | 0.091984 | 0.087423 | 0 | 0.789757 | 0.84 | 0.882657 |  | Eastman Chemical Company | LLumar XHE70 | 13490897 | # | 256 | 1739404391 | 0 | 0.681741 | 0.343993 | 0
16585 | XIR70SRPS4.dan | IGDB v56.0 | 1 | 0 | 3.206 | 0.413875 | 0.386221 | 0.322665 | 0.745033 | 0.090584 | 0.088932 | 0 | 0.696697 | 0.84 | 1 |  | Dalian Allied Nanotech Co., Ltd | High performance window film XIR70SRPS4 | 14279387 | # | 256 | 1510863247 | 0 | 0.745033 | 0.413875 | 0
22637 | XITN0189_6C.XYG | IGDB v105.0 | 1 | 0 | 5.86 | 0.728708 | 0.093268 | 0.09795 | 0.867185 | 0.092283 | 0.092863 | 0 | 0.842854 | 0.17964 | 1 |  | XYG Glass | XITN0189_6C | 15593709 | # | 256 | 1754504754 | 0 | 0.867185 | 0.728708 | 0
10501 | XT_90_CL.TRO | IGDB v29.0 | 1 | 0 | 7.83 | 0.788615 | 0.073294 | 0.072984 | 0.883575 | 0.078665 | 0.078394 | 0 | 0.84 | 0.84 | 0.495 |  | TROSIFOL | 3MMCLEAR/XT90/3MMCLEAR | 15659761 | # | 256 | 1510863271 | 0 | 0.883575 | 0.788615 | 0
10502 | XTP_100_CL.TRO | IGDB v29.0 | 1 | 0 | 8.16 | 0.786675 | 0.074117 | 0.074669 | 0.886985 | 0.080342 | 0.080701 | 0 | 0.84 | 0.84 | 0.47 |  | TROSIFOL | 3MMCLEAR/XTP100/3MMCLEAR | 15594226 | # | 256 | 1510863271 | 0 | 0.886985 | 0.786675 | 0
2959 | XTTG0070-W_6.XYG | IGDB v79.0 | 1 | 0 | 5.86 | 0.291676 | 0.483511 | 0.579663 | 0.725333 | 0.074761 | 0.086673 | 0 | 0.844617 | 0.039341 | 1 |  | XYG Glass | XT71-00-W_6 | 14213081 |  | 256 | 1675888630 | 0 | 0.725333 | 0.291676 | 0
2985 | XTTG0170-W_6.XYG | IGDB v79.0 | 1 | 0 | 5.87 | 0.281117 | 0.348854 | 0.572885 | 0.708604 | 0.074587 | 0.080097 | 0 | 0.843684 | 0.037937 | 1 |  | XYG Glass | XT71-01-W_6 | 14016213 |  | 256 | 1675888632 | 0 | 0.708604 | 0.281117 | 0
22607 | XTTGA0170A-01_5C.XYG | IGDB v102.0 | 1 | 0 | 4.84 | 0.298092 | 0.419221 | 0.539928 | 0.707774 | 0.086355 | 0.087064 | 0 | 0.844933 | 0.02979 | 1 |  | XYG Glass | XTTGA0170A-01_5C | 14015959 | # | 256 | 1739489634 | 0 | 0.707774 | 0.298092 | 0
8393 | YBE0130N_6HT.syp | IGDB v78.0 | 1 | 0 | 6 | 0.173056 | 0.430859 | 0.368155 | 0.28309 | 0.39887 | 0.080714 | 0 | 0.84 | 0.053399 | 1 |  | SYP GLASS GROUP CO.,LTD | Curved Tempered Single Silver LowE on Clear #2 | 10065030 |  | 256 | 1675888723 | 0 | 0.28309 | 0.173056 | 0
8268 | YBE0130N_8HT.syp | IGDB v64.0 | 1 | 0 | 8 | 0.16945 | 0.389412 | 0.303606 | 0.270742 | 0.401654 | 0.047028 | 0 | 0.84 | 0.056945 | 1 |  | SYP GLASS GROUP CO.,LTD | Curved Tempered Single Silver LowE on Clear #2 | 9933187 |  | 256 | 1586299394 | 0 | 0.270742 | 0.16945 | 0
8394 | YBE0140N_6HT.syp | IGDB v78.0 | 1 | 0 | 6 | 0.262906 | 0.350364 | 0.309701 | 0.422289 | 0.30612 | 0.048301 | 0 | 0.84 | 0.05314 | 1 |  | SYP GLASS GROUP CO.,LTD | Curved Tempered Single Silver LowE on Clear #2 | 11514021 |  | 256 | 1675888723 | 0 | 0.422289 | 0.262906 | 0
8395 | YBE0140N_8HT.syp | IGDB v78.0 | 1 | 0 | 8 | 0.251197 | 0.32199 | 0.309887 | 0.412464 | 0.308055 | 0.055132 | 0 | 0.84 | 0.060401 | 1 |  | SYP GLASS GROUP CO.,LTD | Curved Tempered Single Silver LowE on Clear #2 | 11382691 |  | 256 | 1675888722 | 0 | 0.412464 | 0.251197 | 0
8401 | YBE0152N_6.syp | IGDB v79.0 | 1 | 0 | 6 | 0.359456 | 0.205331 | 0.220664 | 0.534244 | 0.169567 | 0.02677 | 0 | 0.84 | 0.145067 | 1 |  | SYP GLASS GROUP CO.,LTD | Curved Tempered Single Silver LowE on Clear #2 | 13157559 |  | 256 | 1675888727 | 0 | 0.534244 | 0.359456 | 0
8345 | YBE0160_6.syp | IGDB v18.2 | 1 | 0 | 6 | 0.409396 | 0.186745 | 0.206158 | 0.591985 | 0.121378 | 0.028672 | 0 | 0.84 | 0.13 | 1 |  | SYP GLASS GROUP CO.,LTD | Curved Tempered LowE on Clear 2# | 13618625 | # | 256 | 1510862707 | 0 | 0.591985 | 0.409396 | 0
8235 | YBE0680NJ_8HT.syp | IGDB v110.0 | 1 | 0 | 8 | 0.6047 | 0.172402 | 0.206486 | 0.822547 | 0.059896 | 0.041689 | 0 | 0.84 | 0.142161 | 1 |  | SYP GLASS GROUP CO.,LTD | Curved Tempered LowE on Low Iron #2 side | 15396069 | # | 256 | 1773376768 | 0 | 0.822547 | 0.6047
8334 | YBE2260_6.syp | IGDB v17.4 | 1 | 0 | 6 | 0.246734 | 0.080664 | 0.173114 | 0.507457 | 0.105012 | 0.01813 | 0 | 0.84 | 0.13 | 1 |  | SYP GLASS GROUP CO.,LTD | Solar Control LowE on 22(F) Green #2 Side | 12370857 | # | 256 | 1510862687 | 0 | 0.507457 | 0.246734 | 0
8403 | YDE0138_6.syp | IGDB v79.0 | 1 | 0 | 6 | 0.225215 | 0.28884 | 0.480355 | 0.389305 | 0.177819 | 0.270211 | 0 | 0.84 | 0.044335 | 1 |  | SYP GLASS GROUP CO.,LTD | Double Silver LowE on Clear #2 side | 11577762 |  | 256 | 1675888727 | 0 | 0.389305 | 0.225215 | 0
8369 | YDE0157_6.syp | IGDB v37.0 | 1 | 0 | 6 | 0.288007 | 0.285048 | 0.47985 | 0.571505 | 0.171304 | 0.134652 | 0 | 0.84 | 0.032806 | 1 |  | SYP GLASS GROUP CO.,LTD | Double Silver LowE on Clear #2 side | 13487034 | # | 256 | 1510862821 | 0 | 0.571505 | 0.288007 | 0
8370 | YDE0157_8.syp | IGDB v37.0 | 1 | 0 | 8 | 0.281443 | 0.260725 | 0.480118 | 0.566598 | 0.169103 | 0.134497 | 0 | 0.84 | 0.031943 | 1 |  | SYP GLASS GROUP CO.,LTD | Double Silver LowE on Clear #2 side | 13421240 | # | 256 | 1510862821 | 0 | 0.566598 | 0.281443 | 0
8236 | YDT0670T_8HT.syp | IGDB v85.0 | 1 | 0 | 8 | 0.386932 | 0.390828 | 0.417919 | 0.760491 | 0.078874 | 0.086571 | 0 | 0.84 | 0.057663 | 1 |  | SYP GLASS GROUP CO.,LTD | Curved Tempered LowE on Low Iron #2 side | 14673118 | # | 256 | 1675888656 | 0 | 0.760491 | 0.386932 | 0
8426 | YDT0674C_8HT.syp | IGDB v97.0 | 1 | 0 | 8 | 0.393157 | 0.331592 | 0.37653 | 0.749591 | 0.063608 | 0.069979 | 0 | 0.84 | 0.048476 | 1 |  | SYP GLASS GROUP CO.,LTD | Curved Tempered LowE on Low Iron #2 side | 14672859 | # | 256 | 1739489606 | 0 | 0.749591 | 0.393157 | 0
8412 | YDT6870T_6HT.syp | IGDB v85.0 | 1 | 0 | 6 | 0.262617 | 0.133063 | 0.398217 | 0.515868 | 0.06695 | 0.071909 | 0 | 0.84544 | 0.038119 | 1 |  | SYP GLASS GROUP CO.,LTD | Curved Tempered LowE on Tinted Glass #2 side | 12632502 | # | 256 | 1675888742 | 0 | 0.515868 | 0.262617 | 0
8234 | YEA_10.syp | IGDB v110.0 | 1 | 0 | 10 | 0.621656 | 0.087984 | 0.101986 | 0.798787 | 0.099001 | 0.107021 | 0 | 0.84 | 0.171362 | 1 |  | SYP GLASS GROUP CO.,LTD | High Transmittance LowE on Clear 2# side | 14674149 |  | 256 | 1773376767 | 0 | 0.798787 | 0.621656
8355 | YEA_3.2.syp | IGDB v28.0 | 1 | 0 | 3.2 | 0.716919 | 0.115596 | 0.127771 | 0.841585 | 0.114226 | 0.119468 | 0 | 0.844155 | 0.161908 | 1 |  | SYP GLASS GROUP CO.,LTD | High Transmittance LowE on Clear 2# side | 15199469 | # | 256 | 1510862745 | 0 | 0.841585 | 0.716919 | 0
8356 | YEA_4.syp | IGDB v28.0 | 1 | 0 | 4 | 0.707615 | 0.116415 | 0.126687 | 0.832617 | 0.109161 | 0.116348 | 0 | 0.84 | 0.148847 | 1 |  | SYP GLASS GROUP CO.,LTD | High Transmittance LowE on Clear 2# side | 15068140 | # | 256 | 1510862745 | 0 | 0.832617 | 0.707615 | 0
8357 | YEA_5.syp | IGDB v28.0 | 1 | 0 | 5 | 0.684322 | 0.110324 | 0.121599 | 0.827999 | 0.106693 | 0.113777 | 0 | 0.84 | 0.146857 | 1 |  | SYP GLASS GROUP CO.,LTD | High Transmittance LowE on Clear 2# side | 15002602 | # | 256 | 1510862746 | 0 | 0.827999 | 0.684322 | 0
8358 | YEA_6.syp | IGDB v28.0 | 1 | 0 | 6 | 0.670245 | 0.107921 | 0.120092 | 0.82784 | 0.105825 | 0.113026 | 0 | 0.84 | 0.146251 | 1 |  | SYP GLASS GROUP CO.,LTD | High Transmittance LowE on Clear 2# side | 15068137 | # | 256 | 1510862746 | 0 | 0.82784 | 0.670245 | 0
8359 | YEA_8.syp | IGDB v28.0 | 1 | 0 | 8 | 0.660663 | 0.106454 | 0.121148 | 0.8218 | 0.109973 | 0.116994 | 0 | 0.84 | 0.156411 | 1 |  | SYP GLASS GROUP CO.,LTD | High Transmittance LowE on Clear 2# side | 14937065 | # | 256 | 1510862746 | 0 | 0.8218 | 0.660663 | 0
8255 | YGE0147T_6.syp | IGDB v53.0 | 1 | 0 | 6 | 0.233685 | 0.331417 | 0.345828 | 0.441536 | 0.171207 | 0.079652 | 0 | 0.84 | 0.055771 | 1 |  | SYP GLASS GROUP CO.,LTD | Solar Control LowE on Clear #2 side | 12694948 | # | 256 | 1510863074 | 0 | 0.441536 | 0.233685 | 0
8385 | YGE0149_6.syp | IGDB v43.0 | 1 | 0 | 6 | 0.229855 | 0.354004 | 0.43902 | 0.495287 | 0.164887 | 0.048937 | 0 | 0.84 | 0.041839 | 1 |  | SYP GLASS GROUP CO.,LTD | Double Silver LowE on Clear #2 side | 12369077 |  | 256 | 1510862871 | 0 | 0.495287 | 0.229855 | 0
8386 | YGE0151_6.syp | IGDB v43.0 | 1 | 0 | 6 | 0.262583 | 0.325812 | 0.375944 | 0.511115 | 0.114781 | 0.064164 | 0 | 0.84 | 0.043532 | 1 |  | SYP GLASS GROUP CO.,LTD | Double Silver LowE on Clear #2 side | 12369597 |  | 256 | 1510862871 | 0 | 0.511115 | 0.262583 | 0
8387 | YGE0157_6.syp | IGDB v43.0 | 1 | 0 | 6 | 0.290094 | 0.324734 | 0.386865 | 0.563121 | 0.117844 | 0.056357 | 0 | 0.84 | 0.044121 | 1 |  | SYP GLASS GROUP CO.,LTD | Double Silver LowE on Clear #2 side | 13027266 |  | 256 | 1510862878 | 0 | 0.563121 | 0.290094 | 0
8302 | YHE Sapphier Blue_6HT.syp | IGDB v64.0 | 1 | 0 | 6 | 0.137086 | 0.249456 | 0.447628 | 0.317393 | 0.190257 | 0.064576 | 0 | 0.84 | 0.034223 | 1 |  | SYP GLASS GROUP CO.,LTD | Curved Tempered Double Silver LowE on Clear #2 | 9870985 |  | 256 | 1586299395 | 0 | 0.317393 | 0.137086 | 0
8303 | YHE Sapphier Blue_8HT.syp | IGDB v64.0 | 1 | 0 | 8 | 0.136823 | 0.226974 | 0.432454 | 0.315687 | 0.188755 | 0.08488 | 0 | 0.84 | 0.041272 | 1 |  | SYP GLASS GROUP CO.,LTD | Curved Tempered Double Silver LowE on Clear #2 | 9739657 |  | 256 | 1586299396 | 0 | 0.315687 | 0.136823 | 0
8284 | YHE0111_6HT.syp | IGDB v75.0 | 1 | 0 | 6 | 0.147598 | 0.223841 | 0.417037 | 0.324966 | 0.162244 | 0.075066 | 0 | 0.84 | 0.042763 | 1 |  | SYP GLASS GROUP CO.,LTD | Curved Tempered Double Silver LowE on Clear #2 | 10330248 |  | 256 | 1614645740 | 0 | 0.324966 | 0.147598 | 0
8285 | YHE0112_6HT.syp | IGDB v75.0 | 1 | 0 | 6 | 0.144297 | 0.260873 | 0.388239 | 0.308339 | 0.16432 | 0.066483 | 0 | 0.84 | 0.040626 | 1 |  | SYP GLASS GROUP CO.,LTD | Curved Tempered Double Silver LowE on Clear #2 | 11181437 |  | 256 | 1614645740 | 0 | 0.308339 | 0.144297 | 0
8286 | YHE0113_6HT.syp | IGDB v75.0 | 1 | 0 | 6 | 0.163901 | 0.320456 | 0.367892 | 0.324647 | 0.198398 | 0.031051 | 0 | 0.84 | 0.08524 | 1 |  | SYP GLASS GROUP CO.,LTD | Curved Tempered Double Silver LowE on Clear #2 | 11575426 | # | 256 | 1614645741 | 0 | 0.324647 | 0.163901 | 0
8287 | YHE0114_6HT.syp | IGDB v75.0 | 1 | 0 | 6 | 0.08332 | 0.366088 | 0.735338 | 0.14292 | 0.395696 | 0.5518 | 0 | 0.84 | 0.013926 | 1 |  | SYP GLASS GROUP CO.,LTD | Curved Tempered Double Silver LowE on Clear #2 | 10580532 | # | 256 | 1614645741 | 0 | 0.14292 | 0.08332 | 0
8265 | YHE0150_6HT.syp | IGDB v64.0 | 1 | 0 | 6 | 0.249129 | 0.317669 | 0.475548 | 0.522802 | 0.139373 | 0.13699 | 0 | 0.84 | 0.02981 | 1 |  | SYP GLASS GROUP CO.,LTD | Curved Tempered Double Silver LowE on Clear #2 | 12960944 |  | 256 | 1586299445 | 0 | 0.522802 | 0.249129 | 0
8266 | YHE0150_8HT.syp | IGDB v64.0 | 1 | 0 | 8 | 0.24768 | 0.282765 | 0.47227 | 0.528719 | 0.133819 | 0.122758 | 0 | 0.84 | 0.036637 | 1 |  | SYP GLASS GROUP CO.,LTD | Curved Tempered Double Silver LowE on Clear #2 | 12830130 |  | 256 | 1586299394 | 0 | 0.528719 | 0.24768 | 0
8371 | YKE0148_6.syp | IGDB v37.0 | 1 | 0 | 6 | 0.210834 | 0.384452 | 0.488375 | 0.479993 | 0.213302 | 0.042427 | 0 | 0.84 | 0.030883 | 1 |  | SYP GLASS GROUP CO.,LTD | Double Silver LowE on Clear #2 side | 11778740 | # | 256 | 1510862821 | 0 | 0.479993 | 0.210834 | 0
8372 | YKE0148_8.syp | IGDB v37.0 | 1 | 0 | 8 | 0.213858 | 0.34498 | 0.485682 | 0.48938 | 0.195054 | 0.03919 | 0 | 0.84 | 0.031173 | 1 |  | SYP GLASS GROUP CO.,LTD | Double Silver LowE on Clear #2 side | 11975860 | # | 256 | 1510862821 | 0 | 0.48938 | 0.213858 | 0
8283 | YKE0166_6.syp | IGDB v78.0 | 1 | 0 | 6 | 0.36866 | 0.277108 | 0.377765 | 0.685215 | 0.066012 | 0.04728 | 0 | 0.84 | 0.047636 | 1 |  | SYP GLASS GROUP CO.,LTD | Double Silver LowE on Clear #2 side | 13883608 | # | 256 | 1675888656 | 0 | 0.685215 | 0.36866 | 0
8239 | YKE0648_8.syp | IGDB v60.0 | 1 | 0 | 8 | 0.227183 | 0.509473 | 0.447154 | 0.489693 | 0.21158 | 0.052352 | 0 | 0.84 | 0.027043 | 1 |  | SYP GLASS GROUP CO.,LTD | Double Silver LowE on Low Iron #2 side | 11647674 | # | 256 | 1538271148 | 0 | 0.489693 | 0.227183 | 0
8243 | YKE6851J_8.syp | IGDB v62.0 | 1 | 0 | 8 | 0.149307 | 0.143936 | 0.421043 | 0.316716 | 0.089011 | 0.06366 | 0 | 0.846498 | 0.03651 | 1 |  | SYP GLASS GROUP CO.,LTD | Double Silver LowE on Tinted Glass #2 side | 10197650 | # | 256 | 1538271150 | 0 | 0.316716 | 0.149307 | 0
8421 | YKN0143_10HT.syp | IGDB v97.0 | 1 | 0 | 10 | 0.179253 | 0.237126 | 0.502942 | 0.434768 | 0.145655 | 0.130368 | 0 | 0.84 | 0.035544 | 1 |  | SYP GLASS GROUP CO.,LTD | Curved Tempered LowE on Clear #2 side | 10990759 |  | 256 | 1739489606 | 0 | 0.434768 | 0.179253 | 0
8419 | YKN0143_6HT.syp | IGDB v97.0 | 1 | 0 | 6 | 0.186133 | 0.286105 | 0.510853 | 0.446309 | 0.142968 | 0.122074 | 0 | 0.84 | 0.036103 | 1 |  | SYP GLASS GROUP CO.,LTD | Curved Tempered LowE on Clear #2 side | 11318952 |  | 256 | 1739489606 | 0 | 0.446309 | 0.186133 | 0
8420 | YKN0143_8HT.syp | IGDB v97.0 | 1 | 0 | 8 | 0.184138 | 0.262333 | 0.505453 | 0.445199 | 0.144581 | 0.122463 | 0 | 0.84 | 0.036014 | 1 |  | SYP GLASS GROUP CO.,LTD | Curved Tempered LowE on Clear #2 side | 11187880 |  | 256 | 1739489606 | 0 | 0.445199 | 0.184138 | 0
8430 | YKN0157_6HT.syp | IGDB v102.0 | 1 | 0 | 6 | 0.263245 | 0.307857 | 0.465668 | 0.577585 | 0.144269 | 0.099167 | 0 | 0.84 | 0.033515 | 1 |  | SYP GLASS GROUP CO.,LTD | Curved Tempered Double Silver LowE | 12896962 |  | 256 | 1739489627 | 0 | 0.577585 | 0.263245 | 0
8431 | YKN0157_8HT.syp | IGDB v102.0 | 1 | 0 | 8 | 0.262815 | 0.310251 | 0.466001 | 0.576248 | 0.151231 | 0.103935 | 0 | 0.84 | 0.039339 | 1 |  | SYP GLASS GROUP CO.,LTD | Curved Tempered Double Silver LowE | 12962498 |  | 256 | 1739489627 | 0 | 0.576248 | 0.262815 | 0
8424 | YKN0643_10HT.syp | IGDB v97.0 | 1 | 0 | 10 | 0.194762 | 0.360424 | 0.507893 | 0.451567 | 0.14338 | 0.122684 | 0 | 0.84 | 0.034613 | 1 |  | SYP GLASS GROUP CO.,LTD | Curved Tempered LowE on Low Iron #2 side | 11450026 |  | 256 | 1739489606 | 0 | 0.451567 | 0.194762 | 0
8422 | YKN0643_6HT.syp | IGDB v97.0 | 1 | 0 | 6 | 0.197599 | 0.362181 | 0.508515 | 0.458007 | 0.149069 | 0.128393 | 0 | 0.84 | 0.034765 | 1 |  | SYP GLASS GROUP CO.,LTD | Curved Tempered LowE on Low Iron #2 side | 11384749 |  | 256 | 1739489606 | 0 | 0.458007 | 0.197599 | 0
8423 | YKN0643_8HT.syp | IGDB v97.0 | 1 | 0 | 8 | 0.194879 | 0.361139 | 0.507086 | 0.451108 | 0.145166 | 0.127082 | 0 | 0.84 | 0.033387 | 1 |  | SYP GLASS GROUP CO.,LTD | Curved Tempered LowE on Low Iron #2 side | 11253420 |  | 256 | 1739489606 | 0 | 0.451108 | 0.194879 | 0
8432 | YKN0657_6HT.syp | IGDB v102.0 | 1 | 0 | 6 | 0.279856 | 0.403187 | 0.46473 | 0.593894 | 0.150917 | 0.098321 | 0 | 0.84 | 0.03355 | 1 |  | SYP GLASS GROUP CO.,LTD | Curved Tempered Double Silver LowE | 13159622 |  | 256 | 1739489628 | 0 | 0.593894 | 0.279856 | 0
8433 | YKN0657_8HT.syp | IGDB v102.0 | 1 | 0 | 8 | 0.277537 | 0.39443 | 0.464774 | 0.586933 | 0.155092 | 0.104341 | 0 | 0.84 | 0.037529 | 1 |  | SYP GLASS GROUP CO.,LTD | Curved Tempered Double Silver LowE | 13028294 |  | 256 | 1739489628 | 0 | 0.586933 | 0.277537 | 0
8307 | YME0185_4.syp | IGDB v17.0 | 1 | 0 | 4 | 0.604635 | 0.20978 | 0.266108 | 0.85627 | 0.050359 | 0.052869 | 0 | 0.84 | 0.06 | 1 |  | SYP GLASS GROUP CO.,LTD | High Transmittance LowE on Clear 2# side | 15462381 | # | 256 | 1510862653 | 0 | 0.85627 | 0.604635 | 0
8269 | YME0185_6.syp | IGDB v15.4 | 1 | 0 | 6 | 0.57174 | 0.188509 | 0.262997 | 0.842743 | 0.051229 | 0.041342 | 0 | 0.84 | 0.06 | 1 |  | SYP GLASS GROUP CO.,LTD | High Transmittance LowE on Clear 2# side | 15396585 |  | 256 | 1510862630 | 0 | 0.842743 | 0.57174 | 0
8398 | YME0185T_5.syp | IGDB v78.0 | 1 | 0 | 5 | 0.590605 | 0.158908 | 0.227346 | 0.847027 | 0.058488 | 0.05022 | 0 | 0.84 | 0.098038 | 1 |  | SYP GLASS GROUP CO.,LTD | High Transmittance LowE on Clear 2# side | 15396585 | # | 256 | 1675888721 | 0 | 0.847027 | 0.590605 | 0
8399 | YME0685_10.syp | IGDB v78.0 | 1 | 0 | 10 | 0.598499 | 0.264077 | 0.300049 | 0.870953 | 0.052534 | 0.042264 | 0 | 0.84 | 0.066363 | 1 |  | SYP GLASS GROUP CO.,LTD | High Transmittance LowE on Low Iron 2# side | 15528429 | # | 256 | 1675888722 | 0 | 0.870953 | 0.598499 | 0
8410 | YME0685_6 .syp | IGDB v85.0 | 1 | 0 | 6 | 0.599625 | 0.273625 | 0.301896 | 0.87287 | 0.052855 | 0.043072 | 0 | 0.84 | 0.072175 | 1 |  | SYP GLASS GROUP CO.,LTD | High Transmittance LowE on Low Iron 2# side | 15593965 | # | 256 | 1675888743 | 0 | 0.87287 | 0.599625 | 0
8273 | YME2285_6.syp | IGDB v15.4 | 1 | 0 | 6 | 0.340988 | 0.068024 | 0.268417 | 0.708219 | 0.049241 | 0.027717 | 0 | 0.84 | 0.06 | 1 |  | SYP GLASS GROUP CO.,LTD | High Transmittance LowE on 22(F) Green #2 Side | 14147786 |  | 256 | 1510862631 | 0 | 0.708219 | 0.340988 | 0
8274 | YME5885_6.syp | IGDB v15.4 | 1 | 0 | 6 | 0.303063 | 0.091744 | 0.247246 | 0.420851 | 0.047153 | 0.01496 | 0 | 0.84 | 0.06 | 1 |  | SYP GLASS GROUP CO.,LTD | High Transmittance LowE on 58 EuroGray #2 Side | 11644587 |  | 256 | 1510862631 | 0 | 0.420851 | 0.303063 | 0
8406 | YNE0137_10.syp | IGDB v79.0 | 1 | 0 | 10 | 0.159087 | 0.202502 | 0.509732 | 0.34614 | 0.123182 | 0.21594 | 0 | 0.84 | 0.03734 | 1 |  | SYP GLASS GROUP CO.,LTD | Double Silver LowE on Clear #2 side | 11052677 | # | 256 | 1675888727 | 0 | 0.34614 | 0.159087 | 0
8333 | YNE0145_6.syp | IGDB v17.4 | 1 | 0 | 6 | 0.218704 | 0.311782 | 0.494514 | 0.45299 | 0.149826 | 0.149311 | 0 | 0.84 | 0.031 | 1 |  | SYP GLASS GROUP CO.,LTD | Double Silver LowE on Clear #2 side | 12630431 | # | 256 | 1510862687 | 0 | 0.45299 | 0.218704 | 0
8382 | YNE0152_10.syp | IGDB v43.0 | 1 | 0 | 10 | 0.234674 | 0.225818 | 0.47846 | 0.507928 | 0.115449 | 0.105198 | 0 | 0.84 | 0.032835 | 1 |  | SYP GLASS GROUP CO.,LTD | Double Silver LowE on Clear #2 side | 12698283 | # | 256 | 1510862874 | 0 | 0.507928 | 0.234674 | 0
8335 | YNE0152_6.syp | IGDB v17.4 | 1 | 0 | 6 | 0.242203 | 0.294361 | 0.4664 | 0.507245 | 0.123239 | 0.110179 | 0 | 0.84 | 0.033 | 1 |  | SYP GLASS GROUP CO.,LTD | Double Silver LowE on Clear #2 side | 13091496 | # | 256 | 1510862686 | 0 | 0.507245 | 0.242203 | 0
8353 | YNE0159_6.syp | IGDB v18.2 | 1 | 0 | 6 | 0.299484 | 0.295353 | 0.461712 | 0.594491 | 0.107609 | 0.108618 | 0 | 0.84 | 0.039 | 1 |  | SYP GLASS GROUP CO.,LTD | Double Silver LowE on Clear #2 side | 13618879 | # | 256 | 1510862707 | 0 | 0.594491 | 0.299484 | 0
8381 | YNE0168_5.syp | IGDB v43.0 | 1 | 0 | 5 | 0.32217 | 0.334908 | 0.485123 | 0.662744 | 0.096914 | 0.095731 | 0 | 0.84 | 0.030613 | 1 |  | SYP GLASS GROUP CO.,LTD | Double Silver LowE on Clear #2 side | 13883341 | # | 256 | 1510862874 | 0 | 0.662744 | 0.32217 | 0
8329 | YNE0168_6.syp | IGDB v17.4 | 1 | 0 | 6 | 0.325686 | 0.312389 | 0.464422 | 0.668189 | 0.086422 | 0.086674 | 0 | 0.84 | 0.035 | 1 |  | SYP GLASS GROUP CO.,LTD | Double Silver LowE on Clear #2 side | 13818062 | # | 256 | 1510862687 | 0 | 0.668189 | 0.325686 | 0
8262 | YNE0175_3.syp | IGDB v53.0 | 1 | 0 | 3 | 0.388682 | 0.293604 | 0.407542 | 0.723576 | 0.095379 | 0.055779 | 0 | 0.846202 | 0.035866 | 1 |  | SYP GLASS GROUP CO.,LTD | Double Silver LowE on Clear #2 side | 13951189 | # | 256 | 1510863074 | 0 | 0.723576 | 0.388682 | 0
8331 | YNE0175_6.syp | IGDB v17.4 | 1 | 0 | 6 | 0.400337 | 0.281371 | 0.403181 | 0.742115 | 0.063749 | 0.051574 | 0 | 0.84 | 0.05 | 1 |  | SYP GLASS GROUP CO.,LTD | Double Silver LowE on Clear #2 side | 14410203 | # | 256 | 1510862689 | 0 | 0.742115 | 0.400337 | 0
8228 | YNE0475_8.syp | IGDB v44.0 | 1 | 0 | 8 | 0.165664 | 0.087358 | 0.315188 | 0.270852 | 0.04847 | 0.006987 | 0 | 0.846005 | 0.045227 | 1 |  | SYP GLASS GROUP CO.,LTD | Double Silver LowE on Tinted Glass #2 side | 8555670 | # | 256 | 1510862902 | 0 | 0.270852 | 0.165664 | 0
8230 | YNE0645_6.syp | IGDB v44.0 | 1 | 0 | 6 | 0.234546 | 0.400121 | 0.500285 | 0.470573 | 0.155661 | 0.150817 | 0 | 0.84 | 0.030813 | 1 |  | SYP GLASS GROUP CO.,LTD | Double Silver LowE on Low Iron #2 side | 12762021 | # | 256 | 1510862902 | 0 | 0.470573 | 0.234546 | 0
8363 | YNE0668_6.syp | IGDB v36.0 | 1 | 0 | 6 | 0.348929 | 0.386802 | 0.461728 | 0.684561 | 0.087299 | 0.081899 | 0 | 0.84 | 0.033035 | 1 |  | SYP GLASS GROUP CO.,LTD | Double Silver LowE on Low Iron #2 side | 14080722 | # | 256 | 1510862815 | 0 | 0.684561 | 0.348929 | 0
8306 | YNE0675_10.syp | IGDB v30.0 | 1 | 0 | 10 | 0.419973 | 0.349049 | 0.407391 | 0.763066 | 0.068475 | 0.061413 | 0 | 0.84 | 0.032476 | 1 |  | SYP GLASS GROUP CO.,LTD | Double Silver LowE on Low Iron #2 side | 14607583 | # | 256 | 1510862763 | 0 | 0.763066 | 0.419973 | 0
8305 | YNE0675_6.syp | IGDB v30.0 | 1 | 0 | 6 | 0.418627 | 0.369668 | 0.410003 | 0.761217 | 0.067943 | 0.063104 | 0 | 0.84 | 0.030157 | 1 |  | SYP GLASS GROUP CO.,LTD | Double Silver LowE on Low Iron #2 side | 14607328 | # | 256 | 1510862764 | 0 | 0.761217 | 0.418627 | 0
8309 | YNE0675_8.syp | IGDB v30.0 | 1 | 0 | 8 | 0.414062 | 0.351107 | 0.408767 | 0.759005 | 0.069384 | 0.066684 | 0 | 0.84 | 0.031981 | 1 |  | SYP GLASS GROUP CO.,LTD | Double Silver LowE on Low Iron #2 side | 14541791 | # | 256 | 1510862764 | 0 | 0.759005 | 0.414062 | 0
8342 | YNE2245_6.syp | IGDB v17.4 | 1 | 0 | 6 | 0.157917 | 0.099945 | 0.489036 | 0.387253 | 0.118255 | 0.142479 | 0 | 0.84 | 0.031 | 1 |  | SYP GLASS GROUP CO.,LTD | Double Silver LowE on 22(F) Green #2 side | 11644810 | # | 256 | 1510862688 | 0 | 0.387253 | 0.157917 | 0
8341 | YNE2252_6.syp | IGDB v17.4 | 1 | 0 | 6 | 0.18389 | 0.091454 | 0.449393 | 0.447824 | 0.096437 | 0.094326 | 0 | 0.84 | 0.033 | 1 |  | SYP GLASS GROUP CO.,LTD | Double Silver LowE on 22(F) Green #2 side | 12040857 | # | 256 | 1510862689 | 0 | 0.447824 | 0.18389 | 0
8344 | YNE2268_6.syp | IGDB v17.4 | 1 | 0 | 6 | 0.226616 | 0.093321 | 0.475881 | 0.562722 | 0.066841 | 0.070698 | 0 | 0.84 | 0.035 | 1 |  | SYP GLASS GROUP CO.,LTD | Double Silver LowE on 22(F) Green #2 side | 12700851 | # | 256 | 1510862689 | 0 | 0.562722 | 0.226616 | 0
8343 | YNE2275_6.syp | IGDB v17.4 | 1 | 0 | 6 | 0.271065 | 0.080551 | 0.399223 | 0.627834 | 0.05638 | 0.040285 | 0 | 0.84 | 0.05 | 1 |  | SYP GLASS GROUP CO.,LTD | Double Silver LowE on 22(F) Green #2 side | 13227456 | # | 256 | 1510862688 | 0 | 0.627834 | 0.271065 | 0
8404 | YNE3475_6.syp | IGDB v79.0 | 1 | 0 | 6 | 0.186912 | 0.128369 | 0.408525 | 0.355483 | 0.048023 | 0.02406 | 0 | 0.845794 | 0.051271 | 1 |  | SYP GLASS GROUP CO.,LTD | Double Silver LowE on Golden Bronze #2 side | 7837885 |  | 256 | 1675888726 | 0 | 0.355483 | 0.186912 | 0
8400 | YNE4475_6.syp | IGDB v78.0 | 1 | 0 | 6 | 0.188958 | 0.107021 | 0.394316 | 0.345709 | 0.053452 | 0.022051 | 0 | 0.844937 | 0.042528 | 1 |  | SYP GLASS GROUP CO.,LTD | Double Silver LowE on Grey Bronze #2 side | 9608359 | # | 256 | 1675888723 | 0 | 0.345709 | 0.188958 | 0
8405 | YNE4575_6.syp | IGDB v79.0 | 1 | 0 | 6 | 0.269437 | 0.160754 | 0.41783 | 0.490232 | 0.050461 | 0.03099 | 0 | 0.84599 | 0.038053 | 1 |  | SYP GLASS GROUP CO.,LTD | Double Silver LowE on Ford Blue #2 side | 13942942 |  | 256 | 1675888727 | 0 | 0.490232 | 0.269437 | 0
8338 | YNE5845_6.syp | IGDB v17.4 | 1 | 0 | 6 | 0.119456 | 0.14242 | 0.483974 | 0.230972 | 0.071652 | 0.135753 | 0 | 0.84 | 0.031 | 1 |  | SYP GLASS GROUP CO.,LTD | Double Silver LowE on 58 EuroGrey #2 Side | 9471864 | # | 256 | 1510862688 | 0 | 0.230972 | 0.119456 | 0
8337 | YNE5852_6.syp | IGDB v17.4 | 1 | 0 | 6 | 0.140044 | 0.136035 | 0.453225 | 0.262809 | 0.064274 | 0.098948 | 0 | 0.84 | 0.033 | 1 |  | SYP GLASS GROUP CO.,LTD | Double Silver LowE on 58 EuroGrey #2 Side | 9866882 | # | 256 | 1510862688 | 0 | 0.262809 | 0.140044 | 0
8340 | YNE5868_6.syp | IGDB v17.4 | 1 | 0 | 6 | 0.177603 | 0.131752 | 0.449065 | 0.341038 | 0.055318 | 0.061685 | 0 | 0.84 | 0.035 | 1 |  | SYP GLASS GROUP CO.,LTD | Double Silver LowE on 58 EuroGrey #2 Side | 10526617 | # | 256 | 1510862688 | 0 | 0.341038 | 0.177603 | 0
8339 | YNE5875_6.syp | IGDB v17.4 | 1 | 0 | 6 | 0.217313 | 0.13367 | 0.390968 | 0.373871 | 0.051999 | 0.028917 | 0 | 0.84 | 0.05 | 1 |  | SYP GLASS GROUP CO.,LTD | Double Silver LowE on 58 EuroGrey #2 Side | 10855842 | # | 256 | 1510862688 | 0 | 0.373871 | 0.217313 | 0
8292 | YNE6875_6.syp | IGDB v75.0 | 1 | 0 | 6 | 0.284808 | 0.147978 | 0.391869 | 0.540079 | 0.065131 | 0.047621 | 0 | 0.84 | 0.041388 | 1 |  | SYP GLASS GROUP CO.,LTD | YNE68J75 | 12764602 | # | 256 | 1614645741 | 0 | 0.540079 | 0.284808 | 0
8411 | YQE0156T_6.syp | IGDB v85.0 | 1 | 0 | 6 | 0.332136 | 0.254646 | 0.313613 | 0.570693 | 0.139868 | 0.05789 | 0 | 0.84 | 0.055371 | 1 |  | SYP GLASS GROUP CO.,LTD | Double Silver LowE on Clear #2 side | 13289920 | # | 256 | 1675888743 | 0 | 0.570693 | 0.332136 | 0
8275 | YRE0138_6.syp | IGDB v30.0 | 1 | 0 | 6 | 0.220245 | 0.419962 | 0.369217 | 0.37391 | 0.410154 | 0.08608 | 0 | 0.84 | 0.048 | 1 |  | SYP GLASS GROUP CO.,LTD | Solar Control LowE on Clear 2# side | 10659740 | # | 256 | 1510862631 | 0 | 0.37391 | 0.220245 | 0
8276 | YRE0146_6.syp | IGDB v17.3 | 1 | 0 | 6 | 0.275237 | 0.368771 | 0.357883 | 0.463591 | 0.314163 | 0.067295 | 0 | 0.84 | 0.06 | 1 |  | SYP GLASS GROUP CO.,LTD | Solar Control LowE on Clear 2# side | 11778220 | # | 256 | 1510862678 | 0 | 0.463591 | 0.275237 | 0
8310 | YRE0146_8.syp | IGDB v17.3 | 1 | 0 | 8 | 0.263263 | 0.344769 | 0.358665 | 0.454924 | 0.311848 | 0.068856 | 0 | 0.84 | 0.06 | 1 |  | SYP GLASS GROUP CO.,LTD | Solar Control LowE on Clear 2# side | 11712425 | # | 256 | 1510862678 | 0 | 0.454924 | 0.263263 | 0
8277 | YRE0152_6.syp | IGDB v17.4 | 1 | 0 | 6 | 0.318036 | 0.345734 | 0.363981 | 0.527961 | 0.289629 | 0.090007 | 0 | 0.84 | 0.06 | 1 |  | SYP GLASS GROUP CO.,LTD | Solar Control LowE on Clear 2# side | 12042940 | # | 256 | 1510862684 | 0 | 0.527961 | 0.318036 | 0
8346 | YRE0159_6.syp | IGDB v18.2 | 1 | 0 | 6 | 0.356555 | 0.363137 | 0.416044 | 0.59203 | 0.275286 | 0.155402 | 0 | 0.84 | 0.049 | 1 |  | SYP GLASS GROUP CO.,LTD | Solar Control LowE on Clear 2# side | 12635081 | # | 256 | 1510862703 | 0 | 0.59203 | 0.356555 | 0
8278 | YRE0160_6.syp | IGDB v17.3 | 1 | 0 | 6 | 0.362276 | 0.335983 | 0.365715 | 0.604078 | 0.234191 | 0.085269 | 0 | 0.84 | 0.053 | 1 |  | SYP GLASS GROUP CO.,LTD | Solar Control LowE on Clear 2# side | 12897991 | # | 256 | 1510862679 | 0 | 0.604078 | 0.362276 | 0
8267 | YRE0646_6.syp | IGDB v34.0 | 1 | 0 | 6 | 0.294842 | 0.443418 | 0.317471 | 0.465634 | 0.326126 | 0.057902 | 0 | 0.84 | 0.061952 | 1 |  | SYP GLASS GROUP CO.,LTD | Solar Control LowE on Low Iron #2 side | 11712688 | # | 256 | 1510862808 | 0 | 0.465634 | 0.294842 | 0
8260 | YRE0659_10.syp | IGDB v25.0 | 1 | 0 | 10 | 0.391502 | 0.462964 | 0.44187 | 0.601063 | 0.328603 | 0.198525 | 0 | 0.84 | 0.049 | 1 |  | SYP GLASS GROUP CO.,LTD | Solar Control LowE on Low Iron 2# side | 12569550 | # | 256 | 1510862731 | 0 | 0.601063 | 0.391502 | 0
8308 | YRE0659_6.syp | IGDB v30.0 | 1 | 0 | 6 | 0.397069 | 0.454391 | 0.405728 | 0.60798 | 0.301013 | 0.147518 | 0 | 0.84 | 0.038026 | 1 |  | SYP GLASS GROUP CO.,LTD | Solar Control LowE on Low Iron #2 side | 12766669 | # | 256 | 1510862764 | 0 | 0.60798 | 0.397069 | 0
8402 | YRE2546_6.syp | IGDB v79.0 | 1 | 0 | 6 | 0.18038 | 0.147916 | 0.268478 | 0.289984 | 0.15052 | 0.035807 | 0 | 0.845894 | 0.093641 | 1 |  | SYP GLASS GROUP CO.,LTD | Single Silver LowE on Ocean Blue #2 | 10655615 |  | 256 | 1675888726 | 0 | 0.289984 | 0.18038 | 0
8328 | YSD0115_6.syp | IGDB v17.4 | 1 | 0 | 6 | 0.136903 | 0.219837 | 0.425587 | 0.161289 | 0.264744 | 0.340326 | 0 | 0.84 | 0.465 | 1 |  | SYP GLASS GROUP CO.,LTD | Solar Reflective on Clear | 6844529 | # | 256 | 1510862684 | 0 | 0.161289 | 0.136903 | 0
8316 | YSD0120_6.syp | IGDB v17.4 | 1 | 0 | 6 | 0.169294 | 0.264916 | 0.316111 | 0.201554 | 0.325619 | 0.237966 | 0 | 0.84 | 0.5 | 1 |  | SYP GLASS GROUP CO.,LTD | Solar Reflective on Clear | 8682870 | # | 256 | 1510862685 | 0 | 0.201554 | 0.169294 | 0
8300 | YSD0130_6.syp | IGDB v15.4 | 1 | 0 | 6 | 0.25878 | 0.183597 | 0.250273 | 0.314768 | 0.239383 | 0.193646 | 0 | 0.84 | 0.58 | 1 |  | SYP GLASS GROUP CO.,LTD | Solar Reflective on Clear | 10656401 |  | 256 | 1510862635 | 0 | 0.314768 | 0.25878 | 0
8318 | YSD0136_6.syp | IGDB v17.4 | 1 | 0 | 6 | 0.304827 | 0.204702 | 0.173938 | 0.364745 | 0.283963 | 0.090735 | 0 | 0.84 | 0.654 | 1 |  | SYP GLASS GROUP CO.,LTD | Solar Reflective on Clear | 10986653 | # | 256 | 1510862684 | 0 | 0.364745 | 0.304827 | 0
8315 | YSD0140_6.syp | IGDB v17.4 | 1 | 0 | 6 | 0.367215 | 0.104322 | 0.208601 | 0.405667 | 0.132199 | 0.200421 | 0 | 0.84 | 0.692 | 1 |  | SYP GLASS GROUP CO.,LTD | Solar Reflective on Clear | 11381928 | # | 256 | 1510862683 | 0 | 0.405667 | 0.367215 | 0
8301 | YSD0150_6.syp | IGDB v15.4 | 1 | 0 | 6 | 0.497956 | 0.143636 | 0.188516 | 0.50519 | 0.192611 | 0.197678 | 0 | 0.84 | 0.81 | 1 |  | SYP GLASS GROUP CO.,LTD | Solar Reflective on Clear | 12238267 |  | 256 | 1510862635 | 0 | 0.50519 | 0.497956 | 0
8254 | YST0180T_6.syp | IGDB v53.0 | 1 | 0 | 6 | 0.564934 | 0.164714 | 0.236706 | 0.820153 | 0.053975 | 0.052773 | 0 | 0.84 | 0.095453 | 1 |  | SYP GLASS GROUP CO.,LTD | Curved Tempered LowE on Clear #2 side | 15068134 |  | 256 | 1510863075 | 0 | 0.820153 | 0.564934 | 0
8417 | YST0680T_6HT.syp | IGDB v95.0 | 1 | 0 | 6 | 0.622598 | 0.19059 | 0.224229 | 0.842967 | 0.051906 | 0.047122 | 0 | 0.84 | 0.102894 | 1 |  | SYP GLASS GROUP CO.,LTD | Curved Tempered LowE on Low Iron #2 side | 15330795 | # | 256 | 1739404366 | 0 | 0.842967 | 0.622598 | 0
8418 | YST0680T_8HT.syp | IGDB v95.0 | 1 | 0 | 8 | 0.617801 | 0.183904 | 0.221668 | 0.838144 | 0.052369 | 0.046618 | 0 | 0.84 | 0.117355 | 1 |  | SYP GLASS GROUP CO.,LTD | Curved Tempered LowE on Low Iron #2 side | 15330794 | # | 256 | 1739404366 | 0 | 0.838144 | 0.617801 | 0
8240 | YTE0149T_12.syp | IGDB v62.0 | 1 | 0 | 12 | 0.187068 | 0.28982 | 0.561888 | 0.490422 | 0.159639 | 0.155305 | 0 | 0.84 | 0.027423 | 1 |  | SYP GLASS GROUP CO.,LTD | Triple Silver LowE on Clear #2 side | 11582646 | # | 256 | 1538271149 | 0 | 0.490422 | 0.187068 | 0
8304 | YTE0153_6.syp | IGDB v64.0 | 1 | 0 | 6 | 0.217065 | 0.341971 | 0.551351 | 0.561393 | 0.110613 | 0.068131 | 0 | 0.84 | 0.025574 | 1 |  | SYP GLASS GROUP CO.,LTD | Triple Silver LowE on Clear #2 side | 12437696 | # | 256 | 1586299396 | 0 | 0.561393 | 0.217065 | 0
8252 | YTE0153_8.syp | IGDB v52.0 | 1 | 0 | 8 | 0.209092 | 0.327049 | 0.543817 | 0.542872 | 0.11333 | 0.065046 | 0 | 0.84 | 0.022168 | 1 |  | SYP GLASS GROUP CO.,LTD | Triple Silver LowE on Clear #2 side | 12240317 | # | 256 | 1510863039 | 0 | 0.542872 | 0.209092 | 0
8414 | YTE0154C_6.syp | IGDB v89.0 | 1 | 0 | 6 | 0.221688 | 0.338377 | 0.532418 | 0.543861 | 0.14323 | 0.119565 | 0 | 0.84 | 0.030127 | 1 |  | SYP GLASS GROUP CO.,LTD | Triple Silver LowE on Clear #2 side | 12699320 | # | 256 | 1675888752 | 0 | 0.543861 | 0.221688 | 0
8241 | YTE0155T_12.syp | IGDB v62.0 | 1 | 0 | 12 | 0.227402 | 0.140244 | 0.45763 | 0.503406 | 0.047988 | 0.032682 | 0 | 0.84 | 0.03162 | 1 |  | SYP GLASS GROUP CO.,LTD | Triple Silver LowE on Clear #2 side | 11976123 | # | 256 | 1538271149 | 0 | 0.503406 | 0.227402 | 0
8425 | YTE0156T_5.syp | IGDB v97.0 | 1 | 0 | 5 | 0.230098 | 0.383171 | 0.56342 | 0.584305 | 0.122439 | 0.069197 | 0 | 0.84 | 0.032867 | 1 |  | SYP GLASS GROUP CO.,LTD | Triple Silver LowE on Clear #2 side | 12634825 |  | 256 | 1739489607 | 0 | 0.584305 | 0.230098 | 0
8407 | YTE0156T_6.syp | IGDB v81.0 | 1 | 0 | 6 | 0.229995 | 0.381045 | 0.526655 | 0.569305 | 0.126473 | 0.092753 | 0 | 0.84 | 0.027856 | 1 |  | SYP GLASS GROUP CO.,LTD | Triple Silver LowE on Clear #2 side | 12503236 | # | 256 | 1675888732 | 0 | 0.569305 | 0.229995 | 0
8279 | YTE0156T_8.syp | IGDB v66.0 | 1 | 0 | 8 | 0.220081 | 0.343571 | 0.523474 | 0.551044 | 0.131212 | 0.099076 | 0 | 0.84 | 0.02958 | 1 |  | SYP GLASS GROUP CO.,LTD | Triple Silver LowE on Clear #2 side | 12240321 | # | 256 | 1586299395 | 0 | 0.551044 | 0.220081 | 0
8281 | YTE0160T_8.syp | IGDB v67.0 | 1 | 0 | 8 | 0.232422 | 0.254307 | 0.546869 | 0.584154 | 0.090036 | 0.112067 | 0 | 0.84 | 0.027889 | 1 |  | SYP GLASS GROUP CO.,LTD | Triple Silver LowE on Clear #2 side | 12766402 | # | 256 | 1586299395 | 0 | 0.584154 | 0.232422 | 0
8416 | YTE0168T_10.syp | IGDB v91.0 | 1 | 0 | 10 | 0.256352 | 0.231585 | 0.519344 | 0.658358 | 0.060183 | 0.055553 | 0 | 0.84 | 0.027114 | 1 |  | SYP GLASS GROUP CO.,LTD | Triple Silver LowE on Clear #2 side | 13293768 | # | 256 | 1686338364 | 0 | 0.658358 | 0.256352 | 0
8415 | YTE0168T_6.syp | IGDB v91.0 | 1 | 0 | 6 | 0.276678 | 0.341138 | 0.516604 | 0.687305 | 0.060895 | 0.056472 | 0 | 0.84 | 0.025608 | 1 |  | SYP GLASS GROUP CO.,LTD | Triple Silver LowE on Clear #2 side | 13556943 | # | 256 | 1686338364 | 0 | 0.687305 | 0.276678 | 0
8263 | YTE0170_3.syp | IGDB v53.0 | 1 | 0 | 3 | 0.30953 | 0.387056 | 0.48178 | 0.700828 | 0.057635 | 0.041413 | 0 | 0.846289 | 0.02686 | 1 |  | SYP GLASS GROUP CO.,LTD | Triple Silver LowE on Clear #2 side | 13818839 | # | 256 | 1510863075 | 0 | 0.700828 | 0.30953 | 0
8388 | YTE0170_6.syp | IGDB v43.0 | 1 | 0 | 6 | 0.306457 | 0.335659 | 0.483732 | 0.711136 | 0.066078 | 0.039379 | 0 | 0.84 | 0.032555 | 1 |  | SYP GLASS GROUP CO.,LTD | Triple Silver LowE on Clear #2 side | 14016213 | # | 256 | 1510862872 | 0 | 0.711136 | 0.306457 | 0
8389 | YTE0178_6.syp | IGDB v43.0 | 1 | 0 | 6 | 0.314098 | 0.371463 | 0.533496 | 0.766151 | 0.080127 | 0.061032 | 0 | 0.84 | 0.015307 | 1 |  | SYP GLASS GROUP CO.,LTD | Curved Tempered Triple Silver LowE on Clear #2 | 14607836 |  | 256 | 1510862871 | 0 | 0.766151 | 0.314098 | 0
8231 | YTE0649_8.syp | IGDB v53.0 | 1 | 0 | 8 | 0.201981 | 0.500979 | 0.562064 | 0.520707 | 0.165242 | 0.122521 | 0 | 0.84 | 0.026729 | 1 |  | SYP GLASS GROUP CO.,LTD | Triple Silver LowE on Low Iron #2 side | 11911104 | # | 256 | 1510863075 | 0 | 0.520707 | 0.201981 | 0
8253 | YTE0653_8.syp | IGDB v52.0 | 1 | 0 | 8 | 0.218774 | 0.44737 | 0.545526 | 0.558292 | 0.116118 | 0.06397 | 0 | 0.84 | 0.021412 | 1 |  | SYP GLASS GROUP CO.,LTD | Triple Silver LowE on Low Iron #2 side | 12502977 | # | 256 | 1510863039 | 0 | 0.558292 | 0.218774 | 0
8413 | YTE0654C_8.syp | IGDB v86.0 | 1 | 0 | 8 | 0.234983 | 0.472289 | 0.521601 | 0.571692 | 0.126544 | 0.086095 | 0 | 0.84 | 0.029389 | 1 |  | SYP GLASS GROUP CO.,LTD | Triple Silver LowE on Low Iron #2 side | 12897211 | # | 256 | 1675888743 | 0 | 0.571692 | 0.234983 | 0
8280 | YTE0656T_8.syp | IGDB v66.0 | 1 | 0 | 8 | 0.239646 | 0.430302 | 0.518842 | 0.577295 | 0.13197 | 0.095905 | 0 | 0.84 | 0.03048 | 1 |  | SYP GLASS GROUP CO.,LTD | Triple Silver LowE on Low Iron #2 side | 12503495 | # | 256 | 1586299395 | 0 | 0.577295 | 0.239646 | 0
8282 | YTE0660T_8.syp | IGDB v67.0 | 1 | 0 | 8 | 0.247218 | 0.429491 | 0.54879 | 0.606918 | 0.090332 | 0.110498 | 0 | 0.84 | 0.032136 | 1 |  | SYP GLASS GROUP CO.,LTD | Triple Silver LowE on Low Iron #2 side | 12963529 | # | 256 | 1586299395 | 0 | 0.606918 | 0.247218 | 0
8408 | YTE0665C_6.syp | IGDB v82.0 | 1 | 0 | 6 | 0.273917 | 0.512701 | 0.546895 | 0.69237 | 0.113066 | 0.113162 | 0 | 0.84 | 0.0261 | 1 |  | SYP GLASS GROUP CO.,LTD | Triple Silver LowE on Low Iron #2 side | 13556693 |  | 256 | 1675888732 | 0 | 0.69237 | 0.273917 | 0
8392 | YTE0670_6.syp | IGDB v66.0 | 1 | 0 | 6 | 0.320455 | 0.427153 | 0.501508 | 0.721798 | 0.079877 | 0.058256 | 0 | 0.84 | 0.026451 | 1 |  | SYP GLASS GROUP CO.,LTD | Triple Silver LowE on Low Iron #2 side | 14147292 | # | 256 | 1586299458 | 0 | 0.721798 | 0.320455 | 0
8354 | YTE0670_8.syp | IGDB v53.0 | 1 | 0 | 8 | 0.298363 | 0.432994 | 0.511432 | 0.693025 | 0.065278 | 0.054495 | 0 | 0.84 | 0.023509 | 1 |  | SYP GLASS GROUP CO.,LTD | Triple Silver LowE on Low Iron #2 side | 13884119 | # | 256 | 1510863075 | 0 | 0.693025 | 0.298363 | 0
8391 | YTE0678_10.syp | IGDB v43.0 | 1 | 0 | 10 | 0.321968 | 0.513279 | 0.537955 | 0.773354 | 0.086249 | 0.066181 | 0 | 0.84 | 0.021929 | 1 |  | SYP GLASS GROUP CO.,LTD | Curved Tempered Triple Silver LowE on Low Iron #2 | 14739167 | # | 256 | 1510862887 | 0 | 0.773354 | 0.321968 | 0
8390 | YTE0678_6.syp | IGDB v43.0 | 1 | 0 | 6 | 0.325866 | 0.527751 | 0.536417 | 0.777618 | 0.083413 | 0.063245 | 0 | 0.84 | 0.014118 | 1 |  | SYP GLASS GROUP CO.,LTD | Curved Tempered Triple Silver LowE on Low Iron #2 | 14608096 |  | 256 | 1510862887 | 0 | 0.777618 | 0.325866 | 0
8409 | YTE0678C_8.syp | IGDB v82.0 | 1 | 0 | 8 | 0.329854 | 0.463286 | 0.506435 | 0.760818 | 0.054524 | 0.044697 | 0 | 0.84 | 0.02578 | 1 |  | SYP GLASS GROUP CO.,LTD | Triple Silver LowE on Low Iron #2 side | 14476509 |  | 256 | 1675888732 | 0 | 0.760818 | 0.329854 | 0
8242 | YTE6870T_8.syp | IGDB v62.0 | 1 | 0 | 8 | 0.191949 | 0.130738 | 0.464153 | 0.435297 | 0.05035 | 0.024079 | 0 | 0.844637 | 0.029637 | 1 |  | SYP GLASS GROUP CO.,LTD | Triple Silver LowE on Tinted Glass #2 side | 11514537 | # | 256 | 1538271150 | 0 | 0.435297 | 0.191949 | 0
8237 | YTEX0651J_8.syp | IGDB v110.0 | 1 | 0 | 8 | 0.224363 | 0.487186 | 0.529184 | 0.55445 | 0.122595 | 0.071254 | 0 | 0.84 | 0.0353 | 1 |  | SYP GLASS GROUP CO.,LTD | Triple Silver LowE on Low Iron 2# side | 12568004 | # | 256 | 1773376768 | 0 | 0.55445 | 0.224363
8427 | YTEX6867C_6.syp | IGDB v97.0 | 1 | 0 | 6 | 0.20204 | 0.175695 | 0.510649 | 0.481552 | 0.073226 | 0.080015 | 0 | 0.84 | 0.033085 | 1 |  | SYP GLASS GROUP CO.,LTD | Triple Silver LowE on CrystalGrey #2 side | 12041389 | # | 256 | 1739489607 | 0 | 0.481552 | 0.20204 | 0
8429 | YXE0655C_8HT.syp | IGDB v98.0 | 1 | 0 | 8 | 0.228058 | 0.470356 | 0.617237 | 0.617311 | 0.097472 | 0.114047 | 0 | 0.84 | 0.016672 | 1 |  | SYP GLASS GROUP CO.,LTD | Curved Tempered Triple LowE on Low Iron #2 side | 13160900 | # | 256 | 1739489608 | 0 | 0.617311 | 0.228058 | 0
8270 | YZE0145T_6.syp | IGDB v71.0 | 1 | 0 | 6 | 0.267962 | 0.323931 | 0.471066 | 0.431266 | 0.184999 | 0.270635 | 0 | 0.84 | 0.056968 | 1 |  | SYP GLASS GROUP CO.,LTD | Double Silver LowE on Clear #2 side | 12235683 | # | 256 | 1586299394 | 0 | 0.431266 | 0.267962 | 0
14174 | ZERONGT_EF4.GTS | IGDB v96.0 | 1 | 0 | 3.8 | 0.526807 | 0.400508 | 0.34791 | 0.840034 | 0.111625 | 0.123593 | 0 | 0.02969 | 0.84 | 1 |  | Glas Trösch AG | ZERO NG T on Clear EUROFLOAT 4 mm | 14872043 | # | 256 | 1739489604 | 0 | 0.840034 | 0.526807 | 0

## IGSDB Product Availability
IGSDB Coated Glass Availability Matrix (NFRC ID)
| Manufacturer | Product Name | 4mm | 5mm | 6mm | Notes
| Cardinal | C180 | 2192 | 2193 | 2194
| Cardinal | C270 | 2027 | 2028 | 2029
| Cardinal | C272 | 2012 | 2013 | 2014
| Cardinal | C340 | 2165 | 2166 | 2167
| Cardinal | C366 | 2155 | 2156 | 2157
| Cardinal | C452 | 2105 | 2106 | 2107
| Vitro | SB60 Clear | 5282 | 5283 | 5284
| Vitro | SB70 Clear | 5433 | 5434 | 5439
| Vitro | SB67 |  | 5475 | 5476 | 5 & 6mm only
| Saint-Gobain | ECLAZ II | 20754 | 20755 | 20756 | II = to-be-tempered; annealed also exists. Commercial name: ECLAZ Lumi. Formerly just "ECLAZ"; renamed as part of the ECLAZ range (Lumi/Zen/Sun) launched Oct 2023.
New Add | Saint-Gobain | ECLAZ ONE II | 20762 | 20763 | 20764 | II = to-be-tempered; annealed ECLAZ ONE also exists. Commercial name: ECLAZ Zen (replaced ECLAZ ONE, Oct 2023). Part of ECLAZ range (Lumi/Zen/Sun).
| Saint-Gobain | SKN 183 II |  |  | 20896 | II = to-be-tempered; annealed SKN 183 also in IGSDB (ID 20892); 6mm only
| Saint-Gobain | XTREME 61-29 II | 20979 |  | 20980 | II = to-be-tempered; annealed XTREME 61-29 also in IGSDB; 4 & 6mm only
| Vitro | SB60 Solexia |  |  | 5254 | 6mm only
| Vitro | SB60 Solarbronze |  | 5273 | 5274 | 5 & 6mm
| Vitro | SB60 Solargray | 5287 | 5288 | 5289
| Vitro | SB60 Optigray |  |  | 5265 | 6mm only
| Vitro | SB60 Solarblue |  |  | 5364 | 6mm only
| Vitro | SB60 Optiblue |  | 5423 | 5424 | 5 & 6mm
| Vitro | SB70 Solexia |  |  | 5393 | 6mm only
| Vitro | SB70 Solarbronze |  |  | 5377 | 6mm only
| Vitro | SB70 Solargray |  | 5372 | 5373 | No 4mm
| Vitro | SB70 Optigray |  |  | 5390 | 6mm only
| Vitro | SB70 Solarblue |  |  | 5396 | 6mm only
| Vitro | SB70 Optiblue |  | 5427 | 5428 | No 4mm
New Add | Vitro | SB60 Starphire |  | 5348 | 5349 | IGSDB name: Solarban® 60 on Starphire®. No 4mm; 5mm (4.67mm actual), 6mm (5.66mm actual). Also available: 3mm (ID 5346), 8mm (ID 5251), 10mm (ID 5252).
New Add | Vitro | SB72 Starphire |  |  | 5435 | IGSDB name: Solarban® 72 on Starphire®. Maps to "SB70" on Starphire in product configs. 6mm only (5.66mm actual). Also available: 8mm (ID 5436), 10mm (ID 5437). No 4mm or 5mm.
| Cardinal | Clear Float Glass | 2002 | 2003 | 2004
| Vitro | Clear Float Glass | 413 | 414 | 415
| Saint-Gobain | SGG PLANICLEAR | 21011 | 21012 | 21013
| Vitro | Starphire | 5002 | 5003 | 5004 | Low-iron clear; pair with Starphire-substrate coatings (SB60/SB72 Starphire). Also: 3mm=5001, 8mm=5005.

## Enthermal Configs
Enthermal — Double Pane (Low-E on Surface 2) — IGSDB Verified
Package 1 — Clear Substrate Coatings
# | Coating (Surface 2) | IGSDB Thicknesses | Available Combos (outer/inner mm) | Configs | Notes | Clear lite (inner)
1 | C180 | 4, 5, 6 | 4/4, 5/4, 5/5, 6/4, 6/5, 6/6 | 6 |  | Inner clear, same mfr as coating
2 | C270 | 4, 5, 6 | 4/4, 5/4, 5/5, 6/4, 6/5, 6/6 | 6 |  | Inner clear, same mfr as coating
3 | C272 | 4, 5, 6 | 4/4, 5/4, 5/5, 6/4, 6/5, 6/6 | 6 |  | Inner clear, same mfr as coating
4 | C340 | 4, 5, 6 | 4/4, 5/4, 5/5, 6/4, 6/5, 6/6 | 6 |  | Inner clear, same mfr as coating
5 | C366 | 4, 5, 6 | 4/4, 5/4, 5/5, 6/4, 6/5, 6/6 | 6 |  | Inner clear, same mfr as coating
6 | C452 | 4, 5, 6 | 4/4, 5/4, 5/5, 6/4, 6/5, 6/6 | 6 |  | Inner clear, same mfr as coating
7 | SB60 Clear | 4, 5, 6 | 4/4, 5/4, 5/5, 6/4, 6/5, 6/6 | 6 |  | Inner clear, same mfr as coating
8 | SB70 Clear | 4, 5, 6 | 4/4, 5/4, 5/5, 6/4, 6/5, 6/6 | 6 |  | Inner clear, same mfr as coating
9 | SB67 | 5, 6 | 5/4, 5/5, 6/4, 6/5, 6/6 | 5 | No 4mm in IGSDB | Inner clear, same mfr as coating
10 | SB60 Starphire | 5, 6 | 5/4, 5/5, 6/4, 6/5, 6/6 | 5 | No 4mm in IGSDB; maps to SB60 on Starphire substrate | Inner clear — Vitro Starphire (low-iron match)
11 | SB72 Starphire | 6 | 6/4, 6/5, 6/6 | 3 | 6mm only in IGSDB; maps to SB70 on Starphire substrate | Inner clear — Vitro Starphire (low-iron match)
12 | ECLAZ II | 4, 5, 6 | 4/4, 5/4, 5/5, 6/4, 6/5, 6/6 | 6 | Using II (to-be-tempered); Commercial name: ECLAZ Lumi | Inner clear, same mfr as coating | EN
13 | ECLAZ ONE II | 4, 5, 6 | 4/4, 5/4, 5/5, 6/4, 6/5, 6/6 | 6 | Using II (to-be-tempered); Commercial name: ECLAZ Zen | Inner clear, same mfr as coating | EN
14 | SKN 183 II | 6 | 6/4, 6/5, 6/6 | 3 | Using II (current); 6mm only in IGSDB | Inner clear, same mfr as coating | EN
15 | XTREME 61-29 II | 4, 6 | 4/4, 6/4, 6/5, 6/6 | 4 | Using II (current); no 5mm in IGSDB | Inner clear, same mfr as coating | EN
| Package 1 Subtotal: (8 × 6) + (2 × 5) + (2 × 3) + 6 + 4 |  |  | 80
Package 2 — Tinted Substrate Coatings (6mm outer only)
# | Coating (Surface 2) | IGSDB Thicknesses | Available Combos (outer/inner mm) | Configs | Notes | Clear lite (inner)
16 | SB60 Solexia | 6 | 6/4, 6/5, 6/6 | 3 | 6mm only in IGSDB | Inner clear, same mfr as coating
17 | SB60 Solarbronze | 5, 6 | 6/4, 6/5, 6/6 | 3 |  | Inner clear, same mfr as coating
18 | SB60 Solargray | 4, 5, 6 | 6/4, 6/5, 6/6 | 3 |  | Inner clear, same mfr as coating
19 | SB60 Optigray | 6 | 6/4, 6/5, 6/6 | 3 | 6mm only in IGSDB | Inner clear, same mfr as coating
20 | SB60 Solarblue | 6 | 6/4, 6/5, 6/6 | 3 | 6mm only in IGSDB | Inner clear, same mfr as coating
21 | SB60 Optiblue | 5, 6 | 6/4, 6/5, 6/6 | 3 |  | Inner clear, same mfr as coating
| Package 2 Subtotal: 6 × 3 |  |  | 18
ENTHERMAL TOTAL |  |  |  | 98

## Enthermal_List
Product | Outboard Lite Name (IGDB) | Outboard IGDB ID | Gap | Inboard Lite Name (IGDB) | Inboard IGDB ID | Manufacturer
Enthermal | LoE 180 on 4mm Clear | 2192 | Vacuum 0.25mm | Cardinal Clear Float Glass 4mm | 2002 | Cardinal Glass Industries
Enthermal | LoE 180 on 5mm Clear | 2193 | Vacuum 0.25mm | Cardinal Clear Float Glass 4mm | 2002 | Cardinal Glass Industries
Enthermal | LoE 180 on 5mm Clear | 2193 | Vacuum 0.25mm | Cardinal Clear Float Glass 5mm | 2003 | Cardinal Glass Industries
Enthermal | LoE 180 on 6mm Clear | 2194 | Vacuum 0.25mm | Cardinal Clear Float Glass 4mm | 2002 | Cardinal Glass Industries
Enthermal | LoE 180 on 6mm Clear | 2194 | Vacuum 0.25mm | Cardinal Clear Float Glass 5mm | 2003 | Cardinal Glass Industries
Enthermal | LoE 180 on 6mm Clear | 2194 | Vacuum 0.25mm | Cardinal Clear Float Glass 6mm | 2004 | Cardinal Glass Industries
Enthermal | LoE² 270 on 4mm Clear | 2027 | Vacuum 0.25mm | Cardinal Clear Float Glass 4mm | 2002 | Cardinal Glass Industries
Enthermal | LoE² 270 on 5mm Clear | 2028 | Vacuum 0.25mm | Cardinal Clear Float Glass 4mm | 2002 | Cardinal Glass Industries
Enthermal | LoE² 270 on 5mm Clear | 2028 | Vacuum 0.25mm | Cardinal Clear Float Glass 5mm | 2003 | Cardinal Glass Industries
Enthermal | LoE² 270 on 6mm Clear | 2029 | Vacuum 0.25mm | Cardinal Clear Float Glass 4mm | 2002 | Cardinal Glass Industries
Enthermal | LoE² 270 on 6mm Clear | 2029 | Vacuum 0.25mm | Cardinal Clear Float Glass 5mm | 2003 | Cardinal Glass Industries
Enthermal | LoE² 270 on 6mm Clear | 2029 | Vacuum 0.25mm | Cardinal Clear Float Glass 6mm | 2004 | Cardinal Glass Industries
Enthermal | LoE² 272 on 4 mm Clear | 2012 | Vacuum 0.25mm | Cardinal Clear Float Glass 4mm | 2002 | Cardinal Glass Industries
Enthermal | LoE² 272 on 5 mm Clear | 2013 | Vacuum 0.25mm | Cardinal Clear Float Glass 4mm | 2002 | Cardinal Glass Industries
Enthermal | LoE² 272 on 5 mm Clear | 2013 | Vacuum 0.25mm | Cardinal Clear Float Glass 5mm | 2003 | Cardinal Glass Industries
Enthermal | LoE² 272 on 6 mm Clear | 2014 | Vacuum 0.25mm | Cardinal Clear Float Glass 4mm | 2002 | Cardinal Glass Industries
Enthermal | LoE² 272 on 6 mm Clear | 2014 | Vacuum 0.25mm | Cardinal Clear Float Glass 5mm | 2003 | Cardinal Glass Industries
Enthermal | LoE² 272 on 6 mm Clear | 2014 | Vacuum 0.25mm | Cardinal Clear Float Glass 6mm | 2004 | Cardinal Glass Industries
Enthermal | LoE³ 340 on 4mm Clear | 2165 | Vacuum 0.25mm | Cardinal Clear Float Glass 4mm | 2002 | Cardinal Glass Industries
Enthermal | LoE³ 340 on 5mm Clear | 2166 | Vacuum 0.25mm | Cardinal Clear Float Glass 4mm | 2002 | Cardinal Glass Industries
Enthermal | LoE³ 340 on 5mm Clear | 2166 | Vacuum 0.25mm | Cardinal Clear Float Glass 5mm | 2003 | Cardinal Glass Industries
Enthermal | LoE³ 340 on 6mm Clear | 2167 | Vacuum 0.25mm | Cardinal Clear Float Glass 4mm | 2002 | Cardinal Glass Industries
Enthermal | LoE³ 340 on 6mm Clear | 2167 | Vacuum 0.25mm | Cardinal Clear Float Glass 5mm | 2003 | Cardinal Glass Industries
Enthermal | LoE³ 340 on 6mm Clear | 2167 | Vacuum 0.25mm | Cardinal Clear Float Glass 6mm | 2004 | Cardinal Glass Industries
Enthermal | LoE³ 366 on 4mm Clear | 2155 | Vacuum 0.25mm | Cardinal Clear Float Glass 4mm | 2002 | Cardinal Glass Industries
Enthermal | LoE³ 366 on 5mm Clear | 2156 | Vacuum 0.25mm | Cardinal Clear Float Glass 4mm | 2002 | Cardinal Glass Industries
Enthermal | LoE³ 366 on 5mm Clear | 2156 | Vacuum 0.25mm | Cardinal Clear Float Glass 5mm | 2003 | Cardinal Glass Industries
Enthermal | LoE³ 366 on 6mm Clear | 2157 | Vacuum 0.25mm | Cardinal Clear Float Glass 4mm | 2002 | Cardinal Glass Industries
Enthermal | LoE³ 366 on 6mm Clear | 2157 | Vacuum 0.25mm | Cardinal Clear Float Glass 5mm | 2003 | Cardinal Glass Industries
Enthermal | LoE³ 366 on 6mm Clear | 2157 | Vacuum 0.25mm | Cardinal Clear Float Glass 6mm | 2004 | Cardinal Glass Industries
Enthermal | Quad LoE 452 on 4mm Clear | 2105 | Vacuum 0.25mm | Cardinal Clear Float Glass 4mm | 2002 | Cardinal Glass Industries
Enthermal | Quad LoE 452 on 5mm Clear | 2106 | Vacuum 0.25mm | Cardinal Clear Float Glass 4mm | 2002 | Cardinal Glass Industries
Enthermal | Quad LoE 452 on 5mm Clear | 2106 | Vacuum 0.25mm | Cardinal Clear Float Glass 5mm | 2003 | Cardinal Glass Industries
Enthermal | Quad LoE 452 on 6mm Clear | 2107 | Vacuum 0.25mm | Cardinal Clear Float Glass 4mm | 2002 | Cardinal Glass Industries
Enthermal | Quad LoE 452 on 6mm Clear | 2107 | Vacuum 0.25mm | Cardinal Clear Float Glass 5mm | 2003 | Cardinal Glass Industries
Enthermal | Quad LoE 452 on 6mm Clear | 2107 | Vacuum 0.25mm | Cardinal Clear Float Glass 6mm | 2004 | Cardinal Glass Industries
Enthermal | Solarban® 60 on Clear 4mm | 5282 | Vacuum 0.25mm | Vitro Clear Float Glass 4mm | 413 | Vitro formerly PPG
Enthermal | Solarban® 60 on Clear 5mm | 5283 | Vacuum 0.25mm | Vitro Clear Float Glass 4mm | 413 | Vitro formerly PPG
Enthermal | Solarban® 60 on Clear 5mm | 5283 | Vacuum 0.25mm | Vitro Clear Float Glass 5mm | 414 | Vitro formerly PPG
Enthermal | Solarban® 60 on Clear 6mm | 5284 | Vacuum 0.25mm | Vitro Clear Float Glass 4mm | 413 | Vitro formerly PPG
Enthermal | Solarban® 60 on Clear 6mm | 5284 | Vacuum 0.25mm | Vitro Clear Float Glass 5mm | 414 | Vitro formerly PPG
Enthermal | Solarban® 60 on Clear 6mm | 5284 | Vacuum 0.25mm | Vitro Clear Float Glass 6mm | 415 | Vitro formerly PPG
Enthermal | Solarban® 70 glass 4mm | 5433 | Vacuum 0.25mm | Vitro Clear Float Glass 4mm | 413 | Vitro formerly PPG
Enthermal | Solarban® 70 glass 5mm | 5434 | Vacuum 0.25mm | Vitro Clear Float Glass 4mm | 413 | Vitro formerly PPG
Enthermal | Solarban® 70 glass 5mm | 5434 | Vacuum 0.25mm | Vitro Clear Float Glass 5mm | 414 | Vitro formerly PPG
Enthermal | Solarban® 70 glass 6mm | 5439 | Vacuum 0.25mm | Vitro Clear Float Glass 4mm | 413 | Vitro formerly PPG
Enthermal | Solarban® 70 glass 6mm | 5439 | Vacuum 0.25mm | Vitro Clear Float Glass 5mm | 414 | Vitro formerly PPG
Enthermal | Solarban® 70 glass 6mm | 5439 | Vacuum 0.25mm | Vitro Clear Float Glass 6mm | 415 | Vitro formerly PPG
Enthermal | Solarban® R67 (Solarban® 67) on Clear 5mm | 5475 | Vacuum 0.25mm | Vitro Clear Float Glass 4mm | 413 | Vitro formerly PPG
Enthermal | Solarban® R67 (Solarban® 67) on Clear 5mm | 5475 | Vacuum 0.25mm | Vitro Clear Float Glass 5mm | 414 | Vitro formerly PPG
Enthermal | Solarban® R67 (Solarban® 67) on Clear 6mm | 5476 | Vacuum 0.25mm | Vitro Clear Float Glass 4mm | 413 | Vitro formerly PPG
Enthermal | Solarban® R67 (Solarban® 67) on Clear 6mm | 5476 | Vacuum 0.25mm | Vitro Clear Float Glass 5mm | 414 | Vitro formerly PPG
Enthermal | Solarban® R67 (Solarban® 67) on Clear 6mm | 5476 | Vacuum 0.25mm | Vitro Clear Float Glass 6mm | 415 | Vitro formerly PPG
Enthermal | Solarban® 60 on Starphire® 5mm | 5348 | Vacuum 0.25mm | Vitro Starphire 4mm | 5002 | Vitro formerly PPG
Enthermal | Solarban® 60 on Starphire® 5mm | 5348 | Vacuum 0.25mm | Vitro Starphire 5mm | 5003 | Vitro formerly PPG
Enthermal | Solarban® 60 on Starphire® 6mm | 5349 | Vacuum 0.25mm | Vitro Starphire 4mm | 5002 | Vitro formerly PPG
Enthermal | Solarban® 60 on Starphire® 6mm | 5349 | Vacuum 0.25mm | Vitro Starphire 5mm | 5003 | Vitro formerly PPG
Enthermal | Solarban® 60 on Starphire® 6mm | 5349 | Vacuum 0.25mm | Vitro Starphire 6mm | 5004 | Vitro formerly PPG
Enthermal | Solarban® 72 on Starphire® 6mm | 5435 | Vacuum 0.25mm | Vitro Starphire 4mm | 5002 | Vitro formerly PPG
Enthermal | Solarban® 72 on Starphire® 6mm | 5435 | Vacuum 0.25mm | Vitro Starphire 5mm | 5003 | Vitro formerly PPG
Enthermal | Solarban® 72 on Starphire® 6mm | 5435 | Vacuum 0.25mm | Vitro Starphire 6mm | 5004 | Vitro formerly PPG
Enthermal | SGG ECLAZ II 4mm | 20754 | Vacuum 0.25mm | SGG PLANICLEAR 4mm | 21011 | Saint-Gobain Glass
Enthermal | SGG ECLAZ II 5mm | 20755 | Vacuum 0.25mm | SGG PLANICLEAR 4mm | 21011 | Saint-Gobain Glass
Enthermal | SGG ECLAZ II 5mm | 20755 | Vacuum 0.25mm | SGG PLANICLEAR 5mm | 21012 | Saint-Gobain Glass
Enthermal | SGG ECLAZ II 6mm | 20756 | Vacuum 0.25mm | SGG PLANICLEAR 4mm | 21011 | Saint-Gobain Glass
Enthermal | SGG ECLAZ II 6mm | 20756 | Vacuum 0.25mm | SGG PLANICLEAR 5mm | 21012 | Saint-Gobain Glass
Enthermal | SGG ECLAZ II 6mm | 20756 | Vacuum 0.25mm | SGG PLANICLEAR 6mm | 21013 | Saint-Gobain Glass
Enthermal | SGG ECLAZ ONE II 4mm | 20762 | Vacuum 0.25mm | SGG PLANICLEAR 4mm | 21011 | Saint-Gobain Glass
Enthermal | SGG ECLAZ ONE II 5mm | 20763 | Vacuum 0.25mm | SGG PLANICLEAR 4mm | 21011 | Saint-Gobain Glass
Enthermal | SGG ECLAZ ONE II 5mm | 20763 | Vacuum 0.25mm | SGG PLANICLEAR 5mm | 21012 | Saint-Gobain Glass
Enthermal | SGG ECLAZ ONE II 6mm | 20764 | Vacuum 0.25mm | SGG PLANICLEAR 4mm | 21011 | Saint-Gobain Glass
Enthermal | SGG ECLAZ ONE II 6mm | 20764 | Vacuum 0.25mm | SGG PLANICLEAR 5mm | 21012 | Saint-Gobain Glass
Enthermal | SGG ECLAZ ONE II 6mm | 20764 | Vacuum 0.25mm | SGG PLANICLEAR 6mm | 21013 | Saint-Gobain Glass
Enthermal | SGG COOL-LITE SKN 183 II 6mm | 20896 | Vacuum 0.25mm | SGG PLANICLEAR 4mm | 21011 | Saint-Gobain Glass
Enthermal | SGG COOL-LITE SKN 183 II 6mm | 20896 | Vacuum 0.25mm | SGG PLANICLEAR 5mm | 21012 | Saint-Gobain Glass
Enthermal | SGG COOL-LITE SKN 183 II 6mm | 20896 | Vacuum 0.25mm | SGG PLANICLEAR 6mm | 21013 | Saint-Gobain Glass
Enthermal | SGG COOL-LITE XTREME 61-29 II 4mm | 20979 | Vacuum 0.25mm | SGG PLANICLEAR 4mm | 21011 | Saint-Gobain Glass
Enthermal | SGG COOL-LITE XTREME 61-29 II 6mm | 20980 | Vacuum 0.25mm | SGG PLANICLEAR 4mm | 21011 | Saint-Gobain Glass
Enthermal | SGG COOL-LITE XTREME 61-29 II 6mm | 20980 | Vacuum 0.25mm | SGG PLANICLEAR 5mm | 21012 | Saint-Gobain Glass
Enthermal | SGG COOL-LITE XTREME 61-29 II 6mm | 20980 | Vacuum 0.25mm | SGG PLANICLEAR 6mm | 21013 | Saint-Gobain Glass
Enthermal | Solarban® 60 on Solexia® 6mm | 5254 | Vacuum 0.25mm | Vitro Clear Float Glass 4mm | 413 | Vitro formerly PPG
Enthermal | Solarban® 60 on Solexia® 6mm | 5254 | Vacuum 0.25mm | Vitro Clear Float Glass 5mm | 414 | Vitro formerly PPG
Enthermal | Solarban® 60 on Solexia® 6mm | 5254 | Vacuum 0.25mm | Vitro Clear Float Glass 6mm | 415 | Vitro formerly PPG
Enthermal | Solarban® 60 on Solarbronze® 6mm | 5274 | Vacuum 0.25mm | Vitro Clear Float Glass 4mm | 413 | Vitro formerly PPG
Enthermal | Solarban® 60 on Solarbronze® 6mm | 5274 | Vacuum 0.25mm | Vitro Clear Float Glass 5mm | 414 | Vitro formerly PPG
Enthermal | Solarban® 60 on Solarbronze® 6mm | 5274 | Vacuum 0.25mm | Vitro Clear Float Glass 6mm | 415 | Vitro formerly PPG
Enthermal | Solarban® 60 on Solargray® 6mm | 5289 | Vacuum 0.25mm | Vitro Clear Float Glass 4mm | 413 | Vitro formerly PPG
Enthermal | Solarban® 60 on Solargray® 6mm | 5289 | Vacuum 0.25mm | Vitro Clear Float Glass 5mm | 414 | Vitro formerly PPG
Enthermal | Solarban® 60 on Solargray® 6mm | 5289 | Vacuum 0.25mm | Vitro Clear Float Glass 6mm | 415 | Vitro formerly PPG
Enthermal | Solarban® 60 on Optigray® 6mm | 5265 | Vacuum 0.25mm | Vitro Clear Float Glass 4mm | 413 | Vitro formerly PPG
Enthermal | Solarban® 60 on Optigray® 6mm | 5265 | Vacuum 0.25mm | Vitro Clear Float Glass 5mm | 414 | Vitro formerly PPG
Enthermal | Solarban® 60 on Optigray® 6mm | 5265 | Vacuum 0.25mm | Vitro Clear Float Glass 6mm | 415 | Vitro formerly PPG
Enthermal | Solarban® 60 on Solarblue® 6mm | 5364 | Vacuum 0.25mm | Vitro Clear Float Glass 4mm | 413 | Vitro formerly PPG
Enthermal | Solarban® 60 on Solarblue® 6mm | 5364 | Vacuum 0.25mm | Vitro Clear Float Glass 5mm | 414 | Vitro formerly PPG
Enthermal | Solarban® 60 on Solarblue® 6mm | 5364 | Vacuum 0.25mm | Vitro Clear Float Glass 6mm | 415 | Vitro formerly PPG
Enthermal | Solarban® 60 on Optiblue® (Solarban® z50) 6mm | 5424 | Vacuum 0.25mm | Vitro Clear Float Glass 4mm | 413 | Vitro formerly PPG
Enthermal | Solarban® 60 on Optiblue® (Solarban® z50) 6mm | 5424 | Vacuum 0.25mm | Vitro Clear Float Glass 5mm | 414 | Vitro formerly PPG
Enthermal | Solarban® 60 on Optiblue® (Solarban® z50) 6mm | 5424 | Vacuum 0.25mm | Vitro Clear Float Glass 6mm | 415 | Vitro formerly PPG

## EnthermalP_Inboard_Configs
Enthermal Plus Inboard — Triple Pane (Low-E on Surfaces 2 & 4, and 2 & 5) — IGSDB Verified
Surface 2 Coatings (Outer Pane) — 26 options
# | Coating (Surface 2) | Manufacturer | IGSDB Thicknesses | Notes
1 | C180 | Cardinal | 4, 5, 6
2 | C270 | Cardinal | 4, 5, 6
3 | C272 | Cardinal | 4, 5, 6
4 | C340 | Cardinal | 4, 5, 6
5 | C366 | Cardinal | 4, 5, 6
6 | C452 | Cardinal | 4, 5, 6
7 | SB60 Clear | Vitro | 4, 5, 6
8 | SB60 Solexia | Vitro | 6 | 6mm only in IGSDB
9 | SB60 Solarbronze | Vitro | 5, 6
10 | SB60 Solargray | Vitro | 4, 5, 6
11 | SB60 Optigray | Vitro | 6 | 6mm only in IGSDB
12 | SB60 Solarblue | Vitro | 6 | 6mm only in IGSDB
13 | SB60 Optiblue | Vitro | 5, 6
14 | SB60 Starphire | Vitro | 5, 6 | No 4mm in IGSDB; maps to SB60 on Starphire substrate
15 | SB70 Clear | Vitro | 4, 5, 6
16 | SB70 Solexia | Vitro | 6 | 6mm only in IGSDB
17 | SB70 Solarbronze | Vitro | 6 | 6mm only in IGSDB
18 | SB70 Solargray | Vitro | 5, 6 | No 4mm in IGSDB
19 | SB70 Optigray | Vitro | 6 | 6mm only in IGSDB
20 | SB70 Solarblue | Vitro | 6 | 6mm only in IGSDB
21 | SB70 Optiblue | Vitro | 5, 6 | No 4mm in IGSDB
22 | SB72 Starphire | Vitro | 6 | 6mm only in IGSDB; maps to SB70 on Starphire substrate
23 | ECLAZ II | Saint-Gobain | 4, 5, 6 | Using II (to-be-tempered); Commercial name: ECLAZ Lumi
24 | ECLAZ ONE II | Saint-Gobain | 4, 5, 6 | Using II (to-be-tempered); Commercial name: ECLAZ Zen
25 | SKN 183 II | Saint-Gobain | 6 | Using II (current); 6mm only in IGSDB
26 | XTREME 61-29 II | Saint-Gobain | 4, 6 | Using II (current); no 5mm in IGSDB
Surface 4 or 5 Coatings (Middle or Inner Pane) — 10 options
# | Coating (Surface 4 or 5) | Manufacturer | IGSDB Thicknesses | Notes
1 | C180 | Cardinal | 4, 5, 6
2 | C270 | Cardinal | 4, 5, 6
3 | C272 | Cardinal | 4, 5, 6
4 | C366 | Cardinal | 4, 5, 6
5 | SB60 Clear | Vitro | 4, 5, 6
6 | SB70 Clear | Vitro | 4, 5, 6
7 | ECLAZ II | Saint-Gobain | 4, 5, 6 | Using II (current); ZEN not in IGSDB
8 | SKN 183 II | Saint-Gobain | 6 | Using II (current); 6mm only in IGSDB
9 | SB60 Starphire | Vitro | 5, 6 | No 4mm in IGSDB; maps to SB60 on Starphire substrate
10 | SB72 Starphire | Vitro | 6 | 6mm only in IGSDB; maps to SB70 on Starphire substrate
Starphire-Constrained Counts (SP pairs only with SP)
S2 Coatings Available by Outer Pane Thickness | [6 empty] | Thickness | S2 non-SP | S2 SP | S4/S5 non-SP | S4/S5 SP
Outer Thickness | S2 Count | Not Available in IGSDB |  |  |  |  | 4mm | 12 | 0 | 7 | 0
4mm | 12 | SB60 Solexia/Solarbronze/Optigray/Solarblue/Optiblue/Starphire, SB70 Solexia/Solarbronze/Solargray/Optigray/Solarblue/Optiblue, SB72 Starphire, SKN 183 II |  |  |  |  | 5mm | 15 | 1 | 7 | 1
5mm | 16 | SB60 Solexia/Optigray/Solarblue, SB70 Solexia/Solarbronze/Optigray/Solarblue, SB72 Starphire, SKN 183 II, XTREME 61-29 II |  |  |  |  | 6mm | 24 | 2 | 8 | 2
6mm | 26 | All available
S4/S5 Coatings Available by Pane Thickness
Pane Thickness | S4/S5 Count | Not Available in IGSDB
4mm | 7 | SKN 183 II, SB60 Starphire, SB72 Starphire
5mm | 8 | SKN 183 II, SB72 Starphire
6mm | 10 | All available
Configuration Type A: Low-E on Surfaces 2 & 4 (S4 = middle pane)
Thickness (outer/mid/inner) | Outer (S2) | Middle (S4) | Non-SP pairs | SP pairs | Total pairs | Clear lite (inner)
4/4/4 | 4mm | 4mm | 84 | 0 | 84 | Inner 4mm, same mfr as middle coating
5/4/4 | 5mm | 4mm | 105 | 0 | 105 | Inner 4mm, same mfr as middle coating
6/4/4 | 6mm | 4mm | 168 | 0 | 168 | Inner 4mm, same mfr as middle coating
5/5/4 | 5mm | 5mm | 105 | 1 | 106 | Inner 4mm, same mfr as middle coating
5/5/5 | 5mm | 5mm | 105 | 1 | 106 | Inner 5mm, same mfr as middle coating
6/5/5 | 6mm | 5mm | 168 | 2 | 170 | Inner 5mm, same mfr as middle coating
6/6/5 | 6mm | 6mm | 192 | 4 | 196 | Inner 5mm, same mfr as middle coating
6/6/6 | 6mm | 6mm | 192 | 4 | 196 | Inner 6mm, same mfr as middle coating
Subtotal (S2 & S4 pairs) |  |  |  |  | 1131
Configuration Type B: Low-E on Surfaces 2 & 5 (S5 = inner pane)
Thickness (outer/mid/inner) | Outer (S2) | Inner (S5) | Non-SP pairs | SP pairs | Total pairs | Clear lite (middle)
4/4/4 | 4mm | 4mm | 84 | 0 | 84 | Middle 4mm, same mfr as inner coating
5/4/4 | 5mm | 4mm | 105 | 0 | 105 | Middle 4mm, same mfr as inner coating
6/4/4 | 6mm | 4mm | 168 | 0 | 168 | Middle 4mm, same mfr as inner coating
5/5/4 | 5mm | 4mm | 105 | 0 | 105 | Middle 5mm, same mfr as inner coating
5/5/5 | 5mm | 5mm | 105 | 1 | 106 | Middle 5mm, same mfr as inner coating
6/5/5 | 6mm | 5mm | 168 | 2 | 170 | Middle 5mm, same mfr as inner coating
6/6/5 | 6mm | 5mm | 168 | 2 | 170 | Middle 6mm, same mfr as inner coating
6/6/6 | 6mm | 6mm | 192 | 4 | 196 | Middle 6mm, same mfr as inner coating
Subtotal (S2 & S5 pairs) |  |  |  |  | 1104
Summary
Configs
S2 & S4 coating pairs |  |  |  |  | 1131
S2 & S5 coating pairs |  |  |  |  | 1104
Combined coating pairs |  |  |  |  | 2235
Gas fill options |  |  |  |  | × 2 (Air, Argon 90%)
ENTHERMAL PLUS INBOARD TOTAL |  |  |  |  | 4470
Notes:
• Type A (S2 & S4): outer pane coated on S2, middle pane coated on S4 (inner surface), inner pane is clear.
• Type B (S2 & S5): outer pane coated on S2, middle pane is clear, inner pane coated on S5 (outer surface).
• Starphire pairs only with Starphire: each combo = non-SP pairs (non-SP S2 × non-SP S4/S5) + SP pairs (SP S2 × SP S4/S5). Type A (1,131) vs Type B (1,104) differ by 27 — the coated pane carries more coatings at greater thickness (5/5/4 and 6/6/5 combos).
• Air gap thickness adjusted to maintain 25.4 mm (1 inch) total thickness.

## EnthermalP_Inboard_List
Product | Outboard Lite Name (IGDB) | Outboard IGDB ID | Gap 1 | Middle Lite Name (IGDB) | Middle IGDB ID | Gap 2 | 2nd LoE Surface | Inboard Lite Name (IGDB) | Inboard IGDB ID | Outboard Manufacturer | Inboard Manufacturer | Notes
EnthermalPlus | LoE 180 on 4mm Clear | 2192 | Argon 90% | LoE 180 on 4mm Clear | 2192 | Vacuum 0.25mm | Surface 4 | Cardinal Clear Float Glass 4mm | 2002 | Cardinal Glass Industries | Cardinal Glass Industries
EnthermalPlus | LoE 180 on 4mm Clear | 2192 | Argon 90% | LoE² 270 on 4mm Clear | 2027 | Vacuum 0.25mm | Surface 4 | Cardinal Clear Float Glass 4mm | 2002 | Cardinal Glass Industries | Cardinal Glass Industries
EnthermalPlus | LoE 180 on 4mm Clear | 2192 | Argon 90% | LoE² 272 on 4 mm Clear | 2012 | Vacuum 0.25mm | Surface 4 | Cardinal Clear Float Glass 4mm | 2002 | Cardinal Glass Industries | Cardinal Glass Industries
EnthermalPlus | LoE 180 on 4mm Clear | 2192 | Argon 90% | LoE³ 366 on 4mm Clear | 2155 | Vacuum 0.25mm | Surface 4 | Cardinal Clear Float Glass 4mm | 2002 | Cardinal Glass Industries | Cardinal Glass Industries
EnthermalPlus | LoE 180 on 4mm Clear | 2192 | Argon 90% | Solarban® 60 on Clear 4mm | 5282 | Vacuum 0.25mm | Surface 4 | Vitro Clear Float Glass 4mm | 413 | Cardinal Glass Industries | Vitro formerly PPG
EnthermalPlus | LoE 180 on 4mm Clear | 2192 | Argon 90% | Solarban® 70 glass 4mm | 5433 | Vacuum 0.25mm | Surface 4 | Vitro Clear Float Glass 4mm | 413 | Cardinal Glass Industries | Vitro formerly PPG
EnthermalPlus | LoE 180 on 4mm Clear | 2192 | Argon 90% | SGG ECLAZ II 4mm | 20754 | Vacuum 0.25mm | Surface 4 | SGG PLANICLEAR 4mm | 21011 | Cardinal Glass Industries | Saint-Gobain Glass
EnthermalPlus | LoE² 270 on 4mm Clear | 2027 | Argon 90% | LoE 180 on 4mm Clear | 2192 | Vacuum 0.25mm | Surface 4 | Cardinal Clear Float Glass 4mm | 2002 | Cardinal Glass Industries | Cardinal Glass Industries
EnthermalPlus | LoE² 270 on 4mm Clear | 2027 | Argon 90% | LoE² 270 on 4mm Clear | 2027 | Vacuum 0.25mm | Surface 4 | Cardinal Clear Float Glass 4mm | 2002 | Cardinal Glass Industries | Cardinal Glass Industries
EnthermalPlus | LoE² 270 on 4mm Clear | 2027 | Argon 90% | LoE² 272 on 4 mm Clear | 2012 | Vacuum 0.25mm | Surface 4 | Cardinal Clear Float Glass 4mm | 2002 | Cardinal Glass Industries | Cardinal Glass Industries
EnthermalPlus | LoE² 270 on 4mm Clear | 2027 | Argon 90% | LoE³ 366 on 4mm Clear | 2155 | Vacuum 0.25mm | Surface 4 | Cardinal Clear Float Glass 4mm | 2002 | Cardinal Glass Industries | Cardinal Glass Industries
EnthermalPlus | LoE² 270 on 4mm Clear | 2027 | Argon 90% | Solarban® 60 on Clear 4mm | 5282 | Vacuum 0.25mm | Surface 4 | Vitro Clear Float Glass 4mm | 413 | Cardinal Glass Industries | Vitro formerly PPG
EnthermalPlus | LoE² 270 on 4mm Clear | 2027 | Argon 90% | Solarban® 70 glass 4mm | 5433 | Vacuum 0.25mm | Surface 4 | Vitro Clear Float Glass 4mm | 413 | Cardinal Glass Industries | Vitro formerly PPG
EnthermalPlus | LoE² 270 on 4mm Clear | 2027 | Argon 90% | SGG ECLAZ II 4mm | 20754 | Vacuum 0.25mm | Surface 4 | SGG PLANICLEAR 4mm | 21011 | Cardinal Glass Industries | Saint-Gobain Glass
EnthermalPlus | LoE² 272 on 4 mm Clear | 2012 | Argon 90% | LoE 180 on 4mm Clear | 2192 | Vacuum 0.25mm | Surface 4 | Cardinal Clear Float Glass 4mm | 2002 | Cardinal Glass Industries | Cardinal Glass Industries
EnthermalPlus | LoE² 272 on 4 mm Clear | 2012 | Argon 90% | LoE² 270 on 4mm Clear | 2027 | Vacuum 0.25mm | Surface 4 | Cardinal Clear Float Glass 4mm | 2002 | Cardinal Glass Industries | Cardinal Glass Industries
EnthermalPlus | LoE² 272 on 4 mm Clear | 2012 | Argon 90% | LoE² 272 on 4 mm Clear | 2012 | Vacuum 0.25mm | Surface 4 | Cardinal Clear Float Glass 4mm | 2002 | Cardinal Glass Industries | Cardinal Glass Industries
EnthermalPlus | LoE² 272 on 4 mm Clear | 2012 | Argon 90% | LoE³ 366 on 4mm Clear | 2155 | Vacuum 0.25mm | Surface 4 | Cardinal Clear Float Glass 4mm | 2002 | Cardinal Glass Industries | Cardinal Glass Industries
EnthermalPlus | LoE² 272 on 4 mm Clear | 2012 | Argon 90% | Solarban® 60 on Clear 4mm | 5282 | Vacuum 0.25mm | Surface 4 | Vitro Clear Float Glass 4mm | 413 | Cardinal Glass Industries | Vitro formerly PPG
EnthermalPlus | LoE² 272 on 4 mm Clear | 2012 | Argon 90% | Solarban® 70 glass 4mm | 5433 | Vacuum 0.25mm | Surface 4 | Vitro Clear Float Glass 4mm | 413 | Cardinal Glass Industries | Vitro formerly PPG
EnthermalPlus | LoE² 272 on 4 mm Clear | 2012 | Argon 90% | SGG ECLAZ II 4mm | 20754 | Vacuum 0.25mm | Surface 4 | SGG PLANICLEAR 4mm | 21011 | Cardinal Glass Industries | Saint-Gobain Glass
EnthermalPlus | LoE³ 340 on 4mm Clear | 2165 | Argon 90% | LoE 180 on 4mm Clear | 2192 | Vacuum 0.25mm | Surface 4 | Cardinal Clear Float Glass 4mm | 2002 | Cardinal Glass Industries | Cardinal Glass Industries
EnthermalPlus | LoE³ 340 on 4mm Clear | 2165 | Argon 90% | LoE² 270 on 4mm Clear | 2027 | Vacuum 0.25mm | Surface 4 | Cardinal Clear Float Glass 4mm | 2002 | Cardinal Glass Industries | Cardinal Glass Industries
EnthermalPlus | LoE³ 340 on 4mm Clear | 2165 | Argon 90% | LoE² 272 on 4 mm Clear | 2012 | Vacuum 0.25mm | Surface 4 | Cardinal Clear Float Glass 4mm | 2002 | Cardinal Glass Industries | Cardinal Glass Industries
EnthermalPlus | LoE³ 340 on 4mm Clear | 2165 | Argon 90% | LoE³ 366 on 4mm Clear | 2155 | Vacuum 0.25mm | Surface 4 | Cardinal Clear Float Glass 4mm | 2002 | Cardinal Glass Industries | Cardinal Glass Industries
EnthermalPlus | LoE³ 340 on 4mm Clear | 2165 | Argon 90% | Solarban® 60 on Clear 4mm | 5282 | Vacuum 0.25mm | Surface 4 | Vitro Clear Float Glass 4mm | 413 | Cardinal Glass Industries | Vitro formerly PPG
EnthermalPlus | LoE³ 340 on 4mm Clear | 2165 | Argon 90% | Solarban® 70 glass 4mm | 5433 | Vacuum 0.25mm | Surface 4 | Vitro Clear Float Glass 4mm | 413 | Cardinal Glass Industries | Vitro formerly PPG
EnthermalPlus | LoE³ 340 on 4mm Clear | 2165 | Argon 90% | SGG ECLAZ II 4mm | 20754 | Vacuum 0.25mm | Surface 4 | SGG PLANICLEAR 4mm | 21011 | Cardinal Glass Industries | Saint-Gobain Glass
EnthermalPlus | LoE³ 366 on 4mm Clear | 2155 | Argon 90% | LoE 180 on 4mm Clear | 2192 | Vacuum 0.25mm | Surface 4 | Cardinal Clear Float Glass 4mm | 2002 | Cardinal Glass Industries | Cardinal Glass Industries
EnthermalPlus | LoE³ 366 on 4mm Clear | 2155 | Argon 90% | LoE² 270 on 4mm Clear | 2027 | Vacuum 0.25mm | Surface 4 | Cardinal Clear Float Glass 4mm | 2002 | Cardinal Glass Industries | Cardinal Glass Industries
EnthermalPlus | LoE³ 366 on 4mm Clear | 2155 | Argon 90% | LoE² 272 on 4 mm Clear | 2012 | Vacuum 0.25mm | Surface 4 | Cardinal Clear Float Glass 4mm | 2002 | Cardinal Glass Industries | Cardinal Glass Industries
EnthermalPlus | LoE³ 366 on 4mm Clear | 2155 | Argon 90% | LoE³ 366 on 4mm Clear | 2155 | Vacuum 0.25mm | Surface 4 | Cardinal Clear Float Glass 4mm | 2002 | Cardinal Glass Industries | Cardinal Glass Industries
EnthermalPlus | LoE³ 366 on 4mm Clear | 2155 | Argon 90% | Solarban® 60 on Clear 4mm | 5282 | Vacuum 0.25mm | Surface 4 | Vitro Clear Float Glass 4mm | 413 | Cardinal Glass Industries | Vitro formerly PPG
EnthermalPlus | LoE³ 366 on 4mm Clear | 2155 | Argon 90% | Solarban® 70 glass 4mm | 5433 | Vacuum 0.25mm | Surface 4 | Vitro Clear Float Glass 4mm | 413 | Cardinal Glass Industries | Vitro formerly PPG
EnthermalPlus | LoE³ 366 on 4mm Clear | 2155 | Argon 90% | SGG ECLAZ II 4mm | 20754 | Vacuum 0.25mm | Surface 4 | SGG PLANICLEAR 4mm | 21011 | Cardinal Glass Industries | Saint-Gobain Glass
EnthermalPlus | Quad LoE 452 on 4mm Clear | 2105 | Argon 90% | LoE 180 on 4mm Clear | 2192 | Vacuum 0.25mm | Surface 4 | Cardinal Clear Float Glass 4mm | 2002 | Cardinal Glass Industries | Cardinal Glass Industries
EnthermalPlus | Quad LoE 452 on 4mm Clear | 2105 | Argon 90% | LoE² 270 on 4mm Clear | 2027 | Vacuum 0.25mm | Surface 4 | Cardinal Clear Float Glass 4mm | 2002 | Cardinal Glass Industries | Cardinal Glass Industries
EnthermalPlus | Quad LoE 452 on 4mm Clear | 2105 | Argon 90% | LoE² 272 on 4 mm Clear | 2012 | Vacuum 0.25mm | Surface 4 | Cardinal Clear Float Glass 4mm | 2002 | Cardinal Glass Industries | Cardinal Glass Industries
EnthermalPlus | Quad LoE 452 on 4mm Clear | 2105 | Argon 90% | LoE³ 366 on 4mm Clear | 2155 | Vacuum 0.25mm | Surface 4 | Cardinal Clear Float Glass 4mm | 2002 | Cardinal Glass Industries | Cardinal Glass Industries
EnthermalPlus | Quad LoE 452 on 4mm Clear | 2105 | Argon 90% | Solarban® 60 on Clear 4mm | 5282 | Vacuum 0.25mm | Surface 4 | Vitro Clear Float Glass 4mm | 413 | Cardinal Glass Industries | Vitro formerly PPG
EnthermalPlus | Quad LoE 452 on 4mm Clear | 2105 | Argon 90% | Solarban® 70 glass 4mm | 5433 | Vacuum 0.25mm | Surface 4 | Vitro Clear Float Glass 4mm | 413 | Cardinal Glass Industries | Vitro formerly PPG
EnthermalPlus | Quad LoE 452 on 4mm Clear | 2105 | Argon 90% | SGG ECLAZ II 4mm | 20754 | Vacuum 0.25mm | Surface 4 | SGG PLANICLEAR 4mm | 21011 | Cardinal Glass Industries | Saint-Gobain Glass
EnthermalPlus | Solarban® 60 on Clear 4mm | 5282 | Argon 90% | LoE 180 on 4mm Clear | 2192 | Vacuum 0.25mm | Surface 4 | Cardinal Clear Float Glass 4mm | 2002 | Vitro formerly PPG | Cardinal Glass Industries
EnthermalPlus | Solarban® 60 on Clear 4mm | 5282 | Argon 90% | LoE² 270 on 4mm Clear | 2027 | Vacuum 0.25mm | Surface 4 | Cardinal Clear Float Glass 4mm | 2002 | Vitro formerly PPG | Cardinal Glass Industries
EnthermalPlus | Solarban® 60 on Clear 4mm | 5282 | Argon 90% | LoE² 272 on 4 mm Clear | 2012 | Vacuum 0.25mm | Surface 4 | Cardinal Clear Float Glass 4mm | 2002 | Vitro formerly PPG | Cardinal Glass Industries
EnthermalPlus | Solarban® 60 on Clear 4mm | 5282 | Argon 90% | LoE³ 366 on 4mm Clear | 2155 | Vacuum 0.25mm | Surface 4 | Cardinal Clear Float Glass 4mm | 2002 | Vitro formerly PPG | Cardinal Glass Industries
EnthermalPlus | Solarban® 60 on Clear 4mm | 5282 | Argon 90% | Solarban® 60 on Clear 4mm | 5282 | Vacuum 0.25mm | Surface 4 | Vitro Clear Float Glass 4mm | 413 | Vitro formerly PPG | Vitro formerly PPG
EnthermalPlus | Solarban® 60 on Clear 4mm | 5282 | Argon 90% | Solarban® 70 glass 4mm | 5433 | Vacuum 0.25mm | Surface 4 | Vitro Clear Float Glass 4mm | 413 | Vitro formerly PPG | Vitro formerly PPG
EnthermalPlus | Solarban® 60 on Clear 4mm | 5282 | Argon 90% | SGG ECLAZ II 4mm | 20754 | Vacuum 0.25mm | Surface 4 | SGG PLANICLEAR 4mm | 21011 | Vitro formerly PPG | Saint-Gobain Glass
EnthermalPlus | Solarban® 60 on Solargray® 4mm | 5287 | Argon 90% | LoE 180 on 4mm Clear | 2192 | Vacuum 0.25mm | Surface 4 | Cardinal Clear Float Glass 4mm | 2002 | Vitro formerly PPG | Cardinal Glass Industries
EnthermalPlus | Solarban® 60 on Solargray® 4mm | 5287 | Argon 90% | LoE² 270 on 4mm Clear | 2027 | Vacuum 0.25mm | Surface 4 | Cardinal Clear Float Glass 4mm | 2002 | Vitro formerly PPG | Cardinal Glass Industries
EnthermalPlus | Solarban® 60 on Solargray® 4mm | 5287 | Argon 90% | LoE² 272 on 4 mm Clear | 2012 | Vacuum 0.25mm | Surface 4 | Cardinal Clear Float Glass 4mm | 2002 | Vitro formerly PPG | Cardinal Glass Industries
EnthermalPlus | Solarban® 60 on Solargray® 4mm | 5287 | Argon 90% | LoE³ 366 on 4mm Clear | 2155 | Vacuum 0.25mm | Surface 4 | Cardinal Clear Float Glass 4mm | 2002 | Vitro formerly PPG | Cardinal Glass Industries
EnthermalPlus | Solarban® 60 on Solargray® 4mm | 5287 | Argon 90% | Solarban® 60 on Clear 4mm | 5282 | Vacuum 0.25mm | Surface 4 | Vitro Clear Float Glass 4mm | 413 | Vitro formerly PPG | Vitro formerly PPG
EnthermalPlus | Solarban® 60 on Solargray® 4mm | 5287 | Argon 90% | Solarban® 70 glass 4mm | 5433 | Vacuum 0.25mm | Surface 4 | Vitro Clear Float Glass 4mm | 413 | Vitro formerly PPG | Vitro formerly PPG
EnthermalPlus | Solarban® 60 on Solargray® 4mm | 5287 | Argon 90% | SGG ECLAZ II 4mm | 20754 | Vacuum 0.25mm | Surface 4 | SGG PLANICLEAR 4mm | 21011 | Vitro formerly PPG | Saint-Gobain Glass
EnthermalPlus | Solarban® 70 glass 4mm | 5433 | Argon 90% | LoE 180 on 4mm Clear | 2192 | Vacuum 0.25mm | Surface 4 | Cardinal Clear Float Glass 4mm | 2002 | Vitro formerly PPG | Cardinal Glass Industries
EnthermalPlus | Solarban® 70 glass 4mm | 5433 | Argon 90% | LoE² 270 on 4mm Clear | 2027 | Vacuum 0.25mm | Surface 4 | Cardinal Clear Float Glass 4mm | 2002 | Vitro formerly PPG | Cardinal Glass Industries
EnthermalPlus | Solarban® 70 glass 4mm | 5433 | Argon 90% | LoE² 272 on 4 mm Clear | 2012 | Vacuum 0.25mm | Surface 4 | Cardinal Clear Float Glass 4mm | 2002 | Vitro formerly PPG | Cardinal Glass Industries
EnthermalPlus | Solarban® 70 glass 4mm | 5433 | Argon 90% | LoE³ 366 on 4mm Clear | 2155 | Vacuum 0.25mm | Surface 4 | Cardinal Clear Float Glass 4mm | 2002 | Vitro formerly PPG | Cardinal Glass Industries
EnthermalPlus | Solarban® 70 glass 4mm | 5433 | Argon 90% | Solarban® 60 on Clear 4mm | 5282 | Vacuum 0.25mm | Surface 4 | Vitro Clear Float Glass 4mm | 413 | Vitro formerly PPG | Vitro formerly PPG
EnthermalPlus | Solarban® 70 glass 4mm | 5433 | Argon 90% | Solarban® 70 glass 4mm | 5433 | Vacuum 0.25mm | Surface 4 | Vitro Clear Float Glass 4mm | 413 | Vitro formerly PPG | Vitro formerly PPG
EnthermalPlus | Solarban® 70 glass 4mm | 5433 | Argon 90% | SGG ECLAZ II 4mm | 20754 | Vacuum 0.25mm | Surface 4 | SGG PLANICLEAR 4mm | 21011 | Vitro formerly PPG | Saint-Gobain Glass
EnthermalPlus | SGG ECLAZ II 4mm | 20754 | Argon 90% | LoE 180 on 4mm Clear | 2192 | Vacuum 0.25mm | Surface 4 | Cardinal Clear Float Glass 4mm | 2002 | Saint-Gobain Glass | Cardinal Glass Industries
EnthermalPlus | SGG ECLAZ II 4mm | 20754 | Argon 90% | LoE² 270 on 4mm Clear | 2027 | Vacuum 0.25mm | Surface 4 | Cardinal Clear Float Glass 4mm | 2002 | Saint-Gobain Glass | Cardinal Glass Industries
EnthermalPlus | SGG ECLAZ II 4mm | 20754 | Argon 90% | LoE² 272 on 4 mm Clear | 2012 | Vacuum 0.25mm | Surface 4 | Cardinal Clear Float Glass 4mm | 2002 | Saint-Gobain Glass | Cardinal Glass Industries
EnthermalPlus | SGG ECLAZ II 4mm | 20754 | Argon 90% | LoE³ 366 on 4mm Clear | 2155 | Vacuum 0.25mm | Surface 4 | Cardinal Clear Float Glass 4mm | 2002 | Saint-Gobain Glass | Cardinal Glass Industries
EnthermalPlus | SGG ECLAZ II 4mm | 20754 | Argon 90% | Solarban® 60 on Clear 4mm | 5282 | Vacuum 0.25mm | Surface 4 | Vitro Clear Float Glass 4mm | 413 | Saint-Gobain Glass | Vitro formerly PPG
EnthermalPlus | SGG ECLAZ II 4mm | 20754 | Argon 90% | Solarban® 70 glass 4mm | 5433 | Vacuum 0.25mm | Surface 4 | Vitro Clear Float Glass 4mm | 413 | Saint-Gobain Glass | Vitro formerly PPG
EnthermalPlus | SGG ECLAZ II 4mm | 20754 | Argon 90% | SGG ECLAZ II 4mm | 20754 | Vacuum 0.25mm | Surface 4 | SGG PLANICLEAR 4mm | 21011 | Saint-Gobain Glass | Saint-Gobain Glass
EnthermalPlus | SGG ECLAZ ONE II 4mm | 20762 | Argon 90% | LoE 180 on 4mm Clear | 2192 | Vacuum 0.25mm | Surface 4 | Cardinal Clear Float Glass 4mm | 2002 | Saint-Gobain Glass | Cardinal Glass Industries
EnthermalPlus | SGG ECLAZ ONE II 4mm | 20762 | Argon 90% | LoE² 270 on 4mm Clear | 2027 | Vacuum 0.25mm | Surface 4 | Cardinal Clear Float Glass 4mm | 2002 | Saint-Gobain Glass | Cardinal Glass Industries
EnthermalPlus | SGG ECLAZ ONE II 4mm | 20762 | Argon 90% | LoE² 272 on 4 mm Clear | 2012 | Vacuum 0.25mm | Surface 4 | Cardinal Clear Float Glass 4mm | 2002 | Saint-Gobain Glass | Cardinal Glass Industries
EnthermalPlus | SGG ECLAZ ONE II 4mm | 20762 | Argon 90% | LoE³ 366 on 4mm Clear | 2155 | Vacuum 0.25mm | Surface 4 | Cardinal Clear Float Glass 4mm | 2002 | Saint-Gobain Glass | Cardinal Glass Industries
EnthermalPlus | SGG ECLAZ ONE II 4mm | 20762 | Argon 90% | Solarban® 60 on Clear 4mm | 5282 | Vacuum 0.25mm | Surface 4 | Vitro Clear Float Glass 4mm | 413 | Saint-Gobain Glass | Vitro formerly PPG
EnthermalPlus | SGG ECLAZ ONE II 4mm | 20762 | Argon 90% | Solarban® 70 glass 4mm | 5433 | Vacuum 0.25mm | Surface 4 | Vitro Clear Float Glass 4mm | 413 | Saint-Gobain Glass | Vitro formerly PPG
EnthermalPlus | SGG ECLAZ ONE II 4mm | 20762 | Argon 90% | SGG ECLAZ II 4mm | 20754 | Vacuum 0.25mm | Surface 4 | SGG PLANICLEAR 4mm | 21011 | Saint-Gobain Glass | Saint-Gobain Glass
EnthermalPlus | SGG COOL-LITE XTREME 61-29 II 4mm | 20979 | Argon 90% | LoE 180 on 4mm Clear | 2192 | Vacuum 0.25mm | Surface 4 | Cardinal Clear Float Glass 4mm | 2002 | Saint-Gobain Glass | Cardinal Glass Industries
EnthermalPlus | SGG COOL-LITE XTREME 61-29 II 4mm | 20979 | Argon 90% | LoE² 270 on 4mm Clear | 2027 | Vacuum 0.25mm | Surface 4 | Cardinal Clear Float Glass 4mm | 2002 | Saint-Gobain Glass | Cardinal Glass Industries
EnthermalPlus | SGG COOL-LITE XTREME 61-29 II 4mm | 20979 | Argon 90% | LoE² 272 on 4 mm Clear | 2012 | Vacuum 0.25mm | Surface 4 | Cardinal Clear Float Glass 4mm | 2002 | Saint-Gobain Glass | Cardinal Glass Industries
EnthermalPlus | SGG COOL-LITE XTREME 61-29 II 4mm | 20979 | Argon 90% | LoE³ 366 on 4mm Clear | 2155 | Vacuum 0.25mm | Surface 4 | Cardinal Clear Float Glass 4mm | 2002 | Saint-Gobain Glass | Cardinal Glass Industries
EnthermalPlus | SGG COOL-LITE XTREME 61-29 II 4mm | 20979 | Argon 90% | Solarban® 60 on Clear 4mm | 5282 | Vacuum 0.25mm | Surface 4 | Vitro Clear Float Glass 4mm | 413 | Saint-Gobain Glass | Vitro formerly PPG
EnthermalPlus | SGG COOL-LITE XTREME 61-29 II 4mm | 20979 | Argon 90% | Solarban® 70 glass 4mm | 5433 | Vacuum 0.25mm | Surface 4 | Vitro Clear Float Glass 4mm | 413 | Saint-Gobain Glass | Vitro formerly PPG
EnthermalPlus | SGG COOL-LITE XTREME 61-29 II 4mm | 20979 | Argon 90% | SGG ECLAZ II 4mm | 20754 | Vacuum 0.25mm | Surface 4 | SGG PLANICLEAR 4mm | 21011 | Saint-Gobain Glass | Saint-Gobain Glass
EnthermalPlus | LoE 180 on 4mm Clear | 2192 | Argon 90% | Cardinal Clear Float Glass 4mm | 2002 | Vacuum 0.25mm | Surface 5 | LoE 180 on 4mm Clear | 2192 | Cardinal Glass Industries | Cardinal Glass Industries
EnthermalPlus | LoE 180 on 4mm Clear | 2192 | Argon 90% | Cardinal Clear Float Glass 4mm | 2002 | Vacuum 0.25mm | Surface 5 | LoE² 270 on 4mm Clear | 2027 | Cardinal Glass Industries | Cardinal Glass Industries
EnthermalPlus | LoE 180 on 4mm Clear | 2192 | Argon 90% | Cardinal Clear Float Glass 4mm | 2002 | Vacuum 0.25mm | Surface 5 | LoE² 272 on 4 mm Clear | 2012 | Cardinal Glass Industries | Cardinal Glass Industries
EnthermalPlus | LoE 180 on 4mm Clear | 2192 | Argon 90% | Cardinal Clear Float Glass 4mm | 2002 | Vacuum 0.25mm | Surface 5 | LoE³ 366 on 4mm Clear | 2155 | Cardinal Glass Industries | Cardinal Glass Industries
EnthermalPlus | LoE 180 on 4mm Clear | 2192 | Argon 90% | Vitro Clear Float Glass 4mm | 413 | Vacuum 0.25mm | Surface 5 | Solarban® 60 on Clear 4mm | 5282 | Cardinal Glass Industries | Vitro formerly PPG
EnthermalPlus | LoE 180 on 4mm Clear | 2192 | Argon 90% | Vitro Clear Float Glass 4mm | 413 | Vacuum 0.25mm | Surface 5 | Solarban® 70 glass 4mm | 5433 | Cardinal Glass Industries | Vitro formerly PPG
EnthermalPlus | LoE 180 on 4mm Clear | 2192 | Argon 90% | SGG PLANICLEAR 4mm | 21011 | Vacuum 0.25mm | Surface 5 | SGG ECLAZ II 4mm | 20754 | Cardinal Glass Industries | Saint-Gobain Glass
EnthermalPlus | LoE² 270 on 4mm Clear | 2027 | Argon 90% | Cardinal Clear Float Glass 4mm | 2002 | Vacuum 0.25mm | Surface 5 | LoE 180 on 4mm Clear | 2192 | Cardinal Glass Industries | Cardinal Glass Industries
EnthermalPlus | LoE² 270 on 4mm Clear | 2027 | Argon 90% | Cardinal Clear Float Glass 4mm | 2002 | Vacuum 0.25mm | Surface 5 | LoE² 270 on 4mm Clear | 2027 | Cardinal Glass Industries | Cardinal Glass Industries
EnthermalPlus | LoE² 270 on 4mm Clear | 2027 | Argon 90% | Cardinal Clear Float Glass 4mm | 2002 | Vacuum 0.25mm | Surface 5 | LoE² 272 on 4 mm Clear | 2012 | Cardinal Glass Industries | Cardinal Glass Industries
EnthermalPlus | LoE² 270 on 4mm Clear | 2027 | Argon 90% | Cardinal Clear Float Glass 4mm | 2002 | Vacuum 0.25mm | Surface 5 | LoE³ 366 on 4mm Clear | 2155 | Cardinal Glass Industries | Cardinal Glass Industries
EnthermalPlus | LoE² 270 on 4mm Clear | 2027 | Argon 90% | Vitro Clear Float Glass 4mm | 413 | Vacuum 0.25mm | Surface 5 | Solarban® 60 on Clear 4mm | 5282 | Cardinal Glass Industries | Vitro formerly PPG
EnthermalPlus | LoE² 270 on 4mm Clear | 2027 | Argon 90% | Vitro Clear Float Glass 4mm | 413 | Vacuum 0.25mm | Surface 5 | Solarban® 70 glass 4mm | 5433 | Cardinal Glass Industries | Vitro formerly PPG
EnthermalPlus | LoE² 270 on 4mm Clear | 2027 | Argon 90% | SGG PLANICLEAR 4mm | 21011 | Vacuum 0.25mm | Surface 5 | SGG ECLAZ II 4mm | 20754 | Cardinal Glass Industries | Saint-Gobain Glass
EnthermalPlus | LoE² 272 on 4 mm Clear | 2012 | Argon 90% | Cardinal Clear Float Glass 4mm | 2002 | Vacuum 0.25mm | Surface 5 | LoE 180 on 4mm Clear | 2192 | Cardinal Glass Industries | Cardinal Glass Industries
EnthermalPlus | LoE² 272 on 4 mm Clear | 2012 | Argon 90% | Cardinal Clear Float Glass 4mm | 2002 | Vacuum 0.25mm | Surface 5 | LoE² 270 on 4mm Clear | 2027 | Cardinal Glass Industries | Cardinal Glass Industries
EnthermalPlus | LoE² 272 on 4 mm Clear | 2012 | Argon 90% | Cardinal Clear Float Glass 4mm | 2002 | Vacuum 0.25mm | Surface 5 | LoE² 272 on 4 mm Clear | 2012 | Cardinal Glass Industries | Cardinal Glass Industries
EnthermalPlus | LoE² 272 on 4 mm Clear | 2012 | Argon 90% | Cardinal Clear Float Glass 4mm | 2002 | Vacuum 0.25mm | Surface 5 | LoE³ 366 on 4mm Clear | 2155 | Cardinal Glass Industries | Cardinal Glass Industries
EnthermalPlus | LoE² 272 on 4 mm Clear | 2012 | Argon 90% | Vitro Clear Float Glass 4mm | 413 | Vacuum 0.25mm | Surface 5 | Solarban® 60 on Clear 4mm | 5282 | Cardinal Glass Industries | Vitro formerly PPG
EnthermalPlus | LoE² 272 on 4 mm Clear | 2012 | Argon 90% | Vitro Clear Float Glass 4mm | 413 | Vacuum 0.25mm | Surface 5 | Solarban® 70 glass 4mm | 5433 | Cardinal Glass Industries | Vitro formerly PPG
EnthermalPlus | LoE² 272 on 4 mm Clear | 2012 | Argon 90% | SGG PLANICLEAR 4mm | 21011 | Vacuum 0.25mm | Surface 5 | SGG ECLAZ II 4mm | 20754 | Cardinal Glass Industries | Saint-Gobain Glass
EnthermalPlus | LoE³ 340 on 4mm Clear | 2165 | Argon 90% | Cardinal Clear Float Glass 4mm | 2002 | Vacuum 0.25mm | Surface 5 | LoE 180 on 4mm Clear | 2192 | Cardinal Glass Industries | Cardinal Glass Industries
EnthermalPlus | LoE³ 340 on 4mm Clear | 2165 | Argon 90% | Cardinal Clear Float Glass 4mm | 2002 | Vacuum 0.25mm | Surface 5 | LoE² 270 on 4mm Clear | 2027 | Cardinal Glass Industries | Cardinal Glass Industries
EnthermalPlus | LoE³ 340 on 4mm Clear | 2165 | Argon 90% | Cardinal Clear Float Glass 4mm | 2002 | Vacuum 0.25mm | Surface 5 | LoE² 272 on 4 mm Clear | 2012 | Cardinal Glass Industries | Cardinal Glass Industries
EnthermalPlus | LoE³ 340 on 4mm Clear | 2165 | Argon 90% | Cardinal Clear Float Glass 4mm | 2002 | Vacuum 0.25mm | Surface 5 | LoE³ 366 on 4mm Clear | 2155 | Cardinal Glass Industries | Cardinal Glass Industries
EnthermalPlus | LoE³ 340 on 4mm Clear | 2165 | Argon 90% | Vitro Clear Float Glass 4mm | 413 | Vacuum 0.25mm | Surface 5 | Solarban® 60 on Clear 4mm | 5282 | Cardinal Glass Industries | Vitro formerly PPG
EnthermalPlus | LoE³ 340 on 4mm Clear | 2165 | Argon 90% | Vitro Clear Float Glass 4mm | 413 | Vacuum 0.25mm | Surface 5 | Solarban® 70 glass 4mm | 5433 | Cardinal Glass Industries | Vitro formerly PPG
EnthermalPlus | LoE³ 340 on 4mm Clear | 2165 | Argon 90% | SGG PLANICLEAR 4mm | 21011 | Vacuum 0.25mm | Surface 5 | SGG ECLAZ II 4mm | 20754 | Cardinal Glass Industries | Saint-Gobain Glass
EnthermalPlus | LoE³ 366 on 4mm Clear | 2155 | Argon 90% | Cardinal Clear Float Glass 4mm | 2002 | Vacuum 0.25mm | Surface 5 | LoE 180 on 4mm Clear | 2192 | Cardinal Glass Industries | Cardinal Glass Industries
EnthermalPlus | LoE³ 366 on 4mm Clear | 2155 | Argon 90% | Cardinal Clear Float Glass 4mm | 2002 | Vacuum 0.25mm | Surface 5 | LoE² 270 on 4mm Clear | 2027 | Cardinal Glass Industries | Cardinal Glass Industries
EnthermalPlus | LoE³ 366 on 4mm Clear | 2155 | Argon 90% | Cardinal Clear Float Glass 4mm | 2002 | Vacuum 0.25mm | Surface 5 | LoE² 272 on 4 mm Clear | 2012 | Cardinal Glass Industries | Cardinal Glass Industries
EnthermalPlus | LoE³ 366 on 4mm Clear | 2155 | Argon 90% | Cardinal Clear Float Glass 4mm | 2002 | Vacuum 0.25mm | Surface 5 | LoE³ 366 on 4mm Clear | 2155 | Cardinal Glass Industries | Cardinal Glass Industries
EnthermalPlus | LoE³ 366 on 4mm Clear | 2155 | Argon 90% | Vitro Clear Float Glass 4mm | 413 | Vacuum 0.25mm | Surface 5 | Solarban® 60 on Clear 4mm | 5282 | Cardinal Glass Industries | Vitro formerly PPG
EnthermalPlus | LoE³ 366 on 4mm Clear | 2155 | Argon 90% | Vitro Clear Float Glass 4mm | 413 | Vacuum 0.25mm | Surface 5 | Solarban® 70 glass 4mm | 5433 | Cardinal Glass Industries | Vitro formerly PPG
EnthermalPlus | LoE³ 366 on 4mm Clear | 2155 | Argon 90% | SGG PLANICLEAR 4mm | 21011 | Vacuum 0.25mm | Surface 5 | SGG ECLAZ II 4mm | 20754 | Cardinal Glass Industries | Saint-Gobain Glass
EnthermalPlus | Quad LoE 452 on 4mm Clear | 2105 | Argon 90% | Cardinal Clear Float Glass 4mm | 2002 | Vacuum 0.25mm | Surface 5 | LoE 180 on 4mm Clear | 2192 | Cardinal Glass Industries | Cardinal Glass Industries
EnthermalPlus | Quad LoE 452 on 4mm Clear | 2105 | Argon 90% | Cardinal Clear Float Glass 4mm | 2002 | Vacuum 0.25mm | Surface 5 | LoE² 270 on 4mm Clear | 2027 | Cardinal Glass Industries | Cardinal Glass Industries
EnthermalPlus | Quad LoE 452 on 4mm Clear | 2105 | Argon 90% | Cardinal Clear Float Glass 4mm | 2002 | Vacuum 0.25mm | Surface 5 | LoE² 272 on 4 mm Clear | 2012 | Cardinal Glass Industries | Cardinal Glass Industries
EnthermalPlus | Quad LoE 452 on 4mm Clear | 2105 | Argon 90% | Cardinal Clear Float Glass 4mm | 2002 | Vacuum 0.25mm | Surface 5 | LoE³ 366 on 4mm Clear | 2155 | Cardinal Glass Industries | Cardinal Glass Industries
EnthermalPlus | Quad LoE 452 on 4mm Clear | 2105 | Argon 90% | Vitro Clear Float Glass 4mm | 413 | Vacuum 0.25mm | Surface 5 | Solarban® 60 on Clear 4mm | 5282 | Cardinal Glass Industries | Vitro formerly PPG
EnthermalPlus | Quad LoE 452 on 4mm Clear | 2105 | Argon 90% | Vitro Clear Float Glass 4mm | 413 | Vacuum 0.25mm | Surface 5 | Solarban® 70 glass 4mm | 5433 | Cardinal Glass Industries | Vitro formerly PPG
EnthermalPlus | Quad LoE 452 on 4mm Clear | 2105 | Argon 90% | SGG PLANICLEAR 4mm | 21011 | Vacuum 0.25mm | Surface 5 | SGG ECLAZ II 4mm | 20754 | Cardinal Glass Industries | Saint-Gobain Glass
EnthermalPlus | Solarban® 60 on Clear 4mm | 5282 | Argon 90% | Cardinal Clear Float Glass 4mm | 2002 | Vacuum 0.25mm | Surface 5 | LoE 180 on 4mm Clear | 2192 | Vitro formerly PPG | Cardinal Glass Industries
EnthermalPlus | Solarban® 60 on Clear 4mm | 5282 | Argon 90% | Cardinal Clear Float Glass 4mm | 2002 | Vacuum 0.25mm | Surface 5 | LoE² 270 on 4mm Clear | 2027 | Vitro formerly PPG | Cardinal Glass Industries
EnthermalPlus | Solarban® 60 on Clear 4mm | 5282 | Argon 90% | Cardinal Clear Float Glass 4mm | 2002 | Vacuum 0.25mm | Surface 5 | LoE² 272 on 4 mm Clear | 2012 | Vitro formerly PPG | Cardinal Glass Industries
EnthermalPlus | Solarban® 60 on Clear 4mm | 5282 | Argon 90% | Cardinal Clear Float Glass 4mm | 2002 | Vacuum 0.25mm | Surface 5 | LoE³ 366 on 4mm Clear | 2155 | Vitro formerly PPG | Cardinal Glass Industries
EnthermalPlus | Solarban® 60 on Clear 4mm | 5282 | Argon 90% | Vitro Clear Float Glass 4mm | 413 | Vacuum 0.25mm | Surface 5 | Solarban® 60 on Clear 4mm | 5282 | Vitro formerly PPG | Vitro formerly PPG
EnthermalPlus | Solarban® 60 on Clear 4mm | 5282 | Argon 90% | Vitro Clear Float Glass 4mm | 413 | Vacuum 0.25mm | Surface 5 | Solarban® 70 glass 4mm | 5433 | Vitro formerly PPG | Vitro formerly PPG
EnthermalPlus | Solarban® 60 on Clear 4mm | 5282 | Argon 90% | SGG PLANICLEAR 4mm | 21011 | Vacuum 0.25mm | Surface 5 | SGG ECLAZ II 4mm | 20754 | Vitro formerly PPG | Saint-Gobain Glass
EnthermalPlus | Solarban® 60 on Solargray® 4mm | 5287 | Argon 90% | Cardinal Clear Float Glass 4mm | 2002 | Vacuum 0.25mm | Surface 5 | LoE 180 on 4mm Clear | 2192 | Vitro formerly PPG | Cardinal Glass Industries
EnthermalPlus | Solarban® 60 on Solargray® 4mm | 5287 | Argon 90% | Cardinal Clear Float Glass 4mm | 2002 | Vacuum 0.25mm | Surface 5 | LoE² 270 on 4mm Clear | 2027 | Vitro formerly PPG | Cardinal Glass Industries
EnthermalPlus | Solarban® 60 on Solargray® 4mm | 5287 | Argon 90% | Cardinal Clear Float Glass 4mm | 2002 | Vacuum 0.25mm | Surface 5 | LoE² 272 on 4 mm Clear | 2012 | Vitro formerly PPG | Cardinal Glass Industries
EnthermalPlus | Solarban® 60 on Solargray® 4mm | 5287 | Argon 90% | Cardinal Clear Float Glass 4mm | 2002 | Vacuum 0.25mm | Surface 5 | LoE³ 366 on 4mm Clear | 2155 | Vitro formerly PPG | Cardinal Glass Industries
EnthermalPlus | Solarban® 60 on Solargray® 4mm | 5287 | Argon 90% | Vitro Clear Float Glass 4mm | 413 | Vacuum 0.25mm | Surface 5 | Solarban® 60 on Clear 4mm | 5282 | Vitro formerly PPG | Vitro formerly PPG
EnthermalPlus | Solarban® 60 on Solargray® 4mm | 5287 | Argon 90% | Vitro Clear Float Glass 4mm | 413 | Vacuum 0.25mm | Surface 5 | Solarban® 70 glass 4mm | 5433 | Vitro formerly PPG | Vitro formerly PPG
EnthermalPlus | Solarban® 60 on Solargray® 4mm | 5287 | Argon 90% | SGG PLANICLEAR 4mm | 21011 | Vacuum 0.25mm | Surface 5 | SGG ECLAZ II 4mm | 20754 | Vitro formerly PPG | Saint-Gobain Glass
EnthermalPlus | Solarban® 70 glass 4mm | 5433 | Argon 90% | Cardinal Clear Float Glass 4mm | 2002 | Vacuum 0.25mm | Surface 5 | LoE 180 on 4mm Clear | 2192 | Vitro formerly PPG | Cardinal Glass Industries
EnthermalPlus | Solarban® 70 glass 4mm | 5433 | Argon 90% | Cardinal Clear Float Glass 4mm | 2002 | Vacuum 0.25mm | Surface 5 | LoE² 270 on 4mm Clear | 2027 | Vitro formerly PPG | Cardinal Glass Industries
EnthermalPlus | Solarban® 70 glass 4mm | 5433 | Argon 90% | Cardinal Clear Float Glass 4mm | 2002 | Vacuum 0.25mm | Surface 5 | LoE² 272 on 4 mm Clear | 2012 | Vitro formerly PPG | Cardinal Glass Industries
EnthermalPlus | Solarban® 70 glass 4mm | 5433 | Argon 90% | Cardinal Clear Float Glass 4mm | 2002 | Vacuum 0.25mm | Surface 5 | LoE³ 366 on 4mm Clear | 2155 | Vitro formerly PPG | Cardinal Glass Industries
EnthermalPlus | Solarban® 70 glass 4mm | 5433 | Argon 90% | Vitro Clear Float Glass 4mm | 413 | Vacuum 0.25mm | Surface 5 | Solarban® 60 on Clear 4mm | 5282 | Vitro formerly PPG | Vitro formerly PPG
EnthermalPlus | Solarban® 70 glass 4mm | 5433 | Argon 90% | Vitro Clear Float Glass 4mm | 413 | Vacuum 0.25mm | Surface 5 | Solarban® 70 glass 4mm | 5433 | Vitro formerly PPG | Vitro formerly PPG
EnthermalPlus | Solarban® 70 glass 4mm | 5433 | Argon 90% | SGG PLANICLEAR 4mm | 21011 | Vacuum 0.25mm | Surface 5 | SGG ECLAZ II 4mm | 20754 | Vitro formerly PPG | Saint-Gobain Glass
EnthermalPlus | SGG ECLAZ II 4mm | 20754 | Argon 90% | Cardinal Clear Float Glass 4mm | 2002 | Vacuum 0.25mm | Surface 5 | LoE 180 on 4mm Clear | 2192 | Saint-Gobain Glass | Cardinal Glass Industries
EnthermalPlus | SGG ECLAZ II 4mm | 20754 | Argon 90% | Cardinal Clear Float Glass 4mm | 2002 | Vacuum 0.25mm | Surface 5 | LoE² 270 on 4mm Clear | 2027 | Saint-Gobain Glass | Cardinal Glass Industries
EnthermalPlus | SGG ECLAZ II 4mm | 20754 | Argon 90% | Cardinal Clear Float Glass 4mm | 2002 | Vacuum 0.25mm | Surface 5 | LoE² 272 on 4 mm Clear | 2012 | Saint-Gobain Glass | Cardinal Glass Industries
EnthermalPlus | SGG ECLAZ II 4mm | 20754 | Argon 90% | Cardinal Clear Float Glass 4mm | 2002 | Vacuum 0.25mm | Surface 5 | LoE³ 366 on 4mm Clear | 2155 | Saint-Gobain Glass | Cardinal Glass Industries
EnthermalPlus | SGG ECLAZ II 4mm | 20754 | Argon 90% | Vitro Clear Float Glass 4mm | 413 | Vacuum 0.25mm | Surface 5 | Solarban® 60 on Clear 4mm | 5282 | Saint-Gobain Glass | Vitro formerly PPG
EnthermalPlus | SGG ECLAZ II 4mm | 20754 | Argon 90% | Vitro Clear Float Glass 4mm | 413 | Vacuum 0.25mm | Surface 5 | Solarban® 70 glass 4mm | 5433 | Saint-Gobain Glass | Vitro formerly PPG
EnthermalPlus | SGG ECLAZ II 4mm | 20754 | Argon 90% | SGG PLANICLEAR 4mm | 21011 | Vacuum 0.25mm | Surface 5 | SGG ECLAZ II 4mm | 20754 | Saint-Gobain Glass | Saint-Gobain Glass
EnthermalPlus | SGG ECLAZ ONE II 4mm | 20762 | Argon 90% | Cardinal Clear Float Glass 4mm | 2002 | Vacuum 0.25mm | Surface 5 | LoE 180 on 4mm Clear | 2192 | Saint-Gobain Glass | Cardinal Glass Industries
EnthermalPlus | SGG ECLAZ ONE II 4mm | 20762 | Argon 90% | Cardinal Clear Float Glass 4mm | 2002 | Vacuum 0.25mm | Surface 5 | LoE² 270 on 4mm Clear | 2027 | Saint-Gobain Glass | Cardinal Glass Industries
EnthermalPlus | SGG ECLAZ ONE II 4mm | 20762 | Argon 90% | Cardinal Clear Float Glass 4mm | 2002 | Vacuum 0.25mm | Surface 5 | LoE² 272 on 4 mm Clear | 2012 | Saint-Gobain Glass | Cardinal Glass Industries
EnthermalPlus | SGG ECLAZ ONE II 4mm | 20762 | Argon 90% | Cardinal Clear Float Glass 4mm | 2002 | Vacuum 0.25mm | Surface 5 | LoE³ 366 on 4mm Clear | 2155 | Saint-Gobain Glass | Cardinal Glass Industries
EnthermalPlus | SGG ECLAZ ONE II 4mm | 20762 | Argon 90% | Vitro Clear Float Glass 4mm | 413 | Vacuum 0.25mm | Surface 5 | Solarban® 60 on Clear 4mm | 5282 | Saint-Gobain Glass | Vitro formerly PPG
EnthermalPlus | SGG ECLAZ ONE II 4mm | 20762 | Argon 90% | Vitro Clear Float Glass 4mm | 413 | Vacuum 0.25mm | Surface 5 | Solarban® 70 glass 4mm | 5433 | Saint-Gobain Glass | Vitro formerly PPG
EnthermalPlus | SGG ECLAZ ONE II 4mm | 20762 | Argon 90% | SGG PLANICLEAR 4mm | 21011 | Vacuum 0.25mm | Surface 5 | SGG ECLAZ II 4mm | 20754 | Saint-Gobain Glass | Saint-Gobain Glass
EnthermalPlus | SGG COOL-LITE XTREME 61-29 II 4mm | 20979 | Argon 90% | Cardinal Clear Float Glass 4mm | 2002 | Vacuum 0.25mm | Surface 5 | LoE 180 on 4mm Clear | 2192 | Saint-Gobain Glass | Cardinal Glass Industries
EnthermalPlus | SGG COOL-LITE XTREME 61-29 II 4mm | 20979 | Argon 90% | Cardinal Clear Float Glass 4mm | 2002 | Vacuum 0.25mm | Surface 5 | LoE² 270 on 4mm Clear | 2027 | Saint-Gobain Glass | Cardinal Glass Industries
EnthermalPlus | SGG COOL-LITE XTREME 61-29 II 4mm | 20979 | Argon 90% | Cardinal Clear Float Glass 4mm | 2002 | Vacuum 0.25mm | Surface 5 | LoE² 272 on 4 mm Clear | 2012 | Saint-Gobain Glass | Cardinal Glass Industries
EnthermalPlus | SGG COOL-LITE XTREME 61-29 II 4mm | 20979 | Argon 90% | Cardinal Clear Float Glass 4mm | 2002 | Vacuum 0.25mm | Surface 5 | LoE³ 366 on 4mm Clear | 2155 | Saint-Gobain Glass | Cardinal Glass Industries
EnthermalPlus | SGG COOL-LITE XTREME 61-29 II 4mm | 20979 | Argon 90% | Vitro Clear Float Glass 4mm | 413 | Vacuum 0.25mm | Surface 5 | Solarban® 60 on Clear 4mm | 5282 | Saint-Gobain Glass | Vitro formerly PPG
EnthermalPlus | SGG COOL-LITE XTREME 61-29 II 4mm | 20979 | Argon 90% | Vitro Clear Float Glass 4mm | 413 | Vacuum 0.25mm | Surface 5 | Solarban® 70 glass 4mm | 5433 | Saint-Gobain Glass | Vitro formerly PPG
EnthermalPlus | SGG COOL-LITE XTREME 61-29 II 4mm | 20979 | Argon 90% | SGG PLANICLEAR 4mm | 21011 | Vacuum 0.25mm | Surface 5 | SGG ECLAZ II 4mm | 20754 | Saint-Gobain Glass | Saint-Gobain Glass
EnthermalPlus | LoE 180 on 5mm Clear | 2193 | Argon 90% | LoE 180 on 4mm Clear | 2192 | Vacuum 0.25mm | Surface 4 | Cardinal Clear Float Glass 4mm | 2002 | Cardinal Glass Industries | Cardinal Glass Industries
EnthermalPlus | LoE 180 on 5mm Clear | 2193 | Argon 90% | LoE² 270 on 4mm Clear | 2027 | Vacuum 0.25mm | Surface 4 | Cardinal Clear Float Glass 4mm | 2002 | Cardinal Glass Industries | Cardinal Glass Industries
EnthermalPlus | LoE 180 on 5mm Clear | 2193 | Argon 90% | LoE² 272 on 4 mm Clear | 2012 | Vacuum 0.25mm | Surface 4 | Cardinal Clear Float Glass 4mm | 2002 | Cardinal Glass Industries | Cardinal Glass Industries
EnthermalPlus | LoE 180 on 5mm Clear | 2193 | Argon 90% | LoE³ 366 on 4mm Clear | 2155 | Vacuum 0.25mm | Surface 4 | Cardinal Clear Float Glass 4mm | 2002 | Cardinal Glass Industries | Cardinal Glass Industries
EnthermalPlus | LoE 180 on 5mm Clear | 2193 | Argon 90% | Solarban® 60 on Clear 4mm | 5282 | Vacuum 0.25mm | Surface 4 | Vitro Clear Float Glass 4mm | 413 | Cardinal Glass Industries | Vitro formerly PPG
EnthermalPlus | LoE 180 on 5mm Clear | 2193 | Argon 90% | Solarban® 70 glass 4mm | 5433 | Vacuum 0.25mm | Surface 4 | Vitro Clear Float Glass 4mm | 413 | Cardinal Glass Industries | Vitro formerly PPG
EnthermalPlus | LoE 180 on 5mm Clear | 2193 | Argon 90% | SGG ECLAZ II 4mm | 20754 | Vacuum 0.25mm | Surface 4 | SGG PLANICLEAR 4mm | 21011 | Cardinal Glass Industries | Saint-Gobain Glass
EnthermalPlus | LoE² 270 on 5mm Clear | 2028 | Argon 90% | LoE 180 on 4mm Clear | 2192 | Vacuum 0.25mm | Surface 4 | Cardinal Clear Float Glass 4mm | 2002 | Cardinal Glass Industries | Cardinal Glass Industries
EnthermalPlus | LoE² 270 on 5mm Clear | 2028 | Argon 90% | LoE² 270 on 4mm Clear | 2027 | Vacuum 0.25mm | Surface 4 | Cardinal Clear Float Glass 4mm | 2002 | Cardinal Glass Industries | Cardinal Glass Industries
EnthermalPlus | LoE² 270 on 5mm Clear | 2028 | Argon 90% | LoE² 272 on 4 mm Clear | 2012 | Vacuum 0.25mm | Surface 4 | Cardinal Clear Float Glass 4mm | 2002 | Cardinal Glass Industries | Cardinal Glass Industries
EnthermalPlus | LoE² 270 on 5mm Clear | 2028 | Argon 90% | LoE³ 366 on 4mm Clear | 2155 | Vacuum 0.25mm | Surface 4 | Cardinal Clear Float Glass 4mm | 2002 | Cardinal Glass Industries | Cardinal Glass Industries
EnthermalPlus | LoE² 270 on 5mm Clear | 2028 | Argon 90% | Solarban® 60 on Clear 4mm | 5282 | Vacuum 0.25mm | Surface 4 | Vitro Clear Float Glass 4mm | 413 | Cardinal Glass Industries | Vitro formerly PPG
EnthermalPlus | LoE² 270 on 5mm Clear | 2028 | Argon 90% | Solarban® 70 glass 4mm | 5433 | Vacuum 0.25mm | Surface 4 | Vitro Clear Float Glass 4mm | 413 | Cardinal Glass Industries | Vitro formerly PPG
EnthermalPlus | LoE² 270 on 5mm Clear | 2028 | Argon 90% | SGG ECLAZ II 4mm | 20754 | Vacuum 0.25mm | Surface 4 | SGG PLANICLEAR 4mm | 21011 | Cardinal Glass Industries | Saint-Gobain Glass
EnthermalPlus | LoE² 272 on 5 mm Clear | 2013 | Argon 90% | LoE 180 on 4mm Clear | 2192 | Vacuum 0.25mm | Surface 4 | Cardinal Clear Float Glass 4mm | 2002 | Cardinal Glass Industries | Cardinal Glass Industries
EnthermalPlus | LoE² 272 on 5 mm Clear | 2013 | Argon 90% | LoE² 270 on 4mm Clear | 2027 | Vacuum 0.25mm | Surface 4 | Cardinal Clear Float Glass 4mm | 2002 | Cardinal Glass Industries | Cardinal Glass Industries
EnthermalPlus | LoE² 272 on 5 mm Clear | 2013 | Argon 90% | LoE² 272 on 4 mm Clear | 2012 | Vacuum 0.25mm | Surface 4 | Cardinal Clear Float Glass 4mm | 2002 | Cardinal Glass Industries | Cardinal Glass Industries
EnthermalPlus | LoE² 272 on 5 mm Clear | 2013 | Argon 90% | LoE³ 366 on 4mm Clear | 2155 | Vacuum 0.25mm | Surface 4 | Cardinal Clear Float Glass 4mm | 2002 | Cardinal Glass Industries | Cardinal Glass Industries
EnthermalPlus | LoE² 272 on 5 mm Clear | 2013 | Argon 90% | Solarban® 60 on Clear 4mm | 5282 | Vacuum 0.25mm | Surface 4 | Vitro Clear Float Glass 4mm | 413 | Cardinal Glass Industries | Vitro formerly PPG
EnthermalPlus | LoE² 272 on 5 mm Clear | 2013 | Argon 90% | Solarban® 70 glass 4mm | 5433 | Vacuum 0.25mm | Surface 4 | Vitro Clear Float Glass 4mm | 413 | Cardinal Glass Industries | Vitro formerly PPG
EnthermalPlus | LoE² 272 on 5 mm Clear | 2013 | Argon 90% | SGG ECLAZ II 4mm | 20754 | Vacuum 0.25mm | Surface 4 | SGG PLANICLEAR 4mm | 21011 | Cardinal Glass Industries | Saint-Gobain Glass
EnthermalPlus | LoE³ 340 on 5mm Clear | 2166 | Argon 90% | LoE 180 on 4mm Clear | 2192 | Vacuum 0.25mm | Surface 4 | Cardinal Clear Float Glass 4mm | 2002 | Cardinal Glass Industries | Cardinal Glass Industries
EnthermalPlus | LoE³ 340 on 5mm Clear | 2166 | Argon 90% | LoE² 270 on 4mm Clear | 2027 | Vacuum 0.25mm | Surface 4 | Cardinal Clear Float Glass 4mm | 2002 | Cardinal Glass Industries | Cardinal Glass Industries
EnthermalPlus | LoE³ 340 on 5mm Clear | 2166 | Argon 90% | LoE² 272 on 4 mm Clear | 2012 | Vacuum 0.25mm | Surface 4 | Cardinal Clear Float Glass 4mm | 2002 | Cardinal Glass Industries | Cardinal Glass Industries
EnthermalPlus | LoE³ 340 on 5mm Clear | 2166 | Argon 90% | LoE³ 366 on 4mm Clear | 2155 | Vacuum 0.25mm | Surface 4 | Cardinal Clear Float Glass 4mm | 2002 | Cardinal Glass Industries | Cardinal Glass Industries
EnthermalPlus | LoE³ 340 on 5mm Clear | 2166 | Argon 90% | Solarban® 60 on Clear 4mm | 5282 | Vacuum 0.25mm | Surface 4 | Vitro Clear Float Glass 4mm | 413 | Cardinal Glass Industries | Vitro formerly PPG
EnthermalPlus | LoE³ 340 on 5mm Clear | 2166 | Argon 90% | Solarban® 70 glass 4mm | 5433 | Vacuum 0.25mm | Surface 4 | Vitro Clear Float Glass 4mm | 413 | Cardinal Glass Industries | Vitro formerly PPG
EnthermalPlus | LoE³ 340 on 5mm Clear | 2166 | Argon 90% | SGG ECLAZ II 4mm | 20754 | Vacuum 0.25mm | Surface 4 | SGG PLANICLEAR 4mm | 21011 | Cardinal Glass Industries | Saint-Gobain Glass
EnthermalPlus | LoE³ 366 on 5mm Clear | 2156 | Argon 90% | LoE 180 on 4mm Clear | 2192 | Vacuum 0.25mm | Surface 4 | Cardinal Clear Float Glass 4mm | 2002 | Cardinal Glass Industries | Cardinal Glass Industries
EnthermalPlus | LoE³ 366 on 5mm Clear | 2156 | Argon 90% | LoE² 270 on 4mm Clear | 2027 | Vacuum 0.25mm | Surface 4 | Cardinal Clear Float Glass 4mm | 2002 | Cardinal Glass Industries | Cardinal Glass Industries
EnthermalPlus | LoE³ 366 on 5mm Clear | 2156 | Argon 90% | LoE² 272 on 4 mm Clear | 2012 | Vacuum 0.25mm | Surface 4 | Cardinal Clear Float Glass 4mm | 2002 | Cardinal Glass Industries | Cardinal Glass Industries
EnthermalPlus | LoE³ 366 on 5mm Clear | 2156 | Argon 90% | LoE³ 366 on 4mm Clear | 2155 | Vacuum 0.25mm | Surface 4 | Cardinal Clear Float Glass 4mm | 2002 | Cardinal Glass Industries | Cardinal Glass Industries
EnthermalPlus | LoE³ 366 on 5mm Clear | 2156 | Argon 90% | Solarban® 60 on Clear 4mm | 5282 | Vacuum 0.25mm | Surface 4 | Vitro Clear Float Glass 4mm | 413 | Cardinal Glass Industries | Vitro formerly PPG
EnthermalPlus | LoE³ 366 on 5mm Clear | 2156 | Argon 90% | Solarban® 70 glass 4mm | 5433 | Vacuum 0.25mm | Surface 4 | Vitro Clear Float Glass 4mm | 413 | Cardinal Glass Industries | Vitro formerly PPG
EnthermalPlus | LoE³ 366 on 5mm Clear | 2156 | Argon 90% | SGG ECLAZ II 4mm | 20754 | Vacuum 0.25mm | Surface 4 | SGG PLANICLEAR 4mm | 21011 | Cardinal Glass Industries | Saint-Gobain Glass
EnthermalPlus | Quad LoE 452 on 5mm Clear | 2106 | Argon 90% | LoE 180 on 4mm Clear | 2192 | Vacuum 0.25mm | Surface 4 | Cardinal Clear Float Glass 4mm | 2002 | Cardinal Glass Industries | Cardinal Glass Industries
EnthermalPlus | Quad LoE 452 on 5mm Clear | 2106 | Argon 90% | LoE² 270 on 4mm Clear | 2027 | Vacuum 0.25mm | Surface 4 | Cardinal Clear Float Glass 4mm | 2002 | Cardinal Glass Industries | Cardinal Glass Industries
EnthermalPlus | Quad LoE 452 on 5mm Clear | 2106 | Argon 90% | LoE² 272 on 4 mm Clear | 2012 | Vacuum 0.25mm | Surface 4 | Cardinal Clear Float Glass 4mm | 2002 | Cardinal Glass Industries | Cardinal Glass Industries
EnthermalPlus | Quad LoE 452 on 5mm Clear | 2106 | Argon 90% | LoE³ 366 on 4mm Clear | 2155 | Vacuum 0.25mm | Surface 4 | Cardinal Clear Float Glass 4mm | 2002 | Cardinal Glass Industries | Cardinal Glass Industries
EnthermalPlus | Quad LoE 452 on 5mm Clear | 2106 | Argon 90% | Solarban® 60 on Clear 4mm | 5282 | Vacuum 0.25mm | Surface 4 | Vitro Clear Float Glass 4mm | 413 | Cardinal Glass Industries | Vitro formerly PPG
EnthermalPlus | Quad LoE 452 on 5mm Clear | 2106 | Argon 90% | Solarban® 70 glass 4mm | 5433 | Vacuum 0.25mm | Surface 4 | Vitro Clear Float Glass 4mm | 413 | Cardinal Glass Industries | Vitro formerly PPG
EnthermalPlus | Quad LoE 452 on 5mm Clear | 2106 | Argon 90% | SGG ECLAZ II 4mm | 20754 | Vacuum 0.25mm | Surface 4 | SGG PLANICLEAR 4mm | 21011 | Cardinal Glass Industries | Saint-Gobain Glass
EnthermalPlus | Solarban® 60 on Clear 5mm | 5283 | Argon 90% | LoE 180 on 4mm Clear | 2192 | Vacuum 0.25mm | Surface 4 | Cardinal Clear Float Glass 4mm | 2002 | Vitro formerly PPG | Cardinal Glass Industries
EnthermalPlus | Solarban® 60 on Clear 5mm | 5283 | Argon 90% | LoE² 270 on 4mm Clear | 2027 | Vacuum 0.25mm | Surface 4 | Cardinal Clear Float Glass 4mm | 2002 | Vitro formerly PPG | Cardinal Glass Industries
EnthermalPlus | Solarban® 60 on Clear 5mm | 5283 | Argon 90% | LoE² 272 on 4 mm Clear | 2012 | Vacuum 0.25mm | Surface 4 | Cardinal Clear Float Glass 4mm | 2002 | Vitro formerly PPG | Cardinal Glass Industries
EnthermalPlus | Solarban® 60 on Clear 5mm | 5283 | Argon 90% | LoE³ 366 on 4mm Clear | 2155 | Vacuum 0.25mm | Surface 4 | Cardinal Clear Float Glass 4mm | 2002 | Vitro formerly PPG | Cardinal Glass Industries
EnthermalPlus | Solarban® 60 on Clear 5mm | 5283 | Argon 90% | Solarban® 60 on Clear 4mm | 5282 | Vacuum 0.25mm | Surface 4 | Vitro Clear Float Glass 4mm | 413 | Vitro formerly PPG | Vitro formerly PPG
EnthermalPlus | Solarban® 60 on Clear 5mm | 5283 | Argon 90% | Solarban® 70 glass 4mm | 5433 | Vacuum 0.25mm | Surface 4 | Vitro Clear Float Glass 4mm | 413 | Vitro formerly PPG | Vitro formerly PPG
EnthermalPlus | Solarban® 60 on Clear 5mm | 5283 | Argon 90% | SGG ECLAZ II 4mm | 20754 | Vacuum 0.25mm | Surface 4 | SGG PLANICLEAR 4mm | 21011 | Vitro formerly PPG | Saint-Gobain Glass
EnthermalPlus | Solarban® 60 on Solarbronze® 5mm | 5273 | Argon 90% | LoE 180 on 4mm Clear | 2192 | Vacuum 0.25mm | Surface 4 | Cardinal Clear Float Glass 4mm | 2002 | Vitro formerly PPG | Cardinal Glass Industries
EnthermalPlus | Solarban® 60 on Solarbronze® 5mm | 5273 | Argon 90% | LoE² 270 on 4mm Clear | 2027 | Vacuum 0.25mm | Surface 4 | Cardinal Clear Float Glass 4mm | 2002 | Vitro formerly PPG | Cardinal Glass Industries
EnthermalPlus | Solarban® 60 on Solarbronze® 5mm | 5273 | Argon 90% | LoE² 272 on 4 mm Clear | 2012 | Vacuum 0.25mm | Surface 4 | Cardinal Clear Float Glass 4mm | 2002 | Vitro formerly PPG | Cardinal Glass Industries
EnthermalPlus | Solarban® 60 on Solarbronze® 5mm | 5273 | Argon 90% | LoE³ 366 on 4mm Clear | 2155 | Vacuum 0.25mm | Surface 4 | Cardinal Clear Float Glass 4mm | 2002 | Vitro formerly PPG | Cardinal Glass Industries
EnthermalPlus | Solarban® 60 on Solarbronze® 5mm | 5273 | Argon 90% | Solarban® 60 on Clear 4mm | 5282 | Vacuum 0.25mm | Surface 4 | Vitro Clear Float Glass 4mm | 413 | Vitro formerly PPG | Vitro formerly PPG
EnthermalPlus | Solarban® 60 on Solarbronze® 5mm | 5273 | Argon 90% | Solarban® 70 glass 4mm | 5433 | Vacuum 0.25mm | Surface 4 | Vitro Clear Float Glass 4mm | 413 | Vitro formerly PPG | Vitro formerly PPG
EnthermalPlus | Solarban® 60 on Solarbronze® 5mm | 5273 | Argon 90% | SGG ECLAZ II 4mm | 20754 | Vacuum 0.25mm | Surface 4 | SGG PLANICLEAR 4mm | 21011 | Vitro formerly PPG | Saint-Gobain Glass
EnthermalPlus | Solarban® 60 on Solargray® 5mm | 5288 | Argon 90% | LoE 180 on 4mm Clear | 2192 | Vacuum 0.25mm | Surface 4 | Cardinal Clear Float Glass 4mm | 2002 | Vitro formerly PPG | Cardinal Glass Industries
EnthermalPlus | Solarban® 60 on Solargray® 5mm | 5288 | Argon 90% | LoE² 270 on 4mm Clear | 2027 | Vacuum 0.25mm | Surface 4 | Cardinal Clear Float Glass 4mm | 2002 | Vitro formerly PPG | Cardinal Glass Industries
EnthermalPlus | Solarban® 60 on Solargray® 5mm | 5288 | Argon 90% | LoE² 272 on 4 mm Clear | 2012 | Vacuum 0.25mm | Surface 4 | Cardinal Clear Float Glass 4mm | 2002 | Vitro formerly PPG | Cardinal Glass Industries
EnthermalPlus | Solarban® 60 on Solargray® 5mm | 5288 | Argon 90% | LoE³ 366 on 4mm Clear | 2155 | Vacuum 0.25mm | Surface 4 | Cardinal Clear Float Glass 4mm | 2002 | Vitro formerly PPG | Cardinal Glass Industries
EnthermalPlus | Solarban® 60 on Solargray® 5mm | 5288 | Argon 90% | Solarban® 60 on Clear 4mm | 5282 | Vacuum 0.25mm | Surface 4 | Vitro Clear Float Glass 4mm | 413 | Vitro formerly PPG | Vitro formerly PPG
EnthermalPlus | Solarban® 60 on Solargray® 5mm | 5288 | Argon 90% | Solarban® 70 glass 4mm | 5433 | Vacuum 0.25mm | Surface 4 | Vitro Clear Float Glass 4mm | 413 | Vitro formerly PPG | Vitro formerly PPG
EnthermalPlus | Solarban® 60 on Solargray® 5mm | 5288 | Argon 90% | SGG ECLAZ II 4mm | 20754 | Vacuum 0.25mm | Surface 4 | SGG PLANICLEAR 4mm | 21011 | Vitro formerly PPG | Saint-Gobain Glass
EnthermalPlus | Solarban® 60 on Optiblue® (Solarban® z50) 5mm | 5423 | Argon 90% | LoE 180 on 4mm Clear | 2192 | Vacuum 0.25mm | Surface 4 | Cardinal Clear Float Glass 4mm | 2002 | Vitro formerly PPG | Cardinal Glass Industries
EnthermalPlus | Solarban® 60 on Optiblue® (Solarban® z50) 5mm | 5423 | Argon 90% | LoE² 270 on 4mm Clear | 2027 | Vacuum 0.25mm | Surface 4 | Cardinal Clear Float Glass 4mm | 2002 | Vitro formerly PPG | Cardinal Glass Industries
EnthermalPlus | Solarban® 60 on Optiblue® (Solarban® z50) 5mm | 5423 | Argon 90% | LoE² 272 on 4 mm Clear | 2012 | Vacuum 0.25mm | Surface 4 | Cardinal Clear Float Glass 4mm | 2002 | Vitro formerly PPG | Cardinal Glass Industries
EnthermalPlus | Solarban® 60 on Optiblue® (Solarban® z50) 5mm | 5423 | Argon 90% | LoE³ 366 on 4mm Clear | 2155 | Vacuum 0.25mm | Surface 4 | Cardinal Clear Float Glass 4mm | 2002 | Vitro formerly PPG | Cardinal Glass Industries
EnthermalPlus | Solarban® 60 on Optiblue® (Solarban® z50) 5mm | 5423 | Argon 90% | Solarban® 60 on Clear 4mm | 5282 | Vacuum 0.25mm | Surface 4 | Vitro Clear Float Glass 4mm | 413 | Vitro formerly PPG | Vitro formerly PPG
EnthermalPlus | Solarban® 60 on Optiblue® (Solarban® z50) 5mm | 5423 | Argon 90% | Solarban® 70 glass 4mm | 5433 | Vacuum 0.25mm | Surface 4 | Vitro Clear Float Glass 4mm | 413 | Vitro formerly PPG | Vitro formerly PPG
EnthermalPlus | Solarban® 60 on Optiblue® (Solarban® z50) 5mm | 5423 | Argon 90% | SGG ECLAZ II 4mm | 20754 | Vacuum 0.25mm | Surface 4 | SGG PLANICLEAR 4mm | 21011 | Vitro formerly PPG | Saint-Gobain Glass
EnthermalPlus | Solarban® 70 glass 5mm | 5434 | Argon 90% | LoE 180 on 4mm Clear | 2192 | Vacuum 0.25mm | Surface 4 | Cardinal Clear Float Glass 4mm | 2002 | Vitro formerly PPG | Cardinal Glass Industries
EnthermalPlus | Solarban® 70 glass 5mm | 5434 | Argon 90% | LoE² 270 on 4mm Clear | 2027 | Vacuum 0.25mm | Surface 4 | Cardinal Clear Float Glass 4mm | 2002 | Vitro formerly PPG | Cardinal Glass Industries
EnthermalPlus | Solarban® 70 glass 5mm | 5434 | Argon 90% | LoE² 272 on 4 mm Clear | 2012 | Vacuum 0.25mm | Surface 4 | Cardinal Clear Float Glass 4mm | 2002 | Vitro formerly PPG | Cardinal Glass Industries
EnthermalPlus | Solarban® 70 glass 5mm | 5434 | Argon 90% | LoE³ 366 on 4mm Clear | 2155 | Vacuum 0.25mm | Surface 4 | Cardinal Clear Float Glass 4mm | 2002 | Vitro formerly PPG | Cardinal Glass Industries
EnthermalPlus | Solarban® 70 glass 5mm | 5434 | Argon 90% | Solarban® 60 on Clear 4mm | 5282 | Vacuum 0.25mm | Surface 4 | Vitro Clear Float Glass 4mm | 413 | Vitro formerly PPG | Vitro formerly PPG
EnthermalPlus | Solarban® 70 glass 5mm | 5434 | Argon 90% | Solarban® 70 glass 4mm | 5433 | Vacuum 0.25mm | Surface 4 | Vitro Clear Float Glass 4mm | 413 | Vitro formerly PPG | Vitro formerly PPG
EnthermalPlus | Solarban® 70 glass 5mm | 5434 | Argon 90% | SGG ECLAZ II 4mm | 20754 | Vacuum 0.25mm | Surface 4 | SGG PLANICLEAR 4mm | 21011 | Vitro formerly PPG | Saint-Gobain Glass
EnthermalPlus | Solarban® 70 on Solargray® 5mm | 5372 | Argon 90% | LoE 180 on 4mm Clear | 2192 | Vacuum 0.25mm | Surface 4 | Cardinal Clear Float Glass 4mm | 2002 | Vitro formerly PPG | Cardinal Glass Industries
EnthermalPlus | Solarban® 70 on Solargray® 5mm | 5372 | Argon 90% | LoE² 270 on 4mm Clear | 2027 | Vacuum 0.25mm | Surface 4 | Cardinal Clear Float Glass 4mm | 2002 | Vitro formerly PPG | Cardinal Glass Industries
EnthermalPlus | Solarban® 70 on Solargray® 5mm | 5372 | Argon 90% | LoE² 272 on 4 mm Clear | 2012 | Vacuum 0.25mm | Surface 4 | Cardinal Clear Float Glass 4mm | 2002 | Vitro formerly PPG | Cardinal Glass Industries
EnthermalPlus | Solarban® 70 on Solargray® 5mm | 5372 | Argon 90% | LoE³ 366 on 4mm Clear | 2155 | Vacuum 0.25mm | Surface 4 | Cardinal Clear Float Glass 4mm | 2002 | Vitro formerly PPG | Cardinal Glass Industries
EnthermalPlus | Solarban® 70 on Solargray® 5mm | 5372 | Argon 90% | Solarban® 60 on Clear 4mm | 5282 | Vacuum 0.25mm | Surface 4 | Vitro Clear Float Glass 4mm | 413 | Vitro formerly PPG | Vitro formerly PPG
EnthermalPlus | Solarban® 70 on Solargray® 5mm | 5372 | Argon 90% | Solarban® 70 glass 4mm | 5433 | Vacuum 0.25mm | Surface 4 | Vitro Clear Float Glass 4mm | 413 | Vitro formerly PPG | Vitro formerly PPG
EnthermalPlus | Solarban® 70 on Solargray® 5mm | 5372 | Argon 90% | SGG ECLAZ II 4mm | 20754 | Vacuum 0.25mm | Surface 4 | SGG PLANICLEAR 4mm | 21011 | Vitro formerly PPG | Saint-Gobain Glass
EnthermalPlus | Solarban® 70 on Optiblue® (Solarban® z75) 5mm | 5427 | Argon 90% | LoE 180 on 4mm Clear | 2192 | Vacuum 0.25mm | Surface 4 | Cardinal Clear Float Glass 4mm | 2002 | Vitro formerly PPG | Cardinal Glass Industries
EnthermalPlus | Solarban® 70 on Optiblue® (Solarban® z75) 5mm | 5427 | Argon 90% | LoE² 270 on 4mm Clear | 2027 | Vacuum 0.25mm | Surface 4 | Cardinal Clear Float Glass 4mm | 2002 | Vitro formerly PPG | Cardinal Glass Industries
EnthermalPlus | Solarban® 70 on Optiblue® (Solarban® z75) 5mm | 5427 | Argon 90% | LoE² 272 on 4 mm Clear | 2012 | Vacuum 0.25mm | Surface 4 | Cardinal Clear Float Glass 4mm | 2002 | Vitro formerly PPG | Cardinal Glass Industries
EnthermalPlus | Solarban® 70 on Optiblue® (Solarban® z75) 5mm | 5427 | Argon 90% | LoE³ 366 on 4mm Clear | 2155 | Vacuum 0.25mm | Surface 4 | Cardinal Clear Float Glass 4mm | 2002 | Vitro formerly PPG | Cardinal Glass Industries
EnthermalPlus | Solarban® 70 on Optiblue® (Solarban® z75) 5mm | 5427 | Argon 90% | Solarban® 60 on Clear 4mm | 5282 | Vacuum 0.25mm | Surface 4 | Vitro Clear Float Glass 4mm | 413 | Vitro formerly PPG | Vitro formerly PPG
EnthermalPlus | Solarban® 70 on Optiblue® (Solarban® z75) 5mm | 5427 | Argon 90% | Solarban® 70 glass 4mm | 5433 | Vacuum 0.25mm | Surface 4 | Vitro Clear Float Glass 4mm | 413 | Vitro formerly PPG | Vitro formerly PPG
EnthermalPlus | Solarban® 70 on Optiblue® (Solarban® z75) 5mm | 5427 | Argon 90% | SGG ECLAZ II 4mm | 20754 | Vacuum 0.25mm | Surface 4 | SGG PLANICLEAR 4mm | 21011 | Vitro formerly PPG | Saint-Gobain Glass
EnthermalPlus | SGG ECLAZ II 5mm | 20755 | Argon 90% | LoE 180 on 4mm Clear | 2192 | Vacuum 0.25mm | Surface 4 | Cardinal Clear Float Glass 4mm | 2002 | Saint-Gobain Glass | Cardinal Glass Industries
EnthermalPlus | SGG ECLAZ II 5mm | 20755 | Argon 90% | LoE² 270 on 4mm Clear | 2027 | Vacuum 0.25mm | Surface 4 | Cardinal Clear Float Glass 4mm | 2002 | Saint-Gobain Glass | Cardinal Glass Industries
EnthermalPlus | SGG ECLAZ II 5mm | 20755 | Argon 90% | LoE² 272 on 4 mm Clear | 2012 | Vacuum 0.25mm | Surface 4 | Cardinal Clear Float Glass 4mm | 2002 | Saint-Gobain Glass | Cardinal Glass Industries
EnthermalPlus | SGG ECLAZ II 5mm | 20755 | Argon 90% | LoE³ 366 on 4mm Clear | 2155 | Vacuum 0.25mm | Surface 4 | Cardinal Clear Float Glass 4mm | 2002 | Saint-Gobain Glass | Cardinal Glass Industries
EnthermalPlus | SGG ECLAZ II 5mm | 20755 | Argon 90% | Solarban® 60 on Clear 4mm | 5282 | Vacuum 0.25mm | Surface 4 | Vitro Clear Float Glass 4mm | 413 | Saint-Gobain Glass | Vitro formerly PPG
EnthermalPlus | SGG ECLAZ II 5mm | 20755 | Argon 90% | Solarban® 70 glass 4mm | 5433 | Vacuum 0.25mm | Surface 4 | Vitro Clear Float Glass 4mm | 413 | Saint-Gobain Glass | Vitro formerly PPG
EnthermalPlus | SGG ECLAZ II 5mm | 20755 | Argon 90% | SGG ECLAZ II 4mm | 20754 | Vacuum 0.25mm | Surface 4 | SGG PLANICLEAR 4mm | 21011 | Saint-Gobain Glass | Saint-Gobain Glass
EnthermalPlus | SGG ECLAZ ONE II 5mm | 20763 | Argon 90% | LoE 180 on 4mm Clear | 2192 | Vacuum 0.25mm | Surface 4 | Cardinal Clear Float Glass 4mm | 2002 | Saint-Gobain Glass | Cardinal Glass Industries
EnthermalPlus | SGG ECLAZ ONE II 5mm | 20763 | Argon 90% | LoE² 270 on 4mm Clear | 2027 | Vacuum 0.25mm | Surface 4 | Cardinal Clear Float Glass 4mm | 2002 | Saint-Gobain Glass | Cardinal Glass Industries
EnthermalPlus | SGG ECLAZ ONE II 5mm | 20763 | Argon 90% | LoE² 272 on 4 mm Clear | 2012 | Vacuum 0.25mm | Surface 4 | Cardinal Clear Float Glass 4mm | 2002 | Saint-Gobain Glass | Cardinal Glass Industries
EnthermalPlus | SGG ECLAZ ONE II 5mm | 20763 | Argon 90% | LoE³ 366 on 4mm Clear | 2155 | Vacuum 0.25mm | Surface 4 | Cardinal Clear Float Glass 4mm | 2002 | Saint-Gobain Glass | Cardinal Glass Industries
EnthermalPlus | SGG ECLAZ ONE II 5mm | 20763 | Argon 90% | Solarban® 60 on Clear 4mm | 5282 | Vacuum 0.25mm | Surface 4 | Vitro Clear Float Glass 4mm | 413 | Saint-Gobain Glass | Vitro formerly PPG
EnthermalPlus | SGG ECLAZ ONE II 5mm | 20763 | Argon 90% | Solarban® 70 glass 4mm | 5433 | Vacuum 0.25mm | Surface 4 | Vitro Clear Float Glass 4mm | 413 | Saint-Gobain Glass | Vitro formerly PPG
EnthermalPlus | SGG ECLAZ ONE II 5mm | 20763 | Argon 90% | SGG ECLAZ II 4mm | 20754 | Vacuum 0.25mm | Surface 4 | SGG PLANICLEAR 4mm | 21011 | Saint-Gobain Glass | Saint-Gobain Glass
EnthermalPlus | LoE 180 on 5mm Clear | 2193 | Argon 90% | Cardinal Clear Float Glass 4mm | 2002 | Vacuum 0.25mm | Surface 5 | LoE 180 on 4mm Clear | 2192 | Cardinal Glass Industries | Cardinal Glass Industries
EnthermalPlus | LoE 180 on 5mm Clear | 2193 | Argon 90% | Cardinal Clear Float Glass 4mm | 2002 | Vacuum 0.25mm | Surface 5 | LoE² 270 on 4mm Clear | 2027 | Cardinal Glass Industries | Cardinal Glass Industries
EnthermalPlus | LoE 180 on 5mm Clear | 2193 | Argon 90% | Cardinal Clear Float Glass 4mm | 2002 | Vacuum 0.25mm | Surface 5 | LoE² 272 on 4 mm Clear | 2012 | Cardinal Glass Industries | Cardinal Glass Industries
EnthermalPlus | LoE 180 on 5mm Clear | 2193 | Argon 90% | Cardinal Clear Float Glass 4mm | 2002 | Vacuum 0.25mm | Surface 5 | LoE³ 366 on 4mm Clear | 2155 | Cardinal Glass Industries | Cardinal Glass Industries
EnthermalPlus | LoE 180 on 5mm Clear | 2193 | Argon 90% | Vitro Clear Float Glass 4mm | 413 | Vacuum 0.25mm | Surface 5 | Solarban® 60 on Clear 4mm | 5282 | Cardinal Glass Industries | Vitro formerly PPG
EnthermalPlus | LoE 180 on 5mm Clear | 2193 | Argon 90% | Vitro Clear Float Glass 4mm | 413 | Vacuum 0.25mm | Surface 5 | Solarban® 70 glass 4mm | 5433 | Cardinal Glass Industries | Vitro formerly PPG
EnthermalPlus | LoE 180 on 5mm Clear | 2193 | Argon 90% | SGG PLANICLEAR 4mm | 21011 | Vacuum 0.25mm | Surface 5 | SGG ECLAZ II 4mm | 20754 | Cardinal Glass Industries | Saint-Gobain Glass
EnthermalPlus | LoE² 270 on 5mm Clear | 2028 | Argon 90% | Cardinal Clear Float Glass 4mm | 2002 | Vacuum 0.25mm | Surface 5 | LoE 180 on 4mm Clear | 2192 | Cardinal Glass Industries | Cardinal Glass Industries
EnthermalPlus | LoE² 270 on 5mm Clear | 2028 | Argon 90% | Cardinal Clear Float Glass 4mm | 2002 | Vacuum 0.25mm | Surface 5 | LoE² 270 on 4mm Clear | 2027 | Cardinal Glass Industries | Cardinal Glass Industries
EnthermalPlus | LoE² 270 on 5mm Clear | 2028 | Argon 90% | Cardinal Clear Float Glass 4mm | 2002 | Vacuum 0.25mm | Surface 5 | LoE² 272 on 4 mm Clear | 2012 | Cardinal Glass Industries | Cardinal Glass Industries
EnthermalPlus | LoE² 270 on 5mm Clear | 2028 | Argon 90% | Cardinal Clear Float Glass 4mm | 2002 | Vacuum 0.25mm | Surface 5 | LoE³ 366 on 4mm Clear | 2155 | Cardinal Glass Industries | Cardinal Glass Industries
EnthermalPlus | LoE² 270 on 5mm Clear | 2028 | Argon 90% | Vitro Clear Float Glass 4mm | 413 | Vacuum 0.25mm | Surface 5 | Solarban® 60 on Clear 4mm | 5282 | Cardinal Glass Industries | Vitro formerly PPG
EnthermalPlus | LoE² 270 on 5mm Clear | 2028 | Argon 90% | Vitro Clear Float Glass 4mm | 413 | Vacuum 0.25mm | Surface 5 | Solarban® 70 glass 4mm | 5433 | Cardinal Glass Industries | Vitro formerly PPG
EnthermalPlus | LoE² 270 on 5mm Clear | 2028 | Argon 90% | SGG PLANICLEAR 4mm | 21011 | Vacuum 0.25mm | Surface 5 | SGG ECLAZ II 4mm | 20754 | Cardinal Glass Industries | Saint-Gobain Glass
EnthermalPlus | LoE² 272 on 5 mm Clear | 2013 | Argon 90% | Cardinal Clear Float Glass 4mm | 2002 | Vacuum 0.25mm | Surface 5 | LoE 180 on 4mm Clear | 2192 | Cardinal Glass Industries | Cardinal Glass Industries
EnthermalPlus | LoE² 272 on 5 mm Clear | 2013 | Argon 90% | Cardinal Clear Float Glass 4mm | 2002 | Vacuum 0.25mm | Surface 5 | LoE² 270 on 4mm Clear | 2027 | Cardinal Glass Industries | Cardinal Glass Industries
EnthermalPlus | LoE² 272 on 5 mm Clear | 2013 | Argon 90% | Cardinal Clear Float Glass 4mm | 2002 | Vacuum 0.25mm | Surface 5 | LoE² 272 on 4 mm Clear | 2012 | Cardinal Glass Industries | Cardinal Glass Industries
EnthermalPlus | LoE² 272 on 5 mm Clear | 2013 | Argon 90% | Cardinal Clear Float Glass 4mm | 2002 | Vacuum 0.25mm | Surface 5 | LoE³ 366 on 4mm Clear | 2155 | Cardinal Glass Industries | Cardinal Glass Industries
EnthermalPlus | LoE² 272 on 5 mm Clear | 2013 | Argon 90% | Vitro Clear Float Glass 4mm | 413 | Vacuum 0.25mm | Surface 5 | Solarban® 60 on Clear 4mm | 5282 | Cardinal Glass Industries | Vitro formerly PPG
EnthermalPlus | LoE² 272 on 5 mm Clear | 2013 | Argon 90% | Vitro Clear Float Glass 4mm | 413 | Vacuum 0.25mm | Surface 5 | Solarban® 70 glass 4mm | 5433 | Cardinal Glass Industries | Vitro formerly PPG
EnthermalPlus | LoE² 272 on 5 mm Clear | 2013 | Argon 90% | SGG PLANICLEAR 4mm | 21011 | Vacuum 0.25mm | Surface 5 | SGG ECLAZ II 4mm | 20754 | Cardinal Glass Industries | Saint-Gobain Glass
EnthermalPlus | LoE³ 340 on 5mm Clear | 2166 | Argon 90% | Cardinal Clear Float Glass 4mm | 2002 | Vacuum 0.25mm | Surface 5 | LoE 180 on 4mm Clear | 2192 | Cardinal Glass Industries | Cardinal Glass Industries
EnthermalPlus | LoE³ 340 on 5mm Clear | 2166 | Argon 90% | Cardinal Clear Float Glass 4mm | 2002 | Vacuum 0.25mm | Surface 5 | LoE² 270 on 4mm Clear | 2027 | Cardinal Glass Industries | Cardinal Glass Industries
EnthermalPlus | LoE³ 340 on 5mm Clear | 2166 | Argon 90% | Cardinal Clear Float Glass 4mm | 2002 | Vacuum 0.25mm | Surface 5 | LoE² 272 on 4 mm Clear | 2012 | Cardinal Glass Industries | Cardinal Glass Industries
EnthermalPlus | LoE³ 340 on 5mm Clear | 2166 | Argon 90% | Cardinal Clear Float Glass 4mm | 2002 | Vacuum 0.25mm | Surface 5 | LoE³ 366 on 4mm Clear | 2155 | Cardinal Glass Industries | Cardinal Glass Industries
EnthermalPlus | LoE³ 340 on 5mm Clear | 2166 | Argon 90% | Vitro Clear Float Glass 4mm | 413 | Vacuum 0.25mm | Surface 5 | Solarban® 60 on Clear 4mm | 5282 | Cardinal Glass Industries | Vitro formerly PPG
EnthermalPlus | LoE³ 340 on 5mm Clear | 2166 | Argon 90% | Vitro Clear Float Glass 4mm | 413 | Vacuum 0.25mm | Surface 5 | Solarban® 70 glass 4mm | 5433 | Cardinal Glass Industries | Vitro formerly PPG
EnthermalPlus | LoE³ 340 on 5mm Clear | 2166 | Argon 90% | SGG PLANICLEAR 4mm | 21011 | Vacuum 0.25mm | Surface 5 | SGG ECLAZ II 4mm | 20754 | Cardinal Glass Industries | Saint-Gobain Glass
EnthermalPlus | LoE³ 366 on 5mm Clear | 2156 | Argon 90% | Cardinal Clear Float Glass 4mm | 2002 | Vacuum 0.25mm | Surface 5 | LoE 180 on 4mm Clear | 2192 | Cardinal Glass Industries | Cardinal Glass Industries
EnthermalPlus | LoE³ 366 on 5mm Clear | 2156 | Argon 90% | Cardinal Clear Float Glass 4mm | 2002 | Vacuum 0.25mm | Surface 5 | LoE² 270 on 4mm Clear | 2027 | Cardinal Glass Industries | Cardinal Glass Industries
EnthermalPlus | LoE³ 366 on 5mm Clear | 2156 | Argon 90% | Cardinal Clear Float Glass 4mm | 2002 | Vacuum 0.25mm | Surface 5 | LoE² 272 on 4 mm Clear | 2012 | Cardinal Glass Industries | Cardinal Glass Industries
EnthermalPlus | LoE³ 366 on 5mm Clear | 2156 | Argon 90% | Cardinal Clear Float Glass 4mm | 2002 | Vacuum 0.25mm | Surface 5 | LoE³ 366 on 4mm Clear | 2155 | Cardinal Glass Industries | Cardinal Glass Industries
EnthermalPlus | LoE³ 366 on 5mm Clear | 2156 | Argon 90% | Vitro Clear Float Glass 4mm | 413 | Vacuum 0.25mm | Surface 5 | Solarban® 60 on Clear 4mm | 5282 | Cardinal Glass Industries | Vitro formerly PPG
EnthermalPlus | LoE³ 366 on 5mm Clear | 2156 | Argon 90% | Vitro Clear Float Glass 4mm | 413 | Vacuum 0.25mm | Surface 5 | Solarban® 70 glass 4mm | 5433 | Cardinal Glass Industries | Vitro formerly PPG
EnthermalPlus | LoE³ 366 on 5mm Clear | 2156 | Argon 90% | SGG PLANICLEAR 4mm | 21011 | Vacuum 0.25mm | Surface 5 | SGG ECLAZ II 4mm | 20754 | Cardinal Glass Industries | Saint-Gobain Glass
EnthermalPlus | Quad LoE 452 on 5mm Clear | 2106 | Argon 90% | Cardinal Clear Float Glass 4mm | 2002 | Vacuum 0.25mm | Surface 5 | LoE 180 on 4mm Clear | 2192 | Cardinal Glass Industries | Cardinal Glass Industries
EnthermalPlus | Quad LoE 452 on 5mm Clear | 2106 | Argon 90% | Cardinal Clear Float Glass 4mm | 2002 | Vacuum 0.25mm | Surface 5 | LoE² 270 on 4mm Clear | 2027 | Cardinal Glass Industries | Cardinal Glass Industries
EnthermalPlus | Quad LoE 452 on 5mm Clear | 2106 | Argon 90% | Cardinal Clear Float Glass 4mm | 2002 | Vacuum 0.25mm | Surface 5 | LoE² 272 on 4 mm Clear | 2012 | Cardinal Glass Industries | Cardinal Glass Industries
EnthermalPlus | Quad LoE 452 on 5mm Clear | 2106 | Argon 90% | Cardinal Clear Float Glass 4mm | 2002 | Vacuum 0.25mm | Surface 5 | LoE³ 366 on 4mm Clear | 2155 | Cardinal Glass Industries | Cardinal Glass Industries
EnthermalPlus | Quad LoE 452 on 5mm Clear | 2106 | Argon 90% | Vitro Clear Float Glass 4mm | 413 | Vacuum 0.25mm | Surface 5 | Solarban® 60 on Clear 4mm | 5282 | Cardinal Glass Industries | Vitro formerly PPG
EnthermalPlus | Quad LoE 452 on 5mm Clear | 2106 | Argon 90% | Vitro Clear Float Glass 4mm | 413 | Vacuum 0.25mm | Surface 5 | Solarban® 70 glass 4mm | 5433 | Cardinal Glass Industries | Vitro formerly PPG
EnthermalPlus | Quad LoE 452 on 5mm Clear | 2106 | Argon 90% | SGG PLANICLEAR 4mm | 21011 | Vacuum 0.25mm | Surface 5 | SGG ECLAZ II 4mm | 20754 | Cardinal Glass Industries | Saint-Gobain Glass
EnthermalPlus | Solarban® 60 on Clear 5mm | 5283 | Argon 90% | Cardinal Clear Float Glass 4mm | 2002 | Vacuum 0.25mm | Surface 5 | LoE 180 on 4mm Clear | 2192 | Vitro formerly PPG | Cardinal Glass Industries
EnthermalPlus | Solarban® 60 on Clear 5mm | 5283 | Argon 90% | Cardinal Clear Float Glass 4mm | 2002 | Vacuum 0.25mm | Surface 5 | LoE² 270 on 4mm Clear | 2027 | Vitro formerly PPG | Cardinal Glass Industries
EnthermalPlus | Solarban® 60 on Clear 5mm | 5283 | Argon 90% | Cardinal Clear Float Glass 4mm | 2002 | Vacuum 0.25mm | Surface 5 | LoE² 272 on 4 mm Clear | 2012 | Vitro formerly PPG | Cardinal Glass Industries
EnthermalPlus | Solarban® 60 on Clear 5mm | 5283 | Argon 90% | Cardinal Clear Float Glass 4mm | 2002 | Vacuum 0.25mm | Surface 5 | LoE³ 366 on 4mm Clear | 2155 | Vitro formerly PPG | Cardinal Glass Industries
EnthermalPlus | Solarban® 60 on Clear 5mm | 5283 | Argon 90% | Vitro Clear Float Glass 4mm | 413 | Vacuum 0.25mm | Surface 5 | Solarban® 60 on Clear 4mm | 5282 | Vitro formerly PPG | Vitro formerly PPG
EnthermalPlus | Solarban® 60 on Clear 5mm | 5283 | Argon 90% | Vitro Clear Float Glass 4mm | 413 | Vacuum 0.25mm | Surface 5 | Solarban® 70 glass 4mm | 5433 | Vitro formerly PPG | Vitro formerly PPG
EnthermalPlus | Solarban® 60 on Clear 5mm | 5283 | Argon 90% | SGG PLANICLEAR 4mm | 21011 | Vacuum 0.25mm | Surface 5 | SGG ECLAZ II 4mm | 20754 | Vitro formerly PPG | Saint-Gobain Glass
EnthermalPlus | Solarban® 60 on Solarbronze® 5mm | 5273 | Argon 90% | Cardinal Clear Float Glass 4mm | 2002 | Vacuum 0.25mm | Surface 5 | LoE 180 on 4mm Clear | 2192 | Vitro formerly PPG | Cardinal Glass Industries
EnthermalPlus | Solarban® 60 on Solarbronze® 5mm | 5273 | Argon 90% | Cardinal Clear Float Glass 4mm | 2002 | Vacuum 0.25mm | Surface 5 | LoE² 270 on 4mm Clear | 2027 | Vitro formerly PPG | Cardinal Glass Industries
EnthermalPlus | Solarban® 60 on Solarbronze® 5mm | 5273 | Argon 90% | Cardinal Clear Float Glass 4mm | 2002 | Vacuum 0.25mm | Surface 5 | LoE² 272 on 4 mm Clear | 2012 | Vitro formerly PPG | Cardinal Glass Industries
EnthermalPlus | Solarban® 60 on Solarbronze® 5mm | 5273 | Argon 90% | Cardinal Clear Float Glass 4mm | 2002 | Vacuum 0.25mm | Surface 5 | LoE³ 366 on 4mm Clear | 2155 | Vitro formerly PPG | Cardinal Glass Industries
EnthermalPlus | Solarban® 60 on Solarbronze® 5mm | 5273 | Argon 90% | Vitro Clear Float Glass 4mm | 413 | Vacuum 0.25mm | Surface 5 | Solarban® 60 on Clear 4mm | 5282 | Vitro formerly PPG | Vitro formerly PPG
EnthermalPlus | Solarban® 60 on Solarbronze® 5mm | 5273 | Argon 90% | Vitro Clear Float Glass 4mm | 413 | Vacuum 0.25mm | Surface 5 | Solarban® 70 glass 4mm | 5433 | Vitro formerly PPG | Vitro formerly PPG
EnthermalPlus | Solarban® 60 on Solarbronze® 5mm | 5273 | Argon 90% | SGG PLANICLEAR 4mm | 21011 | Vacuum 0.25mm | Surface 5 | SGG ECLAZ II 4mm | 20754 | Vitro formerly PPG | Saint-Gobain Glass
EnthermalPlus | Solarban® 60 on Solargray® 5mm | 5288 | Argon 90% | Cardinal Clear Float Glass 4mm | 2002 | Vacuum 0.25mm | Surface 5 | LoE 180 on 4mm Clear | 2192 | Vitro formerly PPG | Cardinal Glass Industries
EnthermalPlus | Solarban® 60 on Solargray® 5mm | 5288 | Argon 90% | Cardinal Clear Float Glass 4mm | 2002 | Vacuum 0.25mm | Surface 5 | LoE² 270 on 4mm Clear | 2027 | Vitro formerly PPG | Cardinal Glass Industries
EnthermalPlus | Solarban® 60 on Solargray® 5mm | 5288 | Argon 90% | Cardinal Clear Float Glass 4mm | 2002 | Vacuum 0.25mm | Surface 5 | LoE² 272 on 4 mm Clear | 2012 | Vitro formerly PPG | Cardinal Glass Industries
EnthermalPlus | Solarban® 60 on Solargray® 5mm | 5288 | Argon 90% | Cardinal Clear Float Glass 4mm | 2002 | Vacuum 0.25mm | Surface 5 | LoE³ 366 on 4mm Clear | 2155 | Vitro formerly PPG | Cardinal Glass Industries
EnthermalPlus | Solarban® 60 on Solargray® 5mm | 5288 | Argon 90% | Vitro Clear Float Glass 4mm | 413 | Vacuum 0.25mm | Surface 5 | Solarban® 60 on Clear 4mm | 5282 | Vitro formerly PPG | Vitro formerly PPG
EnthermalPlus | Solarban® 60 on Solargray® 5mm | 5288 | Argon 90% | Vitro Clear Float Glass 4mm | 413 | Vacuum 0.25mm | Surface 5 | Solarban® 70 glass 4mm | 5433 | Vitro formerly PPG | Vitro formerly PPG
EnthermalPlus | Solarban® 60 on Solargray® 5mm | 5288 | Argon 90% | SGG PLANICLEAR 4mm | 21011 | Vacuum 0.25mm | Surface 5 | SGG ECLAZ II 4mm | 20754 | Vitro formerly PPG | Saint-Gobain Glass
EnthermalPlus | Solarban® 60 on Optiblue® (Solarban® z50) 5mm | 5423 | Argon 90% | Cardinal Clear Float Glass 4mm | 2002 | Vacuum 0.25mm | Surface 5 | LoE 180 on 4mm Clear | 2192 | Vitro formerly PPG | Cardinal Glass Industries
EnthermalPlus | Solarban® 60 on Optiblue® (Solarban® z50) 5mm | 5423 | Argon 90% | Cardinal Clear Float Glass 4mm | 2002 | Vacuum 0.25mm | Surface 5 | LoE² 270 on 4mm Clear | 2027 | Vitro formerly PPG | Cardinal Glass Industries
EnthermalPlus | Solarban® 60 on Optiblue® (Solarban® z50) 5mm | 5423 | Argon 90% | Cardinal Clear Float Glass 4mm | 2002 | Vacuum 0.25mm | Surface 5 | LoE² 272 on 4 mm Clear | 2012 | Vitro formerly PPG | Cardinal Glass Industries
EnthermalPlus | Solarban® 60 on Optiblue® (Solarban® z50) 5mm | 5423 | Argon 90% | Cardinal Clear Float Glass 4mm | 2002 | Vacuum 0.25mm | Surface 5 | LoE³ 366 on 4mm Clear | 2155 | Vitro formerly PPG | Cardinal Glass Industries
EnthermalPlus | Solarban® 60 on Optiblue® (Solarban® z50) 5mm | 5423 | Argon 90% | Vitro Clear Float Glass 4mm | 413 | Vacuum 0.25mm | Surface 5 | Solarban® 60 on Clear 4mm | 5282 | Vitro formerly PPG | Vitro formerly PPG
EnthermalPlus | Solarban® 60 on Optiblue® (Solarban® z50) 5mm | 5423 | Argon 90% | Vitro Clear Float Glass 4mm | 413 | Vacuum 0.25mm | Surface 5 | Solarban® 70 glass 4mm | 5433 | Vitro formerly PPG | Vitro formerly PPG
EnthermalPlus | Solarban® 60 on Optiblue® (Solarban® z50) 5mm | 5423 | Argon 90% | SGG PLANICLEAR 4mm | 21011 | Vacuum 0.25mm | Surface 5 | SGG ECLAZ II 4mm | 20754 | Vitro formerly PPG | Saint-Gobain Glass
EnthermalPlus | Solarban® 70 glass 5mm | 5434 | Argon 90% | Cardinal Clear Float Glass 4mm | 2002 | Vacuum 0.25mm | Surface 5 | LoE 180 on 4mm Clear | 2192 | Vitro formerly PPG | Cardinal Glass Industries
EnthermalPlus | Solarban® 70 glass 5mm | 5434 | Argon 90% | Cardinal Clear Float Glass 4mm | 2002 | Vacuum 0.25mm | Surface 5 | LoE² 270 on 4mm Clear | 2027 | Vitro formerly PPG | Cardinal Glass Industries
EnthermalPlus | Solarban® 70 glass 5mm | 5434 | Argon 90% | Cardinal Clear Float Glass 4mm | 2002 | Vacuum 0.25mm | Surface 5 | LoE² 272 on 4 mm Clear | 2012 | Vitro formerly PPG | Cardinal Glass Industries
EnthermalPlus | Solarban® 70 glass 5mm | 5434 | Argon 90% | Cardinal Clear Float Glass 4mm | 2002 | Vacuum 0.25mm | Surface 5 | LoE³ 366 on 4mm Clear | 2155 | Vitro formerly PPG | Cardinal Glass Industries
EnthermalPlus | Solarban® 70 glass 5mm | 5434 | Argon 90% | Vitro Clear Float Glass 4mm | 413 | Vacuum 0.25mm | Surface 5 | Solarban® 60 on Clear 4mm | 5282 | Vitro formerly PPG | Vitro formerly PPG
EnthermalPlus | Solarban® 70 glass 5mm | 5434 | Argon 90% | Vitro Clear Float Glass 4mm | 413 | Vacuum 0.25mm | Surface 5 | Solarban® 70 glass 4mm | 5433 | Vitro formerly PPG | Vitro formerly PPG
EnthermalPlus | Solarban® 70 glass 5mm | 5434 | Argon 90% | SGG PLANICLEAR 4mm | 21011 | Vacuum 0.25mm | Surface 5 | SGG ECLAZ II 4mm | 20754 | Vitro formerly PPG | Saint-Gobain Glass
EnthermalPlus | Solarban® 70 on Solargray® 5mm | 5372 | Argon 90% | Cardinal Clear Float Glass 4mm | 2002 | Vacuum 0.25mm | Surface 5 | LoE 180 on 4mm Clear | 2192 | Vitro formerly PPG | Cardinal Glass Industries
EnthermalPlus | Solarban® 70 on Solargray® 5mm | 5372 | Argon 90% | Cardinal Clear Float Glass 4mm | 2002 | Vacuum 0.25mm | Surface 5 | LoE² 270 on 4mm Clear | 2027 | Vitro formerly PPG | Cardinal Glass Industries
EnthermalPlus | Solarban® 70 on Solargray® 5mm | 5372 | Argon 90% | Cardinal Clear Float Glass 4mm | 2002 | Vacuum 0.25mm | Surface 5 | LoE² 272 on 4 mm Clear | 2012 | Vitro formerly PPG | Cardinal Glass Industries
EnthermalPlus | Solarban® 70 on Solargray® 5mm | 5372 | Argon 90% | Cardinal Clear Float Glass 4mm | 2002 | Vacuum 0.25mm | Surface 5 | LoE³ 366 on 4mm Clear | 2155 | Vitro formerly PPG | Cardinal Glass Industries
EnthermalPlus | Solarban® 70 on Solargray® 5mm | 5372 | Argon 90% | Vitro Clear Float Glass 4mm | 413 | Vacuum 0.25mm | Surface 5 | Solarban® 60 on Clear 4mm | 5282 | Vitro formerly PPG | Vitro formerly PPG
EnthermalPlus | Solarban® 70 on Solargray® 5mm | 5372 | Argon 90% | Vitro Clear Float Glass 4mm | 413 | Vacuum 0.25mm | Surface 5 | Solarban® 70 glass 4mm | 5433 | Vitro formerly PPG | Vitro formerly PPG
EnthermalPlus | Solarban® 70 on Solargray® 5mm | 5372 | Argon 90% | SGG PLANICLEAR 4mm | 21011 | Vacuum 0.25mm | Surface 5 | SGG ECLAZ II 4mm | 20754 | Vitro formerly PPG | Saint-Gobain Glass
EnthermalPlus | Solarban® 70 on Optiblue® (Solarban® z75) 5mm | 5427 | Argon 90% | Cardinal Clear Float Glass 4mm | 2002 | Vacuum 0.25mm | Surface 5 | LoE 180 on 4mm Clear | 2192 | Vitro formerly PPG | Cardinal Glass Industries
EnthermalPlus | Solarban® 70 on Optiblue® (Solarban® z75) 5mm | 5427 | Argon 90% | Cardinal Clear Float Glass 4mm | 2002 | Vacuum 0.25mm | Surface 5 | LoE² 270 on 4mm Clear | 2027 | Vitro formerly PPG | Cardinal Glass Industries
EnthermalPlus | Solarban® 70 on Optiblue® (Solarban® z75) 5mm | 5427 | Argon 90% | Cardinal Clear Float Glass 4mm | 2002 | Vacuum 0.25mm | Surface 5 | LoE² 272 on 4 mm Clear | 2012 | Vitro formerly PPG | Cardinal Glass Industries
EnthermalPlus | Solarban® 70 on Optiblue® (Solarban® z75) 5mm | 5427 | Argon 90% | Cardinal Clear Float Glass 4mm | 2002 | Vacuum 0.25mm | Surface 5 | LoE³ 366 on 4mm Clear | 2155 | Vitro formerly PPG | Cardinal Glass Industries
EnthermalPlus | Solarban® 70 on Optiblue® (Solarban® z75) 5mm | 5427 | Argon 90% | Vitro Clear Float Glass 4mm | 413 | Vacuum 0.25mm | Surface 5 | Solarban® 60 on Clear 4mm | 5282 | Vitro formerly PPG | Vitro formerly PPG
EnthermalPlus | Solarban® 70 on Optiblue® (Solarban® z75) 5mm | 5427 | Argon 90% | Vitro Clear Float Glass 4mm | 413 | Vacuum 0.25mm | Surface 5 | Solarban® 70 glass 4mm | 5433 | Vitro formerly PPG | Vitro formerly PPG
EnthermalPlus | Solarban® 70 on Optiblue® (Solarban® z75) 5mm | 5427 | Argon 90% | SGG PLANICLEAR 4mm | 21011 | Vacuum 0.25mm | Surface 5 | SGG ECLAZ II 4mm | 20754 | Vitro formerly PPG | Saint-Gobain Glass
EnthermalPlus | SGG ECLAZ II 5mm | 20755 | Argon 90% | Cardinal Clear Float Glass 4mm | 2002 | Vacuum 0.25mm | Surface 5 | LoE 180 on 4mm Clear | 2192 | Saint-Gobain Glass | Cardinal Glass Industries
EnthermalPlus | SGG ECLAZ II 5mm | 20755 | Argon 90% | Cardinal Clear Float Glass 4mm | 2002 | Vacuum 0.25mm | Surface 5 | LoE² 270 on 4mm Clear | 2027 | Saint-Gobain Glass | Cardinal Glass Industries
EnthermalPlus | SGG ECLAZ II 5mm | 20755 | Argon 90% | Cardinal Clear Float Glass 4mm | 2002 | Vacuum 0.25mm | Surface 5 | LoE² 272 on 4 mm Clear | 2012 | Saint-Gobain Glass | Cardinal Glass Industries
EnthermalPlus | SGG ECLAZ II 5mm | 20755 | Argon 90% | Cardinal Clear Float Glass 4mm | 2002 | Vacuum 0.25mm | Surface 5 | LoE³ 366 on 4mm Clear | 2155 | Saint-Gobain Glass | Cardinal Glass Industries
EnthermalPlus | SGG ECLAZ II 5mm | 20755 | Argon 90% | Vitro Clear Float Glass 4mm | 413 | Vacuum 0.25mm | Surface 5 | Solarban® 60 on Clear 4mm | 5282 | Saint-Gobain Glass | Vitro formerly PPG
EnthermalPlus | SGG ECLAZ II 5mm | 20755 | Argon 90% | Vitro Clear Float Glass 4mm | 413 | Vacuum 0.25mm | Surface 5 | Solarban® 70 glass 4mm | 5433 | Saint-Gobain Glass | Vitro formerly PPG
EnthermalPlus | SGG ECLAZ II 5mm | 20755 | Argon 90% | SGG PLANICLEAR 4mm | 21011 | Vacuum 0.25mm | Surface 5 | SGG ECLAZ II 4mm | 20754 | Saint-Gobain Glass | Saint-Gobain Glass
EnthermalPlus | SGG ECLAZ ONE II 5mm | 20763 | Argon 90% | Cardinal Clear Float Glass 4mm | 2002 | Vacuum 0.25mm | Surface 5 | LoE 180 on 4mm Clear | 2192 | Saint-Gobain Glass | Cardinal Glass Industries
EnthermalPlus | SGG ECLAZ ONE II 5mm | 20763 | Argon 90% | Cardinal Clear Float Glass 4mm | 2002 | Vacuum 0.25mm | Surface 5 | LoE² 270 on 4mm Clear | 2027 | Saint-Gobain Glass | Cardinal Glass Industries
EnthermalPlus | SGG ECLAZ ONE II 5mm | 20763 | Argon 90% | Cardinal Clear Float Glass 4mm | 2002 | Vacuum 0.25mm | Surface 5 | LoE² 272 on 4 mm Clear | 2012 | Saint-Gobain Glass | Cardinal Glass Industries
EnthermalPlus | SGG ECLAZ ONE II 5mm | 20763 | Argon 90% | Cardinal Clear Float Glass 4mm | 2002 | Vacuum 0.25mm | Surface 5 | LoE³ 366 on 4mm Clear | 2155 | Saint-Gobain Glass | Cardinal Glass Industries
EnthermalPlus | SGG ECLAZ ONE II 5mm | 20763 | Argon 90% | Vitro Clear Float Glass 4mm | 413 | Vacuum 0.25mm | Surface 5 | Solarban® 60 on Clear 4mm | 5282 | Saint-Gobain Glass | Vitro formerly PPG
EnthermalPlus | SGG ECLAZ ONE II 5mm | 20763 | Argon 90% | Vitro Clear Float Glass 4mm | 413 | Vacuum 0.25mm | Surface 5 | Solarban® 70 glass 4mm | 5433 | Saint-Gobain Glass | Vitro formerly PPG
EnthermalPlus | SGG ECLAZ ONE II 5mm | 20763 | Argon 90% | SGG PLANICLEAR 4mm | 21011 | Vacuum 0.25mm | Surface 5 | SGG ECLAZ II 4mm | 20754 | Saint-Gobain Glass | Saint-Gobain Glass
EnthermalPlus | LoE 180 on 6mm Clear | 2194 | Argon 90% | LoE 180 on 4mm Clear | 2192 | Vacuum 0.25mm | Surface 4 | Cardinal Clear Float Glass 4mm | 2002 | Cardinal Glass Industries | Cardinal Glass Industries
EnthermalPlus | LoE 180 on 6mm Clear | 2194 | Argon 90% | LoE² 270 on 4mm Clear | 2027 | Vacuum 0.25mm | Surface 4 | Cardinal Clear Float Glass 4mm | 2002 | Cardinal Glass Industries | Cardinal Glass Industries
EnthermalPlus | LoE 180 on 6mm Clear | 2194 | Argon 90% | LoE² 272 on 4 mm Clear | 2012 | Vacuum 0.25mm | Surface 4 | Cardinal Clear Float Glass 4mm | 2002 | Cardinal Glass Industries | Cardinal Glass Industries
EnthermalPlus | LoE 180 on 6mm Clear | 2194 | Argon 90% | LoE³ 366 on 4mm Clear | 2155 | Vacuum 0.25mm | Surface 4 | Cardinal Clear Float Glass 4mm | 2002 | Cardinal Glass Industries | Cardinal Glass Industries
EnthermalPlus | LoE 180 on 6mm Clear | 2194 | Argon 90% | Solarban® 60 on Clear 4mm | 5282 | Vacuum 0.25mm | Surface 4 | Vitro Clear Float Glass 4mm | 413 | Cardinal Glass Industries | Vitro formerly PPG
EnthermalPlus | LoE 180 on 6mm Clear | 2194 | Argon 90% | Solarban® 70 glass 4mm | 5433 | Vacuum 0.25mm | Surface 4 | Vitro Clear Float Glass 4mm | 413 | Cardinal Glass Industries | Vitro formerly PPG
EnthermalPlus | LoE 180 on 6mm Clear | 2194 | Argon 90% | SGG ECLAZ II 4mm | 20754 | Vacuum 0.25mm | Surface 4 | SGG PLANICLEAR 4mm | 21011 | Cardinal Glass Industries | Saint-Gobain Glass
EnthermalPlus | LoE² 270 on 6mm Clear | 2029 | Argon 90% | LoE 180 on 4mm Clear | 2192 | Vacuum 0.25mm | Surface 4 | Cardinal Clear Float Glass 4mm | 2002 | Cardinal Glass Industries | Cardinal Glass Industries
EnthermalPlus | LoE² 270 on 6mm Clear | 2029 | Argon 90% | LoE² 270 on 4mm Clear | 2027 | Vacuum 0.25mm | Surface 4 | Cardinal Clear Float Glass 4mm | 2002 | Cardinal Glass Industries | Cardinal Glass Industries
EnthermalPlus | LoE² 270 on 6mm Clear | 2029 | Argon 90% | LoE² 272 on 4 mm Clear | 2012 | Vacuum 0.25mm | Surface 4 | Cardinal Clear Float Glass 4mm | 2002 | Cardinal Glass Industries | Cardinal Glass Industries
EnthermalPlus | LoE² 270 on 6mm Clear | 2029 | Argon 90% | LoE³ 366 on 4mm Clear | 2155 | Vacuum 0.25mm | Surface 4 | Cardinal Clear Float Glass 4mm | 2002 | Cardinal Glass Industries | Cardinal Glass Industries
EnthermalPlus | LoE² 270 on 6mm Clear | 2029 | Argon 90% | Solarban® 60 on Clear 4mm | 5282 | Vacuum 0.25mm | Surface 4 | Vitro Clear Float Glass 4mm | 413 | Cardinal Glass Industries | Vitro formerly PPG
EnthermalPlus | LoE² 270 on 6mm Clear | 2029 | Argon 90% | Solarban® 70 glass 4mm | 5433 | Vacuum 0.25mm | Surface 4 | Vitro Clear Float Glass 4mm | 413 | Cardinal Glass Industries | Vitro formerly PPG
EnthermalPlus | LoE² 270 on 6mm Clear | 2029 | Argon 90% | SGG ECLAZ II 4mm | 20754 | Vacuum 0.25mm | Surface 4 | SGG PLANICLEAR 4mm | 21011 | Cardinal Glass Industries | Saint-Gobain Glass
EnthermalPlus | LoE² 272 on 6 mm Clear | 2014 | Argon 90% | LoE 180 on 4mm Clear | 2192 | Vacuum 0.25mm | Surface 4 | Cardinal Clear Float Glass 4mm | 2002 | Cardinal Glass Industries | Cardinal Glass Industries
EnthermalPlus | LoE² 272 on 6 mm Clear | 2014 | Argon 90% | LoE² 270 on 4mm Clear | 2027 | Vacuum 0.25mm | Surface 4 | Cardinal Clear Float Glass 4mm | 2002 | Cardinal Glass Industries | Cardinal Glass Industries
EnthermalPlus | LoE² 272 on 6 mm Clear | 2014 | Argon 90% | LoE² 272 on 4 mm Clear | 2012 | Vacuum 0.25mm | Surface 4 | Cardinal Clear Float Glass 4mm | 2002 | Cardinal Glass Industries | Cardinal Glass Industries
EnthermalPlus | LoE² 272 on 6 mm Clear | 2014 | Argon 90% | LoE³ 366 on 4mm Clear | 2155 | Vacuum 0.25mm | Surface 4 | Cardinal Clear Float Glass 4mm | 2002 | Cardinal Glass Industries | Cardinal Glass Industries
EnthermalPlus | LoE² 272 on 6 mm Clear | 2014 | Argon 90% | Solarban® 60 on Clear 4mm | 5282 | Vacuum 0.25mm | Surface 4 | Vitro Clear Float Glass 4mm | 413 | Cardinal Glass Industries | Vitro formerly PPG
EnthermalPlus | LoE² 272 on 6 mm Clear | 2014 | Argon 90% | Solarban® 70 glass 4mm | 5433 | Vacuum 0.25mm | Surface 4 | Vitro Clear Float Glass 4mm | 413 | Cardinal Glass Industries | Vitro formerly PPG
EnthermalPlus | LoE² 272 on 6 mm Clear | 2014 | Argon 90% | SGG ECLAZ II 4mm | 20754 | Vacuum 0.25mm | Surface 4 | SGG PLANICLEAR 4mm | 21011 | Cardinal Glass Industries | Saint-Gobain Glass
EnthermalPlus | LoE³ 340 on 6mm Clear | 2167 | Argon 90% | LoE 180 on 4mm Clear | 2192 | Vacuum 0.25mm | Surface 4 | Cardinal Clear Float Glass 4mm | 2002 | Cardinal Glass Industries | Cardinal Glass Industries
EnthermalPlus | LoE³ 340 on 6mm Clear | 2167 | Argon 90% | LoE² 270 on 4mm Clear | 2027 | Vacuum 0.25mm | Surface 4 | Cardinal Clear Float Glass 4mm | 2002 | Cardinal Glass Industries | Cardinal Glass Industries
EnthermalPlus | LoE³ 340 on 6mm Clear | 2167 | Argon 90% | LoE² 272 on 4 mm Clear | 2012 | Vacuum 0.25mm | Surface 4 | Cardinal Clear Float Glass 4mm | 2002 | Cardinal Glass Industries | Cardinal Glass Industries
EnthermalPlus | LoE³ 340 on 6mm Clear | 2167 | Argon 90% | LoE³ 366 on 4mm Clear | 2155 | Vacuum 0.25mm | Surface 4 | Cardinal Clear Float Glass 4mm | 2002 | Cardinal Glass Industries | Cardinal Glass Industries
EnthermalPlus | LoE³ 340 on 6mm Clear | 2167 | Argon 90% | Solarban® 60 on Clear 4mm | 5282 | Vacuum 0.25mm | Surface 4 | Vitro Clear Float Glass 4mm | 413 | Cardinal Glass Industries | Vitro formerly PPG
EnthermalPlus | LoE³ 340 on 6mm Clear | 2167 | Argon 90% | Solarban® 70 glass 4mm | 5433 | Vacuum 0.25mm | Surface 4 | Vitro Clear Float Glass 4mm | 413 | Cardinal Glass Industries | Vitro formerly PPG
EnthermalPlus | LoE³ 340 on 6mm Clear | 2167 | Argon 90% | SGG ECLAZ II 4mm | 20754 | Vacuum 0.25mm | Surface 4 | SGG PLANICLEAR 4mm | 21011 | Cardinal Glass Industries | Saint-Gobain Glass
EnthermalPlus | LoE³ 366 on 6mm Clear | 2157 | Argon 90% | LoE 180 on 4mm Clear | 2192 | Vacuum 0.25mm | Surface 4 | Cardinal Clear Float Glass 4mm | 2002 | Cardinal Glass Industries | Cardinal Glass Industries
EnthermalPlus | LoE³ 366 on 6mm Clear | 2157 | Argon 90% | LoE² 270 on 4mm Clear | 2027 | Vacuum 0.25mm | Surface 4 | Cardinal Clear Float Glass 4mm | 2002 | Cardinal Glass Industries | Cardinal Glass Industries
EnthermalPlus | LoE³ 366 on 6mm Clear | 2157 | Argon 90% | LoE² 272 on 4 mm Clear | 2012 | Vacuum 0.25mm | Surface 4 | Cardinal Clear Float Glass 4mm | 2002 | Cardinal Glass Industries | Cardinal Glass Industries
EnthermalPlus | LoE³ 366 on 6mm Clear | 2157 | Argon 90% | LoE³ 366 on 4mm Clear | 2155 | Vacuum 0.25mm | Surface 4 | Cardinal Clear Float Glass 4mm | 2002 | Cardinal Glass Industries | Cardinal Glass Industries
EnthermalPlus | LoE³ 366 on 6mm Clear | 2157 | Argon 90% | Solarban® 60 on Clear 4mm | 5282 | Vacuum 0.25mm | Surface 4 | Vitro Clear Float Glass 4mm | 413 | Cardinal Glass Industries | Vitro formerly PPG
EnthermalPlus | LoE³ 366 on 6mm Clear | 2157 | Argon 90% | Solarban® 70 glass 4mm | 5433 | Vacuum 0.25mm | Surface 4 | Vitro Clear Float Glass 4mm | 413 | Cardinal Glass Industries | Vitro formerly PPG
EnthermalPlus | LoE³ 366 on 6mm Clear | 2157 | Argon 90% | SGG ECLAZ II 4mm | 20754 | Vacuum 0.25mm | Surface 4 | SGG PLANICLEAR 4mm | 21011 | Cardinal Glass Industries | Saint-Gobain Glass
EnthermalPlus | Quad LoE 452 on 6mm Clear | 2107 | Argon 90% | LoE 180 on 4mm Clear | 2192 | Vacuum 0.25mm | Surface 4 | Cardinal Clear Float Glass 4mm | 2002 | Cardinal Glass Industries | Cardinal Glass Industries
EnthermalPlus | Quad LoE 452 on 6mm Clear | 2107 | Argon 90% | LoE² 270 on 4mm Clear | 2027 | Vacuum 0.25mm | Surface 4 | Cardinal Clear Float Glass 4mm | 2002 | Cardinal Glass Industries | Cardinal Glass Industries
EnthermalPlus | Quad LoE 452 on 6mm Clear | 2107 | Argon 90% | LoE² 272 on 4 mm Clear | 2012 | Vacuum 0.25mm | Surface 4 | Cardinal Clear Float Glass 4mm | 2002 | Cardinal Glass Industries | Cardinal Glass Industries
EnthermalPlus | Quad LoE 452 on 6mm Clear | 2107 | Argon 90% | LoE³ 366 on 4mm Clear | 2155 | Vacuum 0.25mm | Surface 4 | Cardinal Clear Float Glass 4mm | 2002 | Cardinal Glass Industries | Cardinal Glass Industries
EnthermalPlus | Quad LoE 452 on 6mm Clear | 2107 | Argon 90% | Solarban® 60 on Clear 4mm | 5282 | Vacuum 0.25mm | Surface 4 | Vitro Clear Float Glass 4mm | 413 | Cardinal Glass Industries | Vitro formerly PPG
EnthermalPlus | Quad LoE 452 on 6mm Clear | 2107 | Argon 90% | Solarban® 70 glass 4mm | 5433 | Vacuum 0.25mm | Surface 4 | Vitro Clear Float Glass 4mm | 413 | Cardinal Glass Industries | Vitro formerly PPG
EnthermalPlus | Quad LoE 452 on 6mm Clear | 2107 | Argon 90% | SGG ECLAZ II 4mm | 20754 | Vacuum 0.25mm | Surface 4 | SGG PLANICLEAR 4mm | 21011 | Cardinal Glass Industries | Saint-Gobain Glass
EnthermalPlus | Solarban® 60 on Clear 6mm | 5284 | Argon 90% | LoE 180 on 4mm Clear | 2192 | Vacuum 0.25mm | Surface 4 | Cardinal Clear Float Glass 4mm | 2002 | Vitro formerly PPG | Cardinal Glass Industries
EnthermalPlus | Solarban® 60 on Clear 6mm | 5284 | Argon 90% | LoE² 270 on 4mm Clear | 2027 | Vacuum 0.25mm | Surface 4 | Cardinal Clear Float Glass 4mm | 2002 | Vitro formerly PPG | Cardinal Glass Industries
EnthermalPlus | Solarban® 60 on Clear 6mm | 5284 | Argon 90% | LoE² 272 on 4 mm Clear | 2012 | Vacuum 0.25mm | Surface 4 | Cardinal Clear Float Glass 4mm | 2002 | Vitro formerly PPG | Cardinal Glass Industries
EnthermalPlus | Solarban® 60 on Clear 6mm | 5284 | Argon 90% | LoE³ 366 on 4mm Clear | 2155 | Vacuum 0.25mm | Surface 4 | Cardinal Clear Float Glass 4mm | 2002 | Vitro formerly PPG | Cardinal Glass Industries
EnthermalPlus | Solarban® 60 on Clear 6mm | 5284 | Argon 90% | Solarban® 60 on Clear 4mm | 5282 | Vacuum 0.25mm | Surface 4 | Vitro Clear Float Glass 4mm | 413 | Vitro formerly PPG | Vitro formerly PPG
EnthermalPlus | Solarban® 60 on Clear 6mm | 5284 | Argon 90% | Solarban® 70 glass 4mm | 5433 | Vacuum 0.25mm | Surface 4 | Vitro Clear Float Glass 4mm | 413 | Vitro formerly PPG | Vitro formerly PPG
EnthermalPlus | Solarban® 60 on Clear 6mm | 5284 | Argon 90% | SGG ECLAZ II 4mm | 20754 | Vacuum 0.25mm | Surface 4 | SGG PLANICLEAR 4mm | 21011 | Vitro formerly PPG | Saint-Gobain Glass
EnthermalPlus | Solarban® 60 on Solexia® 6mm | 5254 | Argon 90% | LoE 180 on 4mm Clear | 2192 | Vacuum 0.25mm | Surface 4 | Cardinal Clear Float Glass 4mm | 2002 | Vitro formerly PPG | Cardinal Glass Industries
EnthermalPlus | Solarban® 60 on Solexia® 6mm | 5254 | Argon 90% | LoE² 270 on 4mm Clear | 2027 | Vacuum 0.25mm | Surface 4 | Cardinal Clear Float Glass 4mm | 2002 | Vitro formerly PPG | Cardinal Glass Industries
EnthermalPlus | Solarban® 60 on Solexia® 6mm | 5254 | Argon 90% | LoE² 272 on 4 mm Clear | 2012 | Vacuum 0.25mm | Surface 4 | Cardinal Clear Float Glass 4mm | 2002 | Vitro formerly PPG | Cardinal Glass Industries
EnthermalPlus | Solarban® 60 on Solexia® 6mm | 5254 | Argon 90% | LoE³ 366 on 4mm Clear | 2155 | Vacuum 0.25mm | Surface 4 | Cardinal Clear Float Glass 4mm | 2002 | Vitro formerly PPG | Cardinal Glass Industries
EnthermalPlus | Solarban® 60 on Solexia® 6mm | 5254 | Argon 90% | Solarban® 60 on Clear 4mm | 5282 | Vacuum 0.25mm | Surface 4 | Vitro Clear Float Glass 4mm | 413 | Vitro formerly PPG | Vitro formerly PPG
EnthermalPlus | Solarban® 60 on Solexia® 6mm | 5254 | Argon 90% | Solarban® 70 glass 4mm | 5433 | Vacuum 0.25mm | Surface 4 | Vitro Clear Float Glass 4mm | 413 | Vitro formerly PPG | Vitro formerly PPG
EnthermalPlus | Solarban® 60 on Solexia® 6mm | 5254 | Argon 90% | SGG ECLAZ II 4mm | 20754 | Vacuum 0.25mm | Surface 4 | SGG PLANICLEAR 4mm | 21011 | Vitro formerly PPG | Saint-Gobain Glass
EnthermalPlus | Solarban® 60 on Solarbronze® 6mm | 5274 | Argon 90% | LoE 180 on 4mm Clear | 2192 | Vacuum 0.25mm | Surface 4 | Cardinal Clear Float Glass 4mm | 2002 | Vitro formerly PPG | Cardinal Glass Industries
EnthermalPlus | Solarban® 60 on Solarbronze® 6mm | 5274 | Argon 90% | LoE² 270 on 4mm Clear | 2027 | Vacuum 0.25mm | Surface 4 | Cardinal Clear Float Glass 4mm | 2002 | Vitro formerly PPG | Cardinal Glass Industries
EnthermalPlus | Solarban® 60 on Solarbronze® 6mm | 5274 | Argon 90% | LoE² 272 on 4 mm Clear | 2012 | Vacuum 0.25mm | Surface 4 | Cardinal Clear Float Glass 4mm | 2002 | Vitro formerly PPG | Cardinal Glass Industries
EnthermalPlus | Solarban® 60 on Solarbronze® 6mm | 5274 | Argon 90% | LoE³ 366 on 4mm Clear | 2155 | Vacuum 0.25mm | Surface 4 | Cardinal Clear Float Glass 4mm | 2002 | Vitro formerly PPG | Cardinal Glass Industries
EnthermalPlus | Solarban® 60 on Solarbronze® 6mm | 5274 | Argon 90% | Solarban® 60 on Clear 4mm | 5282 | Vacuum 0.25mm | Surface 4 | Vitro Clear Float Glass 4mm | 413 | Vitro formerly PPG | Vitro formerly PPG
EnthermalPlus | Solarban® 60 on Solarbronze® 6mm | 5274 | Argon 90% | Solarban® 70 glass 4mm | 5433 | Vacuum 0.25mm | Surface 4 | Vitro Clear Float Glass 4mm | 413 | Vitro formerly PPG | Vitro formerly PPG
EnthermalPlus | Solarban® 60 on Solarbronze® 6mm | 5274 | Argon 90% | SGG ECLAZ II 4mm | 20754 | Vacuum 0.25mm | Surface 4 | SGG PLANICLEAR 4mm | 21011 | Vitro formerly PPG | Saint-Gobain Glass
EnthermalPlus | Solarban® 60 on Solargray® 6mm | 5289 | Argon 90% | LoE 180 on 4mm Clear | 2192 | Vacuum 0.25mm | Surface 4 | Cardinal Clear Float Glass 4mm | 2002 | Vitro formerly PPG | Cardinal Glass Industries
EnthermalPlus | Solarban® 60 on Solargray® 6mm | 5289 | Argon 90% | LoE² 270 on 4mm Clear | 2027 | Vacuum 0.25mm | Surface 4 | Cardinal Clear Float Glass 4mm | 2002 | Vitro formerly PPG | Cardinal Glass Industries
EnthermalPlus | Solarban® 60 on Solargray® 6mm | 5289 | Argon 90% | LoE² 272 on 4 mm Clear | 2012 | Vacuum 0.25mm | Surface 4 | Cardinal Clear Float Glass 4mm | 2002 | Vitro formerly PPG | Cardinal Glass Industries
EnthermalPlus | Solarban® 60 on Solargray® 6mm | 5289 | Argon 90% | LoE³ 366 on 4mm Clear | 2155 | Vacuum 0.25mm | Surface 4 | Cardinal Clear Float Glass 4mm | 2002 | Vitro formerly PPG | Cardinal Glass Industries
EnthermalPlus | Solarban® 60 on Solargray® 6mm | 5289 | Argon 90% | Solarban® 60 on Clear 4mm | 5282 | Vacuum 0.25mm | Surface 4 | Vitro Clear Float Glass 4mm | 413 | Vitro formerly PPG | Vitro formerly PPG
EnthermalPlus | Solarban® 60 on Solargray® 6mm | 5289 | Argon 90% | Solarban® 70 glass 4mm | 5433 | Vacuum 0.25mm | Surface 4 | Vitro Clear Float Glass 4mm | 413 | Vitro formerly PPG | Vitro formerly PPG
EnthermalPlus | Solarban® 60 on Solargray® 6mm | 5289 | Argon 90% | SGG ECLAZ II 4mm | 20754 | Vacuum 0.25mm | Surface 4 | SGG PLANICLEAR 4mm | 21011 | Vitro formerly PPG | Saint-Gobain Glass
EnthermalPlus | Solarban® 60 on Optigray® 6mm | 5265 | Argon 90% | LoE 180 on 4mm Clear | 2192 | Vacuum 0.25mm | Surface 4 | Cardinal Clear Float Glass 4mm | 2002 | Vitro formerly PPG | Cardinal Glass Industries
EnthermalPlus | Solarban® 60 on Optigray® 6mm | 5265 | Argon 90% | LoE² 270 on 4mm Clear | 2027 | Vacuum 0.25mm | Surface 4 | Cardinal Clear Float Glass 4mm | 2002 | Vitro formerly PPG | Cardinal Glass Industries
EnthermalPlus | Solarban® 60 on Optigray® 6mm | 5265 | Argon 90% | LoE² 272 on 4 mm Clear | 2012 | Vacuum 0.25mm | Surface 4 | Cardinal Clear Float Glass 4mm | 2002 | Vitro formerly PPG | Cardinal Glass Industries
EnthermalPlus | Solarban® 60 on Optigray® 6mm | 5265 | Argon 90% | LoE³ 366 on 4mm Clear | 2155 | Vacuum 0.25mm | Surface 4 | Cardinal Clear Float Glass 4mm | 2002 | Vitro formerly PPG | Cardinal Glass Industries
EnthermalPlus | Solarban® 60 on Optigray® 6mm | 5265 | Argon 90% | Solarban® 60 on Clear 4mm | 5282 | Vacuum 0.25mm | Surface 4 | Vitro Clear Float Glass 4mm | 413 | Vitro formerly PPG | Vitro formerly PPG
EnthermalPlus | Solarban® 60 on Optigray® 6mm | 5265 | Argon 90% | Solarban® 70 glass 4mm | 5433 | Vacuum 0.25mm | Surface 4 | Vitro Clear Float Glass 4mm | 413 | Vitro formerly PPG | Vitro formerly PPG
EnthermalPlus | Solarban® 60 on Optigray® 6mm | 5265 | Argon 90% | SGG ECLAZ II 4mm | 20754 | Vacuum 0.25mm | Surface 4 | SGG PLANICLEAR 4mm | 21011 | Vitro formerly PPG | Saint-Gobain Glass
EnthermalPlus | Solarban® 60 on Solarblue® 6mm | 5364 | Argon 90% | LoE 180 on 4mm Clear | 2192 | Vacuum 0.25mm | Surface 4 | Cardinal Clear Float Glass 4mm | 2002 | Vitro formerly PPG | Cardinal Glass Industries
EnthermalPlus | Solarban® 60 on Solarblue® 6mm | 5364 | Argon 90% | LoE² 270 on 4mm Clear | 2027 | Vacuum 0.25mm | Surface 4 | Cardinal Clear Float Glass 4mm | 2002 | Vitro formerly PPG | Cardinal Glass Industries
EnthermalPlus | Solarban® 60 on Solarblue® 6mm | 5364 | Argon 90% | LoE² 272 on 4 mm Clear | 2012 | Vacuum 0.25mm | Surface 4 | Cardinal Clear Float Glass 4mm | 2002 | Vitro formerly PPG | Cardinal Glass Industries
EnthermalPlus | Solarban® 60 on Solarblue® 6mm | 5364 | Argon 90% | LoE³ 366 on 4mm Clear | 2155 | Vacuum 0.25mm | Surface 4 | Cardinal Clear Float Glass 4mm | 2002 | Vitro formerly PPG | Cardinal Glass Industries
EnthermalPlus | Solarban® 60 on Solarblue® 6mm | 5364 | Argon 90% | Solarban® 60 on Clear 4mm | 5282 | Vacuum 0.25mm | Surface 4 | Vitro Clear Float Glass 4mm | 413 | Vitro formerly PPG | Vitro formerly PPG
EnthermalPlus | Solarban® 60 on Solarblue® 6mm | 5364 | Argon 90% | Solarban® 70 glass 4mm | 5433 | Vacuum 0.25mm | Surface 4 | Vitro Clear Float Glass 4mm | 413 | Vitro formerly PPG | Vitro formerly PPG
EnthermalPlus | Solarban® 60 on Solarblue® 6mm | 5364 | Argon 90% | SGG ECLAZ II 4mm | 20754 | Vacuum 0.25mm | Surface 4 | SGG PLANICLEAR 4mm | 21011 | Vitro formerly PPG | Saint-Gobain Glass
EnthermalPlus | Solarban® 60 on Optiblue® (Solarban® z50) 6mm | 5424 | Argon 90% | LoE 180 on 4mm Clear | 2192 | Vacuum 0.25mm | Surface 4 | Cardinal Clear Float Glass 4mm | 2002 | Vitro formerly PPG | Cardinal Glass Industries
EnthermalPlus | Solarban® 60 on Optiblue® (Solarban® z50) 6mm | 5424 | Argon 90% | LoE² 270 on 4mm Clear | 2027 | Vacuum 0.25mm | Surface 4 | Cardinal Clear Float Glass 4mm | 2002 | Vitro formerly PPG | Cardinal Glass Industries
EnthermalPlus | Solarban® 60 on Optiblue® (Solarban® z50) 6mm | 5424 | Argon 90% | LoE² 272 on 4 mm Clear | 2012 | Vacuum 0.25mm | Surface 4 | Cardinal Clear Float Glass 4mm | 2002 | Vitro formerly PPG | Cardinal Glass Industries
EnthermalPlus | Solarban® 60 on Optiblue® (Solarban® z50) 6mm | 5424 | Argon 90% | LoE³ 366 on 4mm Clear | 2155 | Vacuum 0.25mm | Surface 4 | Cardinal Clear Float Glass 4mm | 2002 | Vitro formerly PPG | Cardinal Glass Industries
EnthermalPlus | Solarban® 60 on Optiblue® (Solarban® z50) 6mm | 5424 | Argon 90% | Solarban® 60 on Clear 4mm | 5282 | Vacuum 0.25mm | Surface 4 | Vitro Clear Float Glass 4mm | 413 | Vitro formerly PPG | Vitro formerly PPG
EnthermalPlus | Solarban® 60 on Optiblue® (Solarban® z50) 6mm | 5424 | Argon 90% | Solarban® 70 glass 4mm | 5433 | Vacuum 0.25mm | Surface 4 | Vitro Clear Float Glass 4mm | 413 | Vitro formerly PPG | Vitro formerly PPG
EnthermalPlus | Solarban® 60 on Optiblue® (Solarban® z50) 6mm | 5424 | Argon 90% | SGG ECLAZ II 4mm | 20754 | Vacuum 0.25mm | Surface 4 | SGG PLANICLEAR 4mm | 21011 | Vitro formerly PPG | Saint-Gobain Glass
EnthermalPlus | Solarban® 70 glass 6mm | 5439 | Argon 90% | LoE 180 on 4mm Clear | 2192 | Vacuum 0.25mm | Surface 4 | Cardinal Clear Float Glass 4mm | 2002 | Vitro formerly PPG | Cardinal Glass Industries
EnthermalPlus | Solarban® 70 glass 6mm | 5439 | Argon 90% | LoE² 270 on 4mm Clear | 2027 | Vacuum 0.25mm | Surface 4 | Cardinal Clear Float Glass 4mm | 2002 | Vitro formerly PPG | Cardinal Glass Industries
EnthermalPlus | Solarban® 70 glass 6mm | 5439 | Argon 90% | LoE² 272 on 4 mm Clear | 2012 | Vacuum 0.25mm | Surface 4 | Cardinal Clear Float Glass 4mm | 2002 | Vitro formerly PPG | Cardinal Glass Industries
EnthermalPlus | Solarban® 70 glass 6mm | 5439 | Argon 90% | LoE³ 366 on 4mm Clear | 2155 | Vacuum 0.25mm | Surface 4 | Cardinal Clear Float Glass 4mm | 2002 | Vitro formerly PPG | Cardinal Glass Industries
EnthermalPlus | Solarban® 70 glass 6mm | 5439 | Argon 90% | Solarban® 60 on Clear 4mm | 5282 | Vacuum 0.25mm | Surface 4 | Vitro Clear Float Glass 4mm | 413 | Vitro formerly PPG | Vitro formerly PPG
EnthermalPlus | Solarban® 70 glass 6mm | 5439 | Argon 90% | Solarban® 70 glass 4mm | 5433 | Vacuum 0.25mm | Surface 4 | Vitro Clear Float Glass 4mm | 413 | Vitro formerly PPG | Vitro formerly PPG
EnthermalPlus | Solarban® 70 glass 6mm | 5439 | Argon 90% | SGG ECLAZ II 4mm | 20754 | Vacuum 0.25mm | Surface 4 | SGG PLANICLEAR 4mm | 21011 | Vitro formerly PPG | Saint-Gobain Glass
EnthermalPlus | Solarban® 70 on Solexia® 6mm | 5393 | Argon 90% | LoE 180 on 4mm Clear | 2192 | Vacuum 0.25mm | Surface 4 | Cardinal Clear Float Glass 4mm | 2002 | Vitro formerly PPG | Cardinal Glass Industries
EnthermalPlus | Solarban® 70 on Solexia® 6mm | 5393 | Argon 90% | LoE² 270 on 4mm Clear | 2027 | Vacuum 0.25mm | Surface 4 | Cardinal Clear Float Glass 4mm | 2002 | Vitro formerly PPG | Cardinal Glass Industries
EnthermalPlus | Solarban® 70 on Solexia® 6mm | 5393 | Argon 90% | LoE² 272 on 4 mm Clear | 2012 | Vacuum 0.25mm | Surface 4 | Cardinal Clear Float Glass 4mm | 2002 | Vitro formerly PPG | Cardinal Glass Industries
EnthermalPlus | Solarban® 70 on Solexia® 6mm | 5393 | Argon 90% | LoE³ 366 on 4mm Clear | 2155 | Vacuum 0.25mm | Surface 4 | Cardinal Clear Float Glass 4mm | 2002 | Vitro formerly PPG | Cardinal Glass Industries
EnthermalPlus | Solarban® 70 on Solexia® 6mm | 5393 | Argon 90% | Solarban® 60 on Clear 4mm | 5282 | Vacuum 0.25mm | Surface 4 | Vitro Clear Float Glass 4mm | 413 | Vitro formerly PPG | Vitro formerly PPG
EnthermalPlus | Solarban® 70 on Solexia® 6mm | 5393 | Argon 90% | Solarban® 70 glass 4mm | 5433 | Vacuum 0.25mm | Surface 4 | Vitro Clear Float Glass 4mm | 413 | Vitro formerly PPG | Vitro formerly PPG
EnthermalPlus | Solarban® 70 on Solexia® 6mm | 5393 | Argon 90% | SGG ECLAZ II 4mm | 20754 | Vacuum 0.25mm | Surface 4 | SGG PLANICLEAR 4mm | 21011 | Vitro formerly PPG | Saint-Gobain Glass
EnthermalPlus | Solarban® 70 on Solarbronze® 6mm | 5377 | Argon 90% | LoE 180 on 4mm Clear | 2192 | Vacuum 0.25mm | Surface 4 | Cardinal Clear Float Glass 4mm | 2002 | Vitro formerly PPG | Cardinal Glass Industries
EnthermalPlus | Solarban® 70 on Solarbronze® 6mm | 5377 | Argon 90% | LoE² 270 on 4mm Clear | 2027 | Vacuum 0.25mm | Surface 4 | Cardinal Clear Float Glass 4mm | 2002 | Vitro formerly PPG | Cardinal Glass Industries
EnthermalPlus | Solarban® 70 on Solarbronze® 6mm | 5377 | Argon 90% | LoE² 272 on 4 mm Clear | 2012 | Vacuum 0.25mm | Surface 4 | Cardinal Clear Float Glass 4mm | 2002 | Vitro formerly PPG | Cardinal Glass Industries
EnthermalPlus | Solarban® 70 on Solarbronze® 6mm | 5377 | Argon 90% | LoE³ 366 on 4mm Clear | 2155 | Vacuum 0.25mm | Surface 4 | Cardinal Clear Float Glass 4mm | 2002 | Vitro formerly PPG | Cardinal Glass Industries
EnthermalPlus | Solarban® 70 on Solarbronze® 6mm | 5377 | Argon 90% | Solarban® 60 on Clear 4mm | 5282 | Vacuum 0.25mm | Surface 4 | Vitro Clear Float Glass 4mm | 413 | Vitro formerly PPG | Vitro formerly PPG
EnthermalPlus | Solarban® 70 on Solarbronze® 6mm | 5377 | Argon 90% | Solarban® 70 glass 4mm | 5433 | Vacuum 0.25mm | Surface 4 | Vitro Clear Float Glass 4mm | 413 | Vitro formerly PPG | Vitro formerly PPG
EnthermalPlus | Solarban® 70 on Solarbronze® 6mm | 5377 | Argon 90% | SGG ECLAZ II 4mm | 20754 | Vacuum 0.25mm | Surface 4 | SGG PLANICLEAR 4mm | 21011 | Vitro formerly PPG | Saint-Gobain Glass
EnthermalPlus | Solarban® 70 on Solargray® 6mm | 5373 | Argon 90% | LoE 180 on 4mm Clear | 2192 | Vacuum 0.25mm | Surface 4 | Cardinal Clear Float Glass 4mm | 2002 | Vitro formerly PPG | Cardinal Glass Industries
EnthermalPlus | Solarban® 70 on Solargray® 6mm | 5373 | Argon 90% | LoE² 270 on 4mm Clear | 2027 | Vacuum 0.25mm | Surface 4 | Cardinal Clear Float Glass 4mm | 2002 | Vitro formerly PPG | Cardinal Glass Industries
EnthermalPlus | Solarban® 70 on Solargray® 6mm | 5373 | Argon 90% | LoE² 272 on 4 mm Clear | 2012 | Vacuum 0.25mm | Surface 4 | Cardinal Clear Float Glass 4mm | 2002 | Vitro formerly PPG | Cardinal Glass Industries
EnthermalPlus | Solarban® 70 on Solargray® 6mm | 5373 | Argon 90% | LoE³ 366 on 4mm Clear | 2155 | Vacuum 0.25mm | Surface 4 | Cardinal Clear Float Glass 4mm | 2002 | Vitro formerly PPG | Cardinal Glass Industries
EnthermalPlus | Solarban® 70 on Solargray® 6mm | 5373 | Argon 90% | Solarban® 60 on Clear 4mm | 5282 | Vacuum 0.25mm | Surface 4 | Vitro Clear Float Glass 4mm | 413 | Vitro formerly PPG | Vitro formerly PPG
EnthermalPlus | Solarban® 70 on Solargray® 6mm | 5373 | Argon 90% | Solarban® 70 glass 4mm | 5433 | Vacuum 0.25mm | Surface 4 | Vitro Clear Float Glass 4mm | 413 | Vitro formerly PPG | Vitro formerly PPG
EnthermalPlus | Solarban® 70 on Solargray® 6mm | 5373 | Argon 90% | SGG ECLAZ II 4mm | 20754 | Vacuum 0.25mm | Surface 4 | SGG PLANICLEAR 4mm | 21011 | Vitro formerly PPG | Saint-Gobain Glass
EnthermalPlus | Solarban® 70 on Optigray® 6mm | 5390 | Argon 90% | LoE 180 on 4mm Clear | 2192 | Vacuum 0.25mm | Surface 4 | Cardinal Clear Float Glass 4mm | 2002 | Vitro formerly PPG | Cardinal Glass Industries
EnthermalPlus | Solarban® 70 on Optigray® 6mm | 5390 | Argon 90% | LoE² 270 on 4mm Clear | 2027 | Vacuum 0.25mm | Surface 4 | Cardinal Clear Float Glass 4mm | 2002 | Vitro formerly PPG | Cardinal Glass Industries
EnthermalPlus | Solarban® 70 on Optigray® 6mm | 5390 | Argon 90% | LoE² 272 on 4 mm Clear | 2012 | Vacuum 0.25mm | Surface 4 | Cardinal Clear Float Glass 4mm | 2002 | Vitro formerly PPG | Cardinal Glass Industries
EnthermalPlus | Solarban® 70 on Optigray® 6mm | 5390 | Argon 90% | LoE³ 366 on 4mm Clear | 2155 | Vacuum 0.25mm | Surface 4 | Cardinal Clear Float Glass 4mm | 2002 | Vitro formerly PPG | Cardinal Glass Industries
EnthermalPlus | Solarban® 70 on Optigray® 6mm | 5390 | Argon 90% | Solarban® 60 on Clear 4mm | 5282 | Vacuum 0.25mm | Surface 4 | Vitro Clear Float Glass 4mm | 413 | Vitro formerly PPG | Vitro formerly PPG
EnthermalPlus | Solarban® 70 on Optigray® 6mm | 5390 | Argon 90% | Solarban® 70 glass 4mm | 5433 | Vacuum 0.25mm | Surface 4 | Vitro Clear Float Glass 4mm | 413 | Vitro formerly PPG | Vitro formerly PPG
EnthermalPlus | Solarban® 70 on Optigray® 6mm | 5390 | Argon 90% | SGG ECLAZ II 4mm | 20754 | Vacuum 0.25mm | Surface 4 | SGG PLANICLEAR 4mm | 21011 | Vitro formerly PPG | Saint-Gobain Glass
EnthermalPlus | Solarban® 70 on Solarblue® 6mm | 5396 | Argon 90% | LoE 180 on 4mm Clear | 2192 | Vacuum 0.25mm | Surface 4 | Cardinal Clear Float Glass 4mm | 2002 | Vitro formerly PPG | Cardinal Glass Industries
EnthermalPlus | Solarban® 70 on Solarblue® 6mm | 5396 | Argon 90% | LoE² 270 on 4mm Clear | 2027 | Vacuum 0.25mm | Surface 4 | Cardinal Clear Float Glass 4mm | 2002 | Vitro formerly PPG | Cardinal Glass Industries
EnthermalPlus | Solarban® 70 on Solarblue® 6mm | 5396 | Argon 90% | LoE² 272 on 4 mm Clear | 2012 | Vacuum 0.25mm | Surface 4 | Cardinal Clear Float Glass 4mm | 2002 | Vitro formerly PPG | Cardinal Glass Industries
EnthermalPlus | Solarban® 70 on Solarblue® 6mm | 5396 | Argon 90% | LoE³ 366 on 4mm Clear | 2155 | Vacuum 0.25mm | Surface 4 | Cardinal Clear Float Glass 4mm | 2002 | Vitro formerly PPG | Cardinal Glass Industries
EnthermalPlus | Solarban® 70 on Solarblue® 6mm | 5396 | Argon 90% | Solarban® 60 on Clear 4mm | 5282 | Vacuum 0.25mm | Surface 4 | Vitro Clear Float Glass 4mm | 413 | Vitro formerly PPG | Vitro formerly PPG
EnthermalPlus | Solarban® 70 on Solarblue® 6mm | 5396 | Argon 90% | Solarban® 70 glass 4mm | 5433 | Vacuum 0.25mm | Surface 4 | Vitro Clear Float Glass 4mm | 413 | Vitro formerly PPG | Vitro formerly PPG
EnthermalPlus | Solarban® 70 on Solarblue® 6mm | 5396 | Argon 90% | SGG ECLAZ II 4mm | 20754 | Vacuum 0.25mm | Surface 4 | SGG PLANICLEAR 4mm | 21011 | Vitro formerly PPG | Saint-Gobain Glass
EnthermalPlus | Solarban® 70 on Optiblue® (Solarban® z75) 6mm | 5428 | Argon 90% | LoE 180 on 4mm Clear | 2192 | Vacuum 0.25mm | Surface 4 | Cardinal Clear Float Glass 4mm | 2002 | Vitro formerly PPG | Cardinal Glass Industries
EnthermalPlus | Solarban® 70 on Optiblue® (Solarban® z75) 6mm | 5428 | Argon 90% | LoE² 270 on 4mm Clear | 2027 | Vacuum 0.25mm | Surface 4 | Cardinal Clear Float Glass 4mm | 2002 | Vitro formerly PPG | Cardinal Glass Industries
EnthermalPlus | Solarban® 70 on Optiblue® (Solarban® z75) 6mm | 5428 | Argon 90% | LoE² 272 on 4 mm Clear | 2012 | Vacuum 0.25mm | Surface 4 | Cardinal Clear Float Glass 4mm | 2002 | Vitro formerly PPG | Cardinal Glass Industries
EnthermalPlus | Solarban® 70 on Optiblue® (Solarban® z75) 6mm | 5428 | Argon 90% | LoE³ 366 on 4mm Clear | 2155 | Vacuum 0.25mm | Surface 4 | Cardinal Clear Float Glass 4mm | 2002 | Vitro formerly PPG | Cardinal Glass Industries
EnthermalPlus | Solarban® 70 on Optiblue® (Solarban® z75) 6mm | 5428 | Argon 90% | Solarban® 60 on Clear 4mm | 5282 | Vacuum 0.25mm | Surface 4 | Vitro Clear Float Glass 4mm | 413 | Vitro formerly PPG | Vitro formerly PPG
EnthermalPlus | Solarban® 70 on Optiblue® (Solarban® z75) 6mm | 5428 | Argon 90% | Solarban® 70 glass 4mm | 5433 | Vacuum 0.25mm | Surface 4 | Vitro Clear Float Glass 4mm | 413 | Vitro formerly PPG | Vitro formerly PPG
EnthermalPlus | Solarban® 70 on Optiblue® (Solarban® z75) 6mm | 5428 | Argon 90% | SGG ECLAZ II 4mm | 20754 | Vacuum 0.25mm | Surface 4 | SGG PLANICLEAR 4mm | 21011 | Vitro formerly PPG | Saint-Gobain Glass
EnthermalPlus | SGG ECLAZ II 6mm | 20756 | Argon 90% | LoE 180 on 4mm Clear | 2192 | Vacuum 0.25mm | Surface 4 | Cardinal Clear Float Glass 4mm | 2002 | Saint-Gobain Glass | Cardinal Glass Industries
EnthermalPlus | SGG ECLAZ II 6mm | 20756 | Argon 90% | LoE² 270 on 4mm Clear | 2027 | Vacuum 0.25mm | Surface 4 | Cardinal Clear Float Glass 4mm | 2002 | Saint-Gobain Glass | Cardinal Glass Industries
EnthermalPlus | SGG ECLAZ II 6mm | 20756 | Argon 90% | LoE² 272 on 4 mm Clear | 2012 | Vacuum 0.25mm | Surface 4 | Cardinal Clear Float Glass 4mm | 2002 | Saint-Gobain Glass | Cardinal Glass Industries
EnthermalPlus | SGG ECLAZ II 6mm | 20756 | Argon 90% | LoE³ 366 on 4mm Clear | 2155 | Vacuum 0.25mm | Surface 4 | Cardinal Clear Float Glass 4mm | 2002 | Saint-Gobain Glass | Cardinal Glass Industries
EnthermalPlus | SGG ECLAZ II 6mm | 20756 | Argon 90% | Solarban® 60 on Clear 4mm | 5282 | Vacuum 0.25mm | Surface 4 | Vitro Clear Float Glass 4mm | 413 | Saint-Gobain Glass | Vitro formerly PPG
EnthermalPlus | SGG ECLAZ II 6mm | 20756 | Argon 90% | Solarban® 70 glass 4mm | 5433 | Vacuum 0.25mm | Surface 4 | Vitro Clear Float Glass 4mm | 413 | Saint-Gobain Glass | Vitro formerly PPG
EnthermalPlus | SGG ECLAZ II 6mm | 20756 | Argon 90% | SGG ECLAZ II 4mm | 20754 | Vacuum 0.25mm | Surface 4 | SGG PLANICLEAR 4mm | 21011 | Saint-Gobain Glass | Saint-Gobain Glass
EnthermalPlus | SGG ECLAZ ONE II 6mm | 20764 | Argon 90% | LoE 180 on 4mm Clear | 2192 | Vacuum 0.25mm | Surface 4 | Cardinal Clear Float Glass 4mm | 2002 | Saint-Gobain Glass | Cardinal Glass Industries
EnthermalPlus | SGG ECLAZ ONE II 6mm | 20764 | Argon 90% | LoE² 270 on 4mm Clear | 2027 | Vacuum 0.25mm | Surface 4 | Cardinal Clear Float Glass 4mm | 2002 | Saint-Gobain Glass | Cardinal Glass Industries
EnthermalPlus | SGG ECLAZ ONE II 6mm | 20764 | Argon 90% | LoE² 272 on 4 mm Clear | 2012 | Vacuum 0.25mm | Surface 4 | Cardinal Clear Float Glass 4mm | 2002 | Saint-Gobain Glass | Cardinal Glass Industries
EnthermalPlus | SGG ECLAZ ONE II 6mm | 20764 | Argon 90% | LoE³ 366 on 4mm Clear | 2155 | Vacuum 0.25mm | Surface 4 | Cardinal Clear Float Glass 4mm | 2002 | Saint-Gobain Glass | Cardinal Glass Industries
EnthermalPlus | SGG ECLAZ ONE II 6mm | 20764 | Argon 90% | Solarban® 60 on Clear 4mm | 5282 | Vacuum 0.25mm | Surface 4 | Vitro Clear Float Glass 4mm | 413 | Saint-Gobain Glass | Vitro formerly PPG
EnthermalPlus | SGG ECLAZ ONE II 6mm | 20764 | Argon 90% | Solarban® 70 glass 4mm | 5433 | Vacuum 0.25mm | Surface 4 | Vitro Clear Float Glass 4mm | 413 | Saint-Gobain Glass | Vitro formerly PPG
EnthermalPlus | SGG ECLAZ ONE II 6mm | 20764 | Argon 90% | SGG ECLAZ II 4mm | 20754 | Vacuum 0.25mm | Surface 4 | SGG PLANICLEAR 4mm | 21011 | Saint-Gobain Glass | Saint-Gobain Glass
EnthermalPlus | SGG COOL-LITE SKN 183 II 6mm | 20896 | Argon 90% | LoE 180 on 4mm Clear | 2192 | Vacuum 0.25mm | Surface 4 | Cardinal Clear Float Glass 4mm | 2002 | Saint-Gobain Glass | Cardinal Glass Industries
EnthermalPlus | SGG COOL-LITE SKN 183 II 6mm | 20896 | Argon 90% | LoE² 270 on 4mm Clear | 2027 | Vacuum 0.25mm | Surface 4 | Cardinal Clear Float Glass 4mm | 2002 | Saint-Gobain Glass | Cardinal Glass Industries
EnthermalPlus | SGG COOL-LITE SKN 183 II 6mm | 20896 | Argon 90% | LoE² 272 on 4 mm Clear | 2012 | Vacuum 0.25mm | Surface 4 | Cardinal Clear Float Glass 4mm | 2002 | Saint-Gobain Glass | Cardinal Glass Industries
EnthermalPlus | SGG COOL-LITE SKN 183 II 6mm | 20896 | Argon 90% | LoE³ 366 on 4mm Clear | 2155 | Vacuum 0.25mm | Surface 4 | Cardinal Clear Float Glass 4mm | 2002 | Saint-Gobain Glass | Cardinal Glass Industries
EnthermalPlus | SGG COOL-LITE SKN 183 II 6mm | 20896 | Argon 90% | Solarban® 60 on Clear 4mm | 5282 | Vacuum 0.25mm | Surface 4 | Vitro Clear Float Glass 4mm | 413 | Saint-Gobain Glass | Vitro formerly PPG
EnthermalPlus | SGG COOL-LITE SKN 183 II 6mm | 20896 | Argon 90% | Solarban® 70 glass 4mm | 5433 | Vacuum 0.25mm | Surface 4 | Vitro Clear Float Glass 4mm | 413 | Saint-Gobain Glass | Vitro formerly PPG
EnthermalPlus | SGG COOL-LITE SKN 183 II 6mm | 20896 | Argon 90% | SGG ECLAZ II 4mm | 20754 | Vacuum 0.25mm | Surface 4 | SGG PLANICLEAR 4mm | 21011 | Saint-Gobain Glass | Saint-Gobain Glass
EnthermalPlus | SGG COOL-LITE XTREME 61-29 II 6mm | 20980 | Argon 90% | LoE 180 on 4mm Clear | 2192 | Vacuum 0.25mm | Surface 4 | Cardinal Clear Float Glass 4mm | 2002 | Saint-Gobain Glass | Cardinal Glass Industries
EnthermalPlus | SGG COOL-LITE XTREME 61-29 II 6mm | 20980 | Argon 90% | LoE² 270 on 4mm Clear | 2027 | Vacuum 0.25mm | Surface 4 | Cardinal Clear Float Glass 4mm | 2002 | Saint-Gobain Glass | Cardinal Glass Industries
EnthermalPlus | SGG COOL-LITE XTREME 61-29 II 6mm | 20980 | Argon 90% | LoE² 272 on 4 mm Clear | 2012 | Vacuum 0.25mm | Surface 4 | Cardinal Clear Float Glass 4mm | 2002 | Saint-Gobain Glass | Cardinal Glass Industries
EnthermalPlus | SGG COOL-LITE XTREME 61-29 II 6mm | 20980 | Argon 90% | LoE³ 366 on 4mm Clear | 2155 | Vacuum 0.25mm | Surface 4 | Cardinal Clear Float Glass 4mm | 2002 | Saint-Gobain Glass | Cardinal Glass Industries
EnthermalPlus | SGG COOL-LITE XTREME 61-29 II 6mm | 20980 | Argon 90% | Solarban® 60 on Clear 4mm | 5282 | Vacuum 0.25mm | Surface 4 | Vitro Clear Float Glass 4mm | 413 | Saint-Gobain Glass | Vitro formerly PPG
EnthermalPlus | SGG COOL-LITE XTREME 61-29 II 6mm | 20980 | Argon 90% | Solarban® 70 glass 4mm | 5433 | Vacuum 0.25mm | Surface 4 | Vitro Clear Float Glass 4mm | 413 | Saint-Gobain Glass | Vitro formerly PPG
EnthermalPlus | SGG COOL-LITE XTREME 61-29 II 6mm | 20980 | Argon 90% | SGG ECLAZ II 4mm | 20754 | Vacuum 0.25mm | Surface 4 | SGG PLANICLEAR 4mm | 21011 | Saint-Gobain Glass | Saint-Gobain Glass
EnthermalPlus | LoE 180 on 6mm Clear | 2194 | Argon 90% | Cardinal Clear Float Glass 4mm | 2002 | Vacuum 0.25mm | Surface 5 | LoE 180 on 4mm Clear | 2192 | Cardinal Glass Industries | Cardinal Glass Industries
EnthermalPlus | LoE 180 on 6mm Clear | 2194 | Argon 90% | Cardinal Clear Float Glass 4mm | 2002 | Vacuum 0.25mm | Surface 5 | LoE² 270 on 4mm Clear | 2027 | Cardinal Glass Industries | Cardinal Glass Industries
EnthermalPlus | LoE 180 on 6mm Clear | 2194 | Argon 90% | Cardinal Clear Float Glass 4mm | 2002 | Vacuum 0.25mm | Surface 5 | LoE² 272 on 4 mm Clear | 2012 | Cardinal Glass Industries | Cardinal Glass Industries
EnthermalPlus | LoE 180 on 6mm Clear | 2194 | Argon 90% | Cardinal Clear Float Glass 4mm | 2002 | Vacuum 0.25mm | Surface 5 | LoE³ 366 on 4mm Clear | 2155 | Cardinal Glass Industries | Cardinal Glass Industries
EnthermalPlus | LoE 180 on 6mm Clear | 2194 | Argon 90% | Vitro Clear Float Glass 4mm | 413 | Vacuum 0.25mm | Surface 5 | Solarban® 60 on Clear 4mm | 5282 | Cardinal Glass Industries | Vitro formerly PPG
EnthermalPlus | LoE 180 on 6mm Clear | 2194 | Argon 90% | Vitro Clear Float Glass 4mm | 413 | Vacuum 0.25mm | Surface 5 | Solarban® 70 glass 4mm | 5433 | Cardinal Glass Industries | Vitro formerly PPG
EnthermalPlus | LoE 180 on 6mm Clear | 2194 | Argon 90% | SGG PLANICLEAR 4mm | 21011 | Vacuum 0.25mm | Surface 5 | SGG ECLAZ II 4mm | 20754 | Cardinal Glass Industries | Saint-Gobain Glass
EnthermalPlus | LoE² 270 on 6mm Clear | 2029 | Argon 90% | Cardinal Clear Float Glass 4mm | 2002 | Vacuum 0.25mm | Surface 5 | LoE 180 on 4mm Clear | 2192 | Cardinal Glass Industries | Cardinal Glass Industries
EnthermalPlus | LoE² 270 on 6mm Clear | 2029 | Argon 90% | Cardinal Clear Float Glass 4mm | 2002 | Vacuum 0.25mm | Surface 5 | LoE² 270 on 4mm Clear | 2027 | Cardinal Glass Industries | Cardinal Glass Industries
EnthermalPlus | LoE² 270 on 6mm Clear | 2029 | Argon 90% | Cardinal Clear Float Glass 4mm | 2002 | Vacuum 0.25mm | Surface 5 | LoE² 272 on 4 mm Clear | 2012 | Cardinal Glass Industries | Cardinal Glass Industries
EnthermalPlus | LoE² 270 on 6mm Clear | 2029 | Argon 90% | Cardinal Clear Float Glass 4mm | 2002 | Vacuum 0.25mm | Surface 5 | LoE³ 366 on 4mm Clear | 2155 | Cardinal Glass Industries | Cardinal Glass Industries
EnthermalPlus | LoE² 270 on 6mm Clear | 2029 | Argon 90% | Vitro Clear Float Glass 4mm | 413 | Vacuum 0.25mm | Surface 5 | Solarban® 60 on Clear 4mm | 5282 | Cardinal Glass Industries | Vitro formerly PPG
EnthermalPlus | LoE² 270 on 6mm Clear | 2029 | Argon 90% | Vitro Clear Float Glass 4mm | 413 | Vacuum 0.25mm | Surface 5 | Solarban® 70 glass 4mm | 5433 | Cardinal Glass Industries | Vitro formerly PPG
EnthermalPlus | LoE² 270 on 6mm Clear | 2029 | Argon 90% | SGG PLANICLEAR 4mm | 21011 | Vacuum 0.25mm | Surface 5 | SGG ECLAZ II 4mm | 20754 | Cardinal Glass Industries | Saint-Gobain Glass
EnthermalPlus | LoE² 272 on 6 mm Clear | 2014 | Argon 90% | Cardinal Clear Float Glass 4mm | 2002 | Vacuum 0.25mm | Surface 5 | LoE 180 on 4mm Clear | 2192 | Cardinal Glass Industries | Cardinal Glass Industries
EnthermalPlus | LoE² 272 on 6 mm Clear | 2014 | Argon 90% | Cardinal Clear Float Glass 4mm | 2002 | Vacuum 0.25mm | Surface 5 | LoE² 270 on 4mm Clear | 2027 | Cardinal Glass Industries | Cardinal Glass Industries
EnthermalPlus | LoE² 272 on 6 mm Clear | 2014 | Argon 90% | Cardinal Clear Float Glass 4mm | 2002 | Vacuum 0.25mm | Surface 5 | LoE² 272 on 4 mm Clear | 2012 | Cardinal Glass Industries | Cardinal Glass Industries
EnthermalPlus | LoE² 272 on 6 mm Clear | 2014 | Argon 90% | Cardinal Clear Float Glass 4mm | 2002 | Vacuum 0.25mm | Surface 5 | LoE³ 366 on 4mm Clear | 2155 | Cardinal Glass Industries | Cardinal Glass Industries
EnthermalPlus | LoE² 272 on 6 mm Clear | 2014 | Argon 90% | Vitro Clear Float Glass 4mm | 413 | Vacuum 0.25mm | Surface 5 | Solarban® 60 on Clear 4mm | 5282 | Cardinal Glass Industries | Vitro formerly PPG
EnthermalPlus | LoE² 272 on 6 mm Clear | 2014 | Argon 90% | Vitro Clear Float Glass 4mm | 413 | Vacuum 0.25mm | Surface 5 | Solarban® 70 glass 4mm | 5433 | Cardinal Glass Industries | Vitro formerly PPG
EnthermalPlus | LoE² 272 on 6 mm Clear | 2014 | Argon 90% | SGG PLANICLEAR 4mm | 21011 | Vacuum 0.25mm | Surface 5 | SGG ECLAZ II 4mm | 20754 | Cardinal Glass Industries | Saint-Gobain Glass
EnthermalPlus | LoE³ 340 on 6mm Clear | 2167 | Argon 90% | Cardinal Clear Float Glass 4mm | 2002 | Vacuum 0.25mm | Surface 5 | LoE 180 on 4mm Clear | 2192 | Cardinal Glass Industries | Cardinal Glass Industries
EnthermalPlus | LoE³ 340 on 6mm Clear | 2167 | Argon 90% | Cardinal Clear Float Glass 4mm | 2002 | Vacuum 0.25mm | Surface 5 | LoE² 270 on 4mm Clear | 2027 | Cardinal Glass Industries | Cardinal Glass Industries
EnthermalPlus | LoE³ 340 on 6mm Clear | 2167 | Argon 90% | Cardinal Clear Float Glass 4mm | 2002 | Vacuum 0.25mm | Surface 5 | LoE² 272 on 4 mm Clear | 2012 | Cardinal Glass Industries | Cardinal Glass Industries
EnthermalPlus | LoE³ 340 on 6mm Clear | 2167 | Argon 90% | Cardinal Clear Float Glass 4mm | 2002 | Vacuum 0.25mm | Surface 5 | LoE³ 366 on 4mm Clear | 2155 | Cardinal Glass Industries | Cardinal Glass Industries
EnthermalPlus | LoE³ 340 on 6mm Clear | 2167 | Argon 90% | Vitro Clear Float Glass 4mm | 413 | Vacuum 0.25mm | Surface 5 | Solarban® 60 on Clear 4mm | 5282 | Cardinal Glass Industries | Vitro formerly PPG
EnthermalPlus | LoE³ 340 on 6mm Clear | 2167 | Argon 90% | Vitro Clear Float Glass 4mm | 413 | Vacuum 0.25mm | Surface 5 | Solarban® 70 glass 4mm | 5433 | Cardinal Glass Industries | Vitro formerly PPG
EnthermalPlus | LoE³ 340 on 6mm Clear | 2167 | Argon 90% | SGG PLANICLEAR 4mm | 21011 | Vacuum 0.25mm | Surface 5 | SGG ECLAZ II 4mm | 20754 | Cardinal Glass Industries | Saint-Gobain Glass
EnthermalPlus | LoE³ 366 on 6mm Clear | 2157 | Argon 90% | Cardinal Clear Float Glass 4mm | 2002 | Vacuum 0.25mm | Surface 5 | LoE 180 on 4mm Clear | 2192 | Cardinal Glass Industries | Cardinal Glass Industries
EnthermalPlus | LoE³ 366 on 6mm Clear | 2157 | Argon 90% | Cardinal Clear Float Glass 4mm | 2002 | Vacuum 0.25mm | Surface 5 | LoE² 270 on 4mm Clear | 2027 | Cardinal Glass Industries | Cardinal Glass Industries
EnthermalPlus | LoE³ 366 on 6mm Clear | 2157 | Argon 90% | Cardinal Clear Float Glass 4mm | 2002 | Vacuum 0.25mm | Surface 5 | LoE² 272 on 4 mm Clear | 2012 | Cardinal Glass Industries | Cardinal Glass Industries
EnthermalPlus | LoE³ 366 on 6mm Clear | 2157 | Argon 90% | Cardinal Clear Float Glass 4mm | 2002 | Vacuum 0.25mm | Surface 5 | LoE³ 366 on 4mm Clear | 2155 | Cardinal Glass Industries | Cardinal Glass Industries
EnthermalPlus | LoE³ 366 on 6mm Clear | 2157 | Argon 90% | Vitro Clear Float Glass 4mm | 413 | Vacuum 0.25mm | Surface 5 | Solarban® 60 on Clear 4mm | 5282 | Cardinal Glass Industries | Vitro formerly PPG
EnthermalPlus | LoE³ 366 on 6mm Clear | 2157 | Argon 90% | Vitro Clear Float Glass 4mm | 413 | Vacuum 0.25mm | Surface 5 | Solarban® 70 glass 4mm | 5433 | Cardinal Glass Industries | Vitro formerly PPG
EnthermalPlus | LoE³ 366 on 6mm Clear | 2157 | Argon 90% | SGG PLANICLEAR 4mm | 21011 | Vacuum 0.25mm | Surface 5 | SGG ECLAZ II 4mm | 20754 | Cardinal Glass Industries | Saint-Gobain Glass
EnthermalPlus | Quad LoE 452 on 6mm Clear | 2107 | Argon 90% | Cardinal Clear Float Glass 4mm | 2002 | Vacuum 0.25mm | Surface 5 | LoE 180 on 4mm Clear | 2192 | Cardinal Glass Industries | Cardinal Glass Industries
EnthermalPlus | Quad LoE 452 on 6mm Clear | 2107 | Argon 90% | Cardinal Clear Float Glass 4mm | 2002 | Vacuum 0.25mm | Surface 5 | LoE² 270 on 4mm Clear | 2027 | Cardinal Glass Industries | Cardinal Glass Industries
EnthermalPlus | Quad LoE 452 on 6mm Clear | 2107 | Argon 90% | Cardinal Clear Float Glass 4mm | 2002 | Vacuum 0.25mm | Surface 5 | LoE² 272 on 4 mm Clear | 2012 | Cardinal Glass Industries | Cardinal Glass Industries
EnthermalPlus | Quad LoE 452 on 6mm Clear | 2107 | Argon 90% | Cardinal Clear Float Glass 4mm | 2002 | Vacuum 0.25mm | Surface 5 | LoE³ 366 on 4mm Clear | 2155 | Cardinal Glass Industries | Cardinal Glass Industries
EnthermalPlus | Quad LoE 452 on 6mm Clear | 2107 | Argon 90% | Vitro Clear Float Glass 4mm | 413 | Vacuum 0.25mm | Surface 5 | Solarban® 60 on Clear 4mm | 5282 | Cardinal Glass Industries | Vitro formerly PPG
EnthermalPlus | Quad LoE 452 on 6mm Clear | 2107 | Argon 90% | Vitro Clear Float Glass 4mm | 413 | Vacuum 0.25mm | Surface 5 | Solarban® 70 glass 4mm | 5433 | Cardinal Glass Industries | Vitro formerly PPG
EnthermalPlus | Quad LoE 452 on 6mm Clear | 2107 | Argon 90% | SGG PLANICLEAR 4mm | 21011 | Vacuum 0.25mm | Surface 5 | SGG ECLAZ II 4mm | 20754 | Cardinal Glass Industries | Saint-Gobain Glass
EnthermalPlus | Solarban® 60 on Clear 6mm | 5284 | Argon 90% | Cardinal Clear Float Glass 4mm | 2002 | Vacuum 0.25mm | Surface 5 | LoE 180 on 4mm Clear | 2192 | Vitro formerly PPG | Cardinal Glass Industries
EnthermalPlus | Solarban® 60 on Clear 6mm | 5284 | Argon 90% | Cardinal Clear Float Glass 4mm | 2002 | Vacuum 0.25mm | Surface 5 | LoE² 270 on 4mm Clear | 2027 | Vitro formerly PPG | Cardinal Glass Industries
EnthermalPlus | Solarban® 60 on Clear 6mm | 5284 | Argon 90% | Cardinal Clear Float Glass 4mm | 2002 | Vacuum 0.25mm | Surface 5 | LoE² 272 on 4 mm Clear | 2012 | Vitro formerly PPG | Cardinal Glass Industries
EnthermalPlus | Solarban® 60 on Clear 6mm | 5284 | Argon 90% | Cardinal Clear Float Glass 4mm | 2002 | Vacuum 0.25mm | Surface 5 | LoE³ 366 on 4mm Clear | 2155 | Vitro formerly PPG | Cardinal Glass Industries
EnthermalPlus | Solarban® 60 on Clear 6mm | 5284 | Argon 90% | Vitro Clear Float Glass 4mm | 413 | Vacuum 0.25mm | Surface 5 | Solarban® 60 on Clear 4mm | 5282 | Vitro formerly PPG | Vitro formerly PPG
EnthermalPlus | Solarban® 60 on Clear 6mm | 5284 | Argon 90% | Vitro Clear Float Glass 4mm | 413 | Vacuum 0.25mm | Surface 5 | Solarban® 70 glass 4mm | 5433 | Vitro formerly PPG | Vitro formerly PPG
EnthermalPlus | Solarban® 60 on Clear 6mm | 5284 | Argon 90% | SGG PLANICLEAR 4mm | 21011 | Vacuum 0.25mm | Surface 5 | SGG ECLAZ II 4mm | 20754 | Vitro formerly PPG | Saint-Gobain Glass
EnthermalPlus | Solarban® 60 on Solexia® 6mm | 5254 | Argon 90% | Cardinal Clear Float Glass 4mm | 2002 | Vacuum 0.25mm | Surface 5 | LoE 180 on 4mm Clear | 2192 | Vitro formerly PPG | Cardinal Glass Industries
EnthermalPlus | Solarban® 60 on Solexia® 6mm | 5254 | Argon 90% | Cardinal Clear Float Glass 4mm | 2002 | Vacuum 0.25mm | Surface 5 | LoE² 270 on 4mm Clear | 2027 | Vitro formerly PPG | Cardinal Glass Industries
EnthermalPlus | Solarban® 60 on Solexia® 6mm | 5254 | Argon 90% | Cardinal Clear Float Glass 4mm | 2002 | Vacuum 0.25mm | Surface 5 | LoE² 272 on 4 mm Clear | 2012 | Vitro formerly PPG | Cardinal Glass Industries
EnthermalPlus | Solarban® 60 on Solexia® 6mm | 5254 | Argon 90% | Cardinal Clear Float Glass 4mm | 2002 | Vacuum 0.25mm | Surface 5 | LoE³ 366 on 4mm Clear | 2155 | Vitro formerly PPG | Cardinal Glass Industries
EnthermalPlus | Solarban® 60 on Solexia® 6mm | 5254 | Argon 90% | Vitro Clear Float Glass 4mm | 413 | Vacuum 0.25mm | Surface 5 | Solarban® 60 on Clear 4mm | 5282 | Vitro formerly PPG | Vitro formerly PPG
EnthermalPlus | Solarban® 60 on Solexia® 6mm | 5254 | Argon 90% | Vitro Clear Float Glass 4mm | 413 | Vacuum 0.25mm | Surface 5 | Solarban® 70 glass 4mm | 5433 | Vitro formerly PPG | Vitro formerly PPG
EnthermalPlus | Solarban® 60 on Solexia® 6mm | 5254 | Argon 90% | SGG PLANICLEAR 4mm | 21011 | Vacuum 0.25mm | Surface 5 | SGG ECLAZ II 4mm | 20754 | Vitro formerly PPG | Saint-Gobain Glass
EnthermalPlus | Solarban® 60 on Solarbronze® 6mm | 5274 | Argon 90% | Cardinal Clear Float Glass 4mm | 2002 | Vacuum 0.25mm | Surface 5 | LoE 180 on 4mm Clear | 2192 | Vitro formerly PPG | Cardinal Glass Industries
EnthermalPlus | Solarban® 60 on Solarbronze® 6mm | 5274 | Argon 90% | Cardinal Clear Float Glass 4mm | 2002 | Vacuum 0.25mm | Surface 5 | LoE² 270 on 4mm Clear | 2027 | Vitro formerly PPG | Cardinal Glass Industries
EnthermalPlus | Solarban® 60 on Solarbronze® 6mm | 5274 | Argon 90% | Cardinal Clear Float Glass 4mm | 2002 | Vacuum 0.25mm | Surface 5 | LoE² 272 on 4 mm Clear | 2012 | Vitro formerly PPG | Cardinal Glass Industries
EnthermalPlus | Solarban® 60 on Solarbronze® 6mm | 5274 | Argon 90% | Cardinal Clear Float Glass 4mm | 2002 | Vacuum 0.25mm | Surface 5 | LoE³ 366 on 4mm Clear | 2155 | Vitro formerly PPG | Cardinal Glass Industries
EnthermalPlus | Solarban® 60 on Solarbronze® 6mm | 5274 | Argon 90% | Vitro Clear Float Glass 4mm | 413 | Vacuum 0.25mm | Surface 5 | Solarban® 60 on Clear 4mm | 5282 | Vitro formerly PPG | Vitro formerly PPG
EnthermalPlus | Solarban® 60 on Solarbronze® 6mm | 5274 | Argon 90% | Vitro Clear Float Glass 4mm | 413 | Vacuum 0.25mm | Surface 5 | Solarban® 70 glass 4mm | 5433 | Vitro formerly PPG | Vitro formerly PPG
EnthermalPlus | Solarban® 60 on Solarbronze® 6mm | 5274 | Argon 90% | SGG PLANICLEAR 4mm | 21011 | Vacuum 0.25mm | Surface 5 | SGG ECLAZ II 4mm | 20754 | Vitro formerly PPG | Saint-Gobain Glass
EnthermalPlus | Solarban® 60 on Solargray® 6mm | 5289 | Argon 90% | Cardinal Clear Float Glass 4mm | 2002 | Vacuum 0.25mm | Surface 5 | LoE 180 on 4mm Clear | 2192 | Vitro formerly PPG | Cardinal Glass Industries
EnthermalPlus | Solarban® 60 on Solargray® 6mm | 5289 | Argon 90% | Cardinal Clear Float Glass 4mm | 2002 | Vacuum 0.25mm | Surface 5 | LoE² 270 on 4mm Clear | 2027 | Vitro formerly PPG | Cardinal Glass Industries
EnthermalPlus | Solarban® 60 on Solargray® 6mm | 5289 | Argon 90% | Cardinal Clear Float Glass 4mm | 2002 | Vacuum 0.25mm | Surface 5 | LoE² 272 on 4 mm Clear | 2012 | Vitro formerly PPG | Cardinal Glass Industries
EnthermalPlus | Solarban® 60 on Solargray® 6mm | 5289 | Argon 90% | Cardinal Clear Float Glass 4mm | 2002 | Vacuum 0.25mm | Surface 5 | LoE³ 366 on 4mm Clear | 2155 | Vitro formerly PPG | Cardinal Glass Industries
EnthermalPlus | Solarban® 60 on Solargray® 6mm | 5289 | Argon 90% | Vitro Clear Float Glass 4mm | 413 | Vacuum 0.25mm | Surface 5 | Solarban® 60 on Clear 4mm | 5282 | Vitro formerly PPG | Vitro formerly PPG
EnthermalPlus | Solarban® 60 on Solargray® 6mm | 5289 | Argon 90% | Vitro Clear Float Glass 4mm | 413 | Vacuum 0.25mm | Surface 5 | Solarban® 70 glass 4mm | 5433 | Vitro formerly PPG | Vitro formerly PPG
EnthermalPlus | Solarban® 60 on Solargray® 6mm | 5289 | Argon 90% | SGG PLANICLEAR 4mm | 21011 | Vacuum 0.25mm | Surface 5 | SGG ECLAZ II 4mm | 20754 | Vitro formerly PPG | Saint-Gobain Glass
EnthermalPlus | Solarban® 60 on Optigray® 6mm | 5265 | Argon 90% | Cardinal Clear Float Glass 4mm | 2002 | Vacuum 0.25mm | Surface 5 | LoE 180 on 4mm Clear | 2192 | Vitro formerly PPG | Cardinal Glass Industries
EnthermalPlus | Solarban® 60 on Optigray® 6mm | 5265 | Argon 90% | Cardinal Clear Float Glass 4mm | 2002 | Vacuum 0.25mm | Surface 5 | LoE² 270 on 4mm Clear | 2027 | Vitro formerly PPG | Cardinal Glass Industries
EnthermalPlus | Solarban® 60 on Optigray® 6mm | 5265 | Argon 90% | Cardinal Clear Float Glass 4mm | 2002 | Vacuum 0.25mm | Surface 5 | LoE² 272 on 4 mm Clear | 2012 | Vitro formerly PPG | Cardinal Glass Industries
EnthermalPlus | Solarban® 60 on Optigray® 6mm | 5265 | Argon 90% | Cardinal Clear Float Glass 4mm | 2002 | Vacuum 0.25mm | Surface 5 | LoE³ 366 on 4mm Clear | 2155 | Vitro formerly PPG | Cardinal Glass Industries
EnthermalPlus | Solarban® 60 on Optigray® 6mm | 5265 | Argon 90% | Vitro Clear Float Glass 4mm | 413 | Vacuum 0.25mm | Surface 5 | Solarban® 60 on Clear 4mm | 5282 | Vitro formerly PPG | Vitro formerly PPG
EnthermalPlus | Solarban® 60 on Optigray® 6mm | 5265 | Argon 90% | Vitro Clear Float Glass 4mm | 413 | Vacuum 0.25mm | Surface 5 | Solarban® 70 glass 4mm | 5433 | Vitro formerly PPG | Vitro formerly PPG
EnthermalPlus | Solarban® 60 on Optigray® 6mm | 5265 | Argon 90% | SGG PLANICLEAR 4mm | 21011 | Vacuum 0.25mm | Surface 5 | SGG ECLAZ II 4mm | 20754 | Vitro formerly PPG | Saint-Gobain Glass
EnthermalPlus | Solarban® 60 on Solarblue® 6mm | 5364 | Argon 90% | Cardinal Clear Float Glass 4mm | 2002 | Vacuum 0.25mm | Surface 5 | LoE 180 on 4mm Clear | 2192 | Vitro formerly PPG | Cardinal Glass Industries
EnthermalPlus | Solarban® 60 on Solarblue® 6mm | 5364 | Argon 90% | Cardinal Clear Float Glass 4mm | 2002 | Vacuum 0.25mm | Surface 5 | LoE² 270 on 4mm Clear | 2027 | Vitro formerly PPG | Cardinal Glass Industries
EnthermalPlus | Solarban® 60 on Solarblue® 6mm | 5364 | Argon 90% | Cardinal Clear Float Glass 4mm | 2002 | Vacuum 0.25mm | Surface 5 | LoE² 272 on 4 mm Clear | 2012 | Vitro formerly PPG | Cardinal Glass Industries
EnthermalPlus | Solarban® 60 on Solarblue® 6mm | 5364 | Argon 90% | Cardinal Clear Float Glass 4mm | 2002 | Vacuum 0.25mm | Surface 5 | LoE³ 366 on 4mm Clear | 2155 | Vitro formerly PPG | Cardinal Glass Industries
EnthermalPlus | Solarban® 60 on Solarblue® 6mm | 5364 | Argon 90% | Vitro Clear Float Glass 4mm | 413 | Vacuum 0.25mm | Surface 5 | Solarban® 60 on Clear 4mm | 5282 | Vitro formerly PPG | Vitro formerly PPG
EnthermalPlus | Solarban® 60 on Solarblue® 6mm | 5364 | Argon 90% | Vitro Clear Float Glass 4mm | 413 | Vacuum 0.25mm | Surface 5 | Solarban® 70 glass 4mm | 5433 | Vitro formerly PPG | Vitro formerly PPG
EnthermalPlus | Solarban® 60 on Solarblue® 6mm | 5364 | Argon 90% | SGG PLANICLEAR 4mm | 21011 | Vacuum 0.25mm | Surface 5 | SGG ECLAZ II 4mm | 20754 | Vitro formerly PPG | Saint-Gobain Glass
EnthermalPlus | Solarban® 60 on Optiblue® (Solarban® z50) 6mm | 5424 | Argon 90% | Cardinal Clear Float Glass 4mm | 2002 | Vacuum 0.25mm | Surface 5 | LoE 180 on 4mm Clear | 2192 | Vitro formerly PPG | Cardinal Glass Industries
EnthermalPlus | Solarban® 60 on Optiblue® (Solarban® z50) 6mm | 5424 | Argon 90% | Cardinal Clear Float Glass 4mm | 2002 | Vacuum 0.25mm | Surface 5 | LoE² 270 on 4mm Clear | 2027 | Vitro formerly PPG | Cardinal Glass Industries
EnthermalPlus | Solarban® 60 on Optiblue® (Solarban® z50) 6mm | 5424 | Argon 90% | Cardinal Clear Float Glass 4mm | 2002 | Vacuum 0.25mm | Surface 5 | LoE² 272 on 4 mm Clear | 2012 | Vitro formerly PPG | Cardinal Glass Industries
EnthermalPlus | Solarban® 60 on Optiblue® (Solarban® z50) 6mm | 5424 | Argon 90% | Cardinal Clear Float Glass 4mm | 2002 | Vacuum 0.25mm | Surface 5 | LoE³ 366 on 4mm Clear | 2155 | Vitro formerly PPG | Cardinal Glass Industries
EnthermalPlus | Solarban® 60 on Optiblue® (Solarban® z50) 6mm | 5424 | Argon 90% | Vitro Clear Float Glass 4mm | 413 | Vacuum 0.25mm | Surface 5 | Solarban® 60 on Clear 4mm | 5282 | Vitro formerly PPG | Vitro formerly PPG
EnthermalPlus | Solarban® 60 on Optiblue® (Solarban® z50) 6mm | 5424 | Argon 90% | Vitro Clear Float Glass 4mm | 413 | Vacuum 0.25mm | Surface 5 | Solarban® 70 glass 4mm | 5433 | Vitro formerly PPG | Vitro formerly PPG
EnthermalPlus | Solarban® 60 on Optiblue® (Solarban® z50) 6mm | 5424 | Argon 90% | SGG PLANICLEAR 4mm | 21011 | Vacuum 0.25mm | Surface 5 | SGG ECLAZ II 4mm | 20754 | Vitro formerly PPG | Saint-Gobain Glass
EnthermalPlus | Solarban® 70 glass 6mm | 5439 | Argon 90% | Cardinal Clear Float Glass 4mm | 2002 | Vacuum 0.25mm | Surface 5 | LoE 180 on 4mm Clear | 2192 | Vitro formerly PPG | Cardinal Glass Industries
EnthermalPlus | Solarban® 70 glass 6mm | 5439 | Argon 90% | Cardinal Clear Float Glass 4mm | 2002 | Vacuum 0.25mm | Surface 5 | LoE² 270 on 4mm Clear | 2027 | Vitro formerly PPG | Cardinal Glass Industries
EnthermalPlus | Solarban® 70 glass 6mm | 5439 | Argon 90% | Cardinal Clear Float Glass 4mm | 2002 | Vacuum 0.25mm | Surface 5 | LoE² 272 on 4 mm Clear | 2012 | Vitro formerly PPG | Cardinal Glass Industries
EnthermalPlus | Solarban® 70 glass 6mm | 5439 | Argon 90% | Cardinal Clear Float Glass 4mm | 2002 | Vacuum 0.25mm | Surface 5 | LoE³ 366 on 4mm Clear | 2155 | Vitro formerly PPG | Cardinal Glass Industries
EnthermalPlus | Solarban® 70 glass 6mm | 5439 | Argon 90% | Vitro Clear Float Glass 4mm | 413 | Vacuum 0.25mm | Surface 5 | Solarban® 60 on Clear 4mm | 5282 | Vitro formerly PPG | Vitro formerly PPG
EnthermalPlus | Solarban® 70 glass 6mm | 5439 | Argon 90% | Vitro Clear Float Glass 4mm | 413 | Vacuum 0.25mm | Surface 5 | Solarban® 70 glass 4mm | 5433 | Vitro formerly PPG | Vitro formerly PPG
EnthermalPlus | Solarban® 70 glass 6mm | 5439 | Argon 90% | SGG PLANICLEAR 4mm | 21011 | Vacuum 0.25mm | Surface 5 | SGG ECLAZ II 4mm | 20754 | Vitro formerly PPG | Saint-Gobain Glass
EnthermalPlus | Solarban® 70 on Solexia® 6mm | 5393 | Argon 90% | Cardinal Clear Float Glass 4mm | 2002 | Vacuum 0.25mm | Surface 5 | LoE 180 on 4mm Clear | 2192 | Vitro formerly PPG | Cardinal Glass Industries
EnthermalPlus | Solarban® 70 on Solexia® 6mm | 5393 | Argon 90% | Cardinal Clear Float Glass 4mm | 2002 | Vacuum 0.25mm | Surface 5 | LoE² 270 on 4mm Clear | 2027 | Vitro formerly PPG | Cardinal Glass Industries
EnthermalPlus | Solarban® 70 on Solexia® 6mm | 5393 | Argon 90% | Cardinal Clear Float Glass 4mm | 2002 | Vacuum 0.25mm | Surface 5 | LoE² 272 on 4 mm Clear | 2012 | Vitro formerly PPG | Cardinal Glass Industries
EnthermalPlus | Solarban® 70 on Solexia® 6mm | 5393 | Argon 90% | Cardinal Clear Float Glass 4mm | 2002 | Vacuum 0.25mm | Surface 5 | LoE³ 366 on 4mm Clear | 2155 | Vitro formerly PPG | Cardinal Glass Industries
EnthermalPlus | Solarban® 70 on Solexia® 6mm | 5393 | Argon 90% | Vitro Clear Float Glass 4mm | 413 | Vacuum 0.25mm | Surface 5 | Solarban® 60 on Clear 4mm | 5282 | Vitro formerly PPG | Vitro formerly PPG
EnthermalPlus | Solarban® 70 on Solexia® 6mm | 5393 | Argon 90% | Vitro Clear Float Glass 4mm | 413 | Vacuum 0.25mm | Surface 5 | Solarban® 70 glass 4mm | 5433 | Vitro formerly PPG | Vitro formerly PPG
EnthermalPlus | Solarban® 70 on Solexia® 6mm | 5393 | Argon 90% | SGG PLANICLEAR 4mm | 21011 | Vacuum 0.25mm | Surface 5 | SGG ECLAZ II 4mm | 20754 | Vitro formerly PPG | Saint-Gobain Glass
EnthermalPlus | Solarban® 70 on Solarbronze® 6mm | 5377 | Argon 90% | Cardinal Clear Float Glass 4mm | 2002 | Vacuum 0.25mm | Surface 5 | LoE 180 on 4mm Clear | 2192 | Vitro formerly PPG | Cardinal Glass Industries
EnthermalPlus | Solarban® 70 on Solarbronze® 6mm | 5377 | Argon 90% | Cardinal Clear Float Glass 4mm | 2002 | Vacuum 0.25mm | Surface 5 | LoE² 270 on 4mm Clear | 2027 | Vitro formerly PPG | Cardinal Glass Industries
EnthermalPlus | Solarban® 70 on Solarbronze® 6mm | 5377 | Argon 90% | Cardinal Clear Float Glass 4mm | 2002 | Vacuum 0.25mm | Surface 5 | LoE² 272 on 4 mm Clear | 2012 | Vitro formerly PPG | Cardinal Glass Industries
EnthermalPlus | Solarban® 70 on Solarbronze® 6mm | 5377 | Argon 90% | Cardinal Clear Float Glass 4mm | 2002 | Vacuum 0.25mm | Surface 5 | LoE³ 366 on 4mm Clear | 2155 | Vitro formerly PPG | Cardinal Glass Industries
EnthermalPlus | Solarban® 70 on Solarbronze® 6mm | 5377 | Argon 90% | Vitro Clear Float Glass 4mm | 413 | Vacuum 0.25mm | Surface 5 | Solarban® 60 on Clear 4mm | 5282 | Vitro formerly PPG | Vitro formerly PPG
EnthermalPlus | Solarban® 70 on Solarbronze® 6mm | 5377 | Argon 90% | Vitro Clear Float Glass 4mm | 413 | Vacuum 0.25mm | Surface 5 | Solarban® 70 glass 4mm | 5433 | Vitro formerly PPG | Vitro formerly PPG
EnthermalPlus | Solarban® 70 on Solarbronze® 6mm | 5377 | Argon 90% | SGG PLANICLEAR 4mm | 21011 | Vacuum 0.25mm | Surface 5 | SGG ECLAZ II 4mm | 20754 | Vitro formerly PPG | Saint-Gobain Glass
EnthermalPlus | Solarban® 70 on Solargray® 6mm | 5373 | Argon 90% | Cardinal Clear Float Glass 4mm | 2002 | Vacuum 0.25mm | Surface 5 | LoE 180 on 4mm Clear | 2192 | Vitro formerly PPG | Cardinal Glass Industries
EnthermalPlus | Solarban® 70 on Solargray® 6mm | 5373 | Argon 90% | Cardinal Clear Float Glass 4mm | 2002 | Vacuum 0.25mm | Surface 5 | LoE² 270 on 4mm Clear | 2027 | Vitro formerly PPG | Cardinal Glass Industries
EnthermalPlus | Solarban® 70 on Solargray® 6mm | 5373 | Argon 90% | Cardinal Clear Float Glass 4mm | 2002 | Vacuum 0.25mm | Surface 5 | LoE² 272 on 4 mm Clear | 2012 | Vitro formerly PPG | Cardinal Glass Industries
EnthermalPlus | Solarban® 70 on Solargray® 6mm | 5373 | Argon 90% | Cardinal Clear Float Glass 4mm | 2002 | Vacuum 0.25mm | Surface 5 | LoE³ 366 on 4mm Clear | 2155 | Vitro formerly PPG | Cardinal Glass Industries
EnthermalPlus | Solarban® 70 on Solargray® 6mm | 5373 | Argon 90% | Vitro Clear Float Glass 4mm | 413 | Vacuum 0.25mm | Surface 5 | Solarban® 60 on Clear 4mm | 5282 | Vitro formerly PPG | Vitro formerly PPG
EnthermalPlus | Solarban® 70 on Solargray® 6mm | 5373 | Argon 90% | Vitro Clear Float Glass 4mm | 413 | Vacuum 0.25mm | Surface 5 | Solarban® 70 glass 4mm | 5433 | Vitro formerly PPG | Vitro formerly PPG
EnthermalPlus | Solarban® 70 on Solargray® 6mm | 5373 | Argon 90% | SGG PLANICLEAR 4mm | 21011 | Vacuum 0.25mm | Surface 5 | SGG ECLAZ II 4mm | 20754 | Vitro formerly PPG | Saint-Gobain Glass
EnthermalPlus | Solarban® 70 on Optigray® 6mm | 5390 | Argon 90% | Cardinal Clear Float Glass 4mm | 2002 | Vacuum 0.25mm | Surface 5 | LoE 180 on 4mm Clear | 2192 | Vitro formerly PPG | Cardinal Glass Industries
EnthermalPlus | Solarban® 70 on Optigray® 6mm | 5390 | Argon 90% | Cardinal Clear Float Glass 4mm | 2002 | Vacuum 0.25mm | Surface 5 | LoE² 270 on 4mm Clear | 2027 | Vitro formerly PPG | Cardinal Glass Industries
EnthermalPlus | Solarban® 70 on Optigray® 6mm | 5390 | Argon 90% | Cardinal Clear Float Glass 4mm | 2002 | Vacuum 0.25mm | Surface 5 | LoE² 272 on 4 mm Clear | 2012 | Vitro formerly PPG | Cardinal Glass Industries
EnthermalPlus | Solarban® 70 on Optigray® 6mm | 5390 | Argon 90% | Cardinal Clear Float Glass 4mm | 2002 | Vacuum 0.25mm | Surface 5 | LoE³ 366 on 4mm Clear | 2155 | Vitro formerly PPG | Cardinal Glass Industries
EnthermalPlus | Solarban® 70 on Optigray® 6mm | 5390 | Argon 90% | Vitro Clear Float Glass 4mm | 413 | Vacuum 0.25mm | Surface 5 | Solarban® 60 on Clear 4mm | 5282 | Vitro formerly PPG | Vitro formerly PPG
EnthermalPlus | Solarban® 70 on Optigray® 6mm | 5390 | Argon 90% | Vitro Clear Float Glass 4mm | 413 | Vacuum 0.25mm | Surface 5 | Solarban® 70 glass 4mm | 5433 | Vitro formerly PPG | Vitro formerly PPG
EnthermalPlus | Solarban® 70 on Optigray® 6mm | 5390 | Argon 90% | SGG PLANICLEAR 4mm | 21011 | Vacuum 0.25mm | Surface 5 | SGG ECLAZ II 4mm | 20754 | Vitro formerly PPG | Saint-Gobain Glass
EnthermalPlus | Solarban® 70 on Solarblue® 6mm | 5396 | Argon 90% | Cardinal Clear Float Glass 4mm | 2002 | Vacuum 0.25mm | Surface 5 | LoE 180 on 4mm Clear | 2192 | Vitro formerly PPG | Cardinal Glass Industries
EnthermalPlus | Solarban® 70 on Solarblue® 6mm | 5396 | Argon 90% | Cardinal Clear Float Glass 4mm | 2002 | Vacuum 0.25mm | Surface 5 | LoE² 270 on 4mm Clear | 2027 | Vitro formerly PPG | Cardinal Glass Industries
EnthermalPlus | Solarban® 70 on Solarblue® 6mm | 5396 | Argon 90% | Cardinal Clear Float Glass 4mm | 2002 | Vacuum 0.25mm | Surface 5 | LoE² 272 on 4 mm Clear | 2012 | Vitro formerly PPG | Cardinal Glass Industries
EnthermalPlus | Solarban® 70 on Solarblue® 6mm | 5396 | Argon 90% | Cardinal Clear Float Glass 4mm | 2002 | Vacuum 0.25mm | Surface 5 | LoE³ 366 on 4mm Clear | 2155 | Vitro formerly PPG | Cardinal Glass Industries
EnthermalPlus | Solarban® 70 on Solarblue® 6mm | 5396 | Argon 90% | Vitro Clear Float Glass 4mm | 413 | Vacuum 0.25mm | Surface 5 | Solarban® 60 on Clear 4mm | 5282 | Vitro formerly PPG | Vitro formerly PPG
EnthermalPlus | Solarban® 70 on Solarblue® 6mm | 5396 | Argon 90% | Vitro Clear Float Glass 4mm | 413 | Vacuum 0.25mm | Surface 5 | Solarban® 70 glass 4mm | 5433 | Vitro formerly PPG | Vitro formerly PPG
EnthermalPlus | Solarban® 70 on Solarblue® 6mm | 5396 | Argon 90% | SGG PLANICLEAR 4mm | 21011 | Vacuum 0.25mm | Surface 5 | SGG ECLAZ II 4mm | 20754 | Vitro formerly PPG | Saint-Gobain Glass
EnthermalPlus | Solarban® 70 on Optiblue® (Solarban® z75) 6mm | 5428 | Argon 90% | Cardinal Clear Float Glass 4mm | 2002 | Vacuum 0.25mm | Surface 5 | LoE 180 on 4mm Clear | 2192 | Vitro formerly PPG | Cardinal Glass Industries
EnthermalPlus | Solarban® 70 on Optiblue® (Solarban® z75) 6mm | 5428 | Argon 90% | Cardinal Clear Float Glass 4mm | 2002 | Vacuum 0.25mm | Surface 5 | LoE² 270 on 4mm Clear | 2027 | Vitro formerly PPG | Cardinal Glass Industries
EnthermalPlus | Solarban® 70 on Optiblue® (Solarban® z75) 6mm | 5428 | Argon 90% | Cardinal Clear Float Glass 4mm | 2002 | Vacuum 0.25mm | Surface 5 | LoE² 272 on 4 mm Clear | 2012 | Vitro formerly PPG | Cardinal Glass Industries
EnthermalPlus | Solarban® 70 on Optiblue® (Solarban® z75) 6mm | 5428 | Argon 90% | Cardinal Clear Float Glass 4mm | 2002 | Vacuum 0.25mm | Surface 5 | LoE³ 366 on 4mm Clear | 2155 | Vitro formerly PPG | Cardinal Glass Industries
EnthermalPlus | Solarban® 70 on Optiblue® (Solarban® z75) 6mm | 5428 | Argon 90% | Vitro Clear Float Glass 4mm | 413 | Vacuum 0.25mm | Surface 5 | Solarban® 60 on Clear 4mm | 5282 | Vitro formerly PPG | Vitro formerly PPG
EnthermalPlus | Solarban® 70 on Optiblue® (Solarban® z75) 6mm | 5428 | Argon 90% | Vitro Clear Float Glass 4mm | 413 | Vacuum 0.25mm | Surface 5 | Solarban® 70 glass 4mm | 5433 | Vitro formerly PPG | Vitro formerly PPG
EnthermalPlus | Solarban® 70 on Optiblue® (Solarban® z75) 6mm | 5428 | Argon 90% | SGG PLANICLEAR 4mm | 21011 | Vacuum 0.25mm | Surface 5 | SGG ECLAZ II 4mm | 20754 | Vitro formerly PPG | Saint-Gobain Glass
EnthermalPlus | SGG ECLAZ II 6mm | 20756 | Argon 90% | Cardinal Clear Float Glass 4mm | 2002 | Vacuum 0.25mm | Surface 5 | LoE 180 on 4mm Clear | 2192 | Saint-Gobain Glass | Cardinal Glass Industries
EnthermalPlus | SGG ECLAZ II 6mm | 20756 | Argon 90% | Cardinal Clear Float Glass 4mm | 2002 | Vacuum 0.25mm | Surface 5 | LoE² 270 on 4mm Clear | 2027 | Saint-Gobain Glass | Cardinal Glass Industries
EnthermalPlus | SGG ECLAZ II 6mm | 20756 | Argon 90% | Cardinal Clear Float Glass 4mm | 2002 | Vacuum 0.25mm | Surface 5 | LoE² 272 on 4 mm Clear | 2012 | Saint-Gobain Glass | Cardinal Glass Industries
EnthermalPlus | SGG ECLAZ II 6mm | 20756 | Argon 90% | Cardinal Clear Float Glass 4mm | 2002 | Vacuum 0.25mm | Surface 5 | LoE³ 366 on 4mm Clear | 2155 | Saint-Gobain Glass | Cardinal Glass Industries
EnthermalPlus | SGG ECLAZ II 6mm | 20756 | Argon 90% | Vitro Clear Float Glass 4mm | 413 | Vacuum 0.25mm | Surface 5 | Solarban® 60 on Clear 4mm | 5282 | Saint-Gobain Glass | Vitro formerly PPG
EnthermalPlus | SGG ECLAZ II 6mm | 20756 | Argon 90% | Vitro Clear Float Glass 4mm | 413 | Vacuum 0.25mm | Surface 5 | Solarban® 70 glass 4mm | 5433 | Saint-Gobain Glass | Vitro formerly PPG
EnthermalPlus | SGG ECLAZ II 6mm | 20756 | Argon 90% | SGG PLANICLEAR 4mm | 21011 | Vacuum 0.25mm | Surface 5 | SGG ECLAZ II 4mm | 20754 | Saint-Gobain Glass | Saint-Gobain Glass
EnthermalPlus | SGG ECLAZ ONE II 6mm | 20764 | Argon 90% | Cardinal Clear Float Glass 4mm | 2002 | Vacuum 0.25mm | Surface 5 | LoE 180 on 4mm Clear | 2192 | Saint-Gobain Glass | Cardinal Glass Industries
EnthermalPlus | SGG ECLAZ ONE II 6mm | 20764 | Argon 90% | Cardinal Clear Float Glass 4mm | 2002 | Vacuum 0.25mm | Surface 5 | LoE² 270 on 4mm Clear | 2027 | Saint-Gobain Glass | Cardinal Glass Industries
EnthermalPlus | SGG ECLAZ ONE II 6mm | 20764 | Argon 90% | Cardinal Clear Float Glass 4mm | 2002 | Vacuum 0.25mm | Surface 5 | LoE² 272 on 4 mm Clear | 2012 | Saint-Gobain Glass | Cardinal Glass Industries
EnthermalPlus | SGG ECLAZ ONE II 6mm | 20764 | Argon 90% | Cardinal Clear Float Glass 4mm | 2002 | Vacuum 0.25mm | Surface 5 | LoE³ 366 on 4mm Clear | 2155 | Saint-Gobain Glass | Cardinal Glass Industries
EnthermalPlus | SGG ECLAZ ONE II 6mm | 20764 | Argon 90% | Vitro Clear Float Glass 4mm | 413 | Vacuum 0.25mm | Surface 5 | Solarban® 60 on Clear 4mm | 5282 | Saint-Gobain Glass | Vitro formerly PPG
EnthermalPlus | SGG ECLAZ ONE II 6mm | 20764 | Argon 90% | Vitro Clear Float Glass 4mm | 413 | Vacuum 0.25mm | Surface 5 | Solarban® 70 glass 4mm | 5433 | Saint-Gobain Glass | Vitro formerly PPG
EnthermalPlus | SGG ECLAZ ONE II 6mm | 20764 | Argon 90% | SGG PLANICLEAR 4mm | 21011 | Vacuum 0.25mm | Surface 5 | SGG ECLAZ II 4mm | 20754 | Saint-Gobain Glass | Saint-Gobain Glass
EnthermalPlus | SGG COOL-LITE SKN 183 II 6mm | 20896 | Argon 90% | Cardinal Clear Float Glass 4mm | 2002 | Vacuum 0.25mm | Surface 5 | LoE 180 on 4mm Clear | 2192 | Saint-Gobain Glass | Cardinal Glass Industries
EnthermalPlus | SGG COOL-LITE SKN 183 II 6mm | 20896 | Argon 90% | Cardinal Clear Float Glass 4mm | 2002 | Vacuum 0.25mm | Surface 5 | LoE² 270 on 4mm Clear | 2027 | Saint-Gobain Glass | Cardinal Glass Industries
EnthermalPlus | SGG COOL-LITE SKN 183 II 6mm | 20896 | Argon 90% | Cardinal Clear Float Glass 4mm | 2002 | Vacuum 0.25mm | Surface 5 | LoE² 272 on 4 mm Clear | 2012 | Saint-Gobain Glass | Cardinal Glass Industries
EnthermalPlus | SGG COOL-LITE SKN 183 II 6mm | 20896 | Argon 90% | Cardinal Clear Float Glass 4mm | 2002 | Vacuum 0.25mm | Surface 5 | LoE³ 366 on 4mm Clear | 2155 | Saint-Gobain Glass | Cardinal Glass Industries
EnthermalPlus | SGG COOL-LITE SKN 183 II 6mm | 20896 | Argon 90% | Vitro Clear Float Glass 4mm | 413 | Vacuum 0.25mm | Surface 5 | Solarban® 60 on Clear 4mm | 5282 | Saint-Gobain Glass | Vitro formerly PPG
EnthermalPlus | SGG COOL-LITE SKN 183 II 6mm | 20896 | Argon 90% | Vitro Clear Float Glass 4mm | 413 | Vacuum 0.25mm | Surface 5 | Solarban® 70 glass 4mm | 5433 | Saint-Gobain Glass | Vitro formerly PPG
EnthermalPlus | SGG COOL-LITE SKN 183 II 6mm | 20896 | Argon 90% | SGG PLANICLEAR 4mm | 21011 | Vacuum 0.25mm | Surface 5 | SGG ECLAZ II 4mm | 20754 | Saint-Gobain Glass | Saint-Gobain Glass
EnthermalPlus | SGG COOL-LITE XTREME 61-29 II 6mm | 20980 | Argon 90% | Cardinal Clear Float Glass 4mm | 2002 | Vacuum 0.25mm | Surface 5 | LoE 180 on 4mm Clear | 2192 | Saint-Gobain Glass | Cardinal Glass Industries
EnthermalPlus | SGG COOL-LITE XTREME 61-29 II 6mm | 20980 | Argon 90% | Cardinal Clear Float Glass 4mm | 2002 | Vacuum 0.25mm | Surface 5 | LoE² 270 on 4mm Clear | 2027 | Saint-Gobain Glass | Cardinal Glass Industries
EnthermalPlus | SGG COOL-LITE XTREME 61-29 II 6mm | 20980 | Argon 90% | Cardinal Clear Float Glass 4mm | 2002 | Vacuum 0.25mm | Surface 5 | LoE² 272 on 4 mm Clear | 2012 | Saint-Gobain Glass | Cardinal Glass Industries
EnthermalPlus | SGG COOL-LITE XTREME 61-29 II 6mm | 20980 | Argon 90% | Cardinal Clear Float Glass 4mm | 2002 | Vacuum 0.25mm | Surface 5 | LoE³ 366 on 4mm Clear | 2155 | Saint-Gobain Glass | Cardinal Glass Industries
EnthermalPlus | SGG COOL-LITE XTREME 61-29 II 6mm | 20980 | Argon 90% | Vitro Clear Float Glass 4mm | 413 | Vacuum 0.25mm | Surface 5 | Solarban® 60 on Clear 4mm | 5282 | Saint-Gobain Glass | Vitro formerly PPG
EnthermalPlus | SGG COOL-LITE XTREME 61-29 II 6mm | 20980 | Argon 90% | Vitro Clear Float Glass 4mm | 413 | Vacuum 0.25mm | Surface 5 | Solarban® 70 glass 4mm | 5433 | Saint-Gobain Glass | Vitro formerly PPG
EnthermalPlus | SGG COOL-LITE XTREME 61-29 II 6mm | 20980 | Argon 90% | SGG PLANICLEAR 4mm | 21011 | Vacuum 0.25mm | Surface 5 | SGG ECLAZ II 4mm | 20754 | Saint-Gobain Glass | Saint-Gobain Glass
EnthermalPlus | LoE 180 on 5mm Clear | 2193 | Argon 90% | LoE 180 on 5mm Clear | 2193 | Vacuum 0.25mm | Surface 4 | Cardinal Clear Float Glass 4mm | 2002 | Cardinal Glass Industries | Cardinal Glass Industries
EnthermalPlus | LoE 180 on 5mm Clear | 2193 | Argon 90% | LoE² 270 on 5mm Clear | 2028 | Vacuum 0.25mm | Surface 4 | Cardinal Clear Float Glass 4mm | 2002 | Cardinal Glass Industries | Cardinal Glass Industries
EnthermalPlus | LoE 180 on 5mm Clear | 2193 | Argon 90% | LoE² 272 on 5 mm Clear | 2013 | Vacuum 0.25mm | Surface 4 | Cardinal Clear Float Glass 4mm | 2002 | Cardinal Glass Industries | Cardinal Glass Industries
EnthermalPlus | LoE 180 on 5mm Clear | 2193 | Argon 90% | LoE³ 366 on 5mm Clear | 2156 | Vacuum 0.25mm | Surface 4 | Cardinal Clear Float Glass 4mm | 2002 | Cardinal Glass Industries | Cardinal Glass Industries
EnthermalPlus | LoE 180 on 5mm Clear | 2193 | Argon 90% | Solarban® 60 on Clear 5mm | 5283 | Vacuum 0.25mm | Surface 4 | Vitro Clear Float Glass 4mm | 413 | Cardinal Glass Industries | Vitro formerly PPG
EnthermalPlus | LoE 180 on 5mm Clear | 2193 | Argon 90% | Solarban® 70 glass 5mm | 5434 | Vacuum 0.25mm | Surface 4 | Vitro Clear Float Glass 4mm | 413 | Cardinal Glass Industries | Vitro formerly PPG
EnthermalPlus | LoE 180 on 5mm Clear | 2193 | Argon 90% | SGG ECLAZ II 5mm | 20755 | Vacuum 0.25mm | Surface 4 | SGG PLANICLEAR 4mm | 21011 | Cardinal Glass Industries | Saint-Gobain Glass
EnthermalPlus | LoE² 270 on 5mm Clear | 2028 | Argon 90% | LoE 180 on 5mm Clear | 2193 | Vacuum 0.25mm | Surface 4 | Cardinal Clear Float Glass 4mm | 2002 | Cardinal Glass Industries | Cardinal Glass Industries
EnthermalPlus | LoE² 270 on 5mm Clear | 2028 | Argon 90% | LoE² 270 on 5mm Clear | 2028 | Vacuum 0.25mm | Surface 4 | Cardinal Clear Float Glass 4mm | 2002 | Cardinal Glass Industries | Cardinal Glass Industries
EnthermalPlus | LoE² 270 on 5mm Clear | 2028 | Argon 90% | LoE² 272 on 5 mm Clear | 2013 | Vacuum 0.25mm | Surface 4 | Cardinal Clear Float Glass 4mm | 2002 | Cardinal Glass Industries | Cardinal Glass Industries
EnthermalPlus | LoE² 270 on 5mm Clear | 2028 | Argon 90% | LoE³ 366 on 5mm Clear | 2156 | Vacuum 0.25mm | Surface 4 | Cardinal Clear Float Glass 4mm | 2002 | Cardinal Glass Industries | Cardinal Glass Industries
EnthermalPlus | LoE² 270 on 5mm Clear | 2028 | Argon 90% | Solarban® 60 on Clear 5mm | 5283 | Vacuum 0.25mm | Surface 4 | Vitro Clear Float Glass 4mm | 413 | Cardinal Glass Industries | Vitro formerly PPG
EnthermalPlus | LoE² 270 on 5mm Clear | 2028 | Argon 90% | Solarban® 70 glass 5mm | 5434 | Vacuum 0.25mm | Surface 4 | Vitro Clear Float Glass 4mm | 413 | Cardinal Glass Industries | Vitro formerly PPG
EnthermalPlus | LoE² 270 on 5mm Clear | 2028 | Argon 90% | SGG ECLAZ II 5mm | 20755 | Vacuum 0.25mm | Surface 4 | SGG PLANICLEAR 4mm | 21011 | Cardinal Glass Industries | Saint-Gobain Glass
EnthermalPlus | LoE² 272 on 5 mm Clear | 2013 | Argon 90% | LoE 180 on 5mm Clear | 2193 | Vacuum 0.25mm | Surface 4 | Cardinal Clear Float Glass 4mm | 2002 | Cardinal Glass Industries | Cardinal Glass Industries
EnthermalPlus | LoE² 272 on 5 mm Clear | 2013 | Argon 90% | LoE² 270 on 5mm Clear | 2028 | Vacuum 0.25mm | Surface 4 | Cardinal Clear Float Glass 4mm | 2002 | Cardinal Glass Industries | Cardinal Glass Industries
EnthermalPlus | LoE² 272 on 5 mm Clear | 2013 | Argon 90% | LoE² 272 on 5 mm Clear | 2013 | Vacuum 0.25mm | Surface 4 | Cardinal Clear Float Glass 4mm | 2002 | Cardinal Glass Industries | Cardinal Glass Industries
EnthermalPlus | LoE² 272 on 5 mm Clear | 2013 | Argon 90% | LoE³ 366 on 5mm Clear | 2156 | Vacuum 0.25mm | Surface 4 | Cardinal Clear Float Glass 4mm | 2002 | Cardinal Glass Industries | Cardinal Glass Industries
EnthermalPlus | LoE² 272 on 5 mm Clear | 2013 | Argon 90% | Solarban® 60 on Clear 5mm | 5283 | Vacuum 0.25mm | Surface 4 | Vitro Clear Float Glass 4mm | 413 | Cardinal Glass Industries | Vitro formerly PPG
EnthermalPlus | LoE² 272 on 5 mm Clear | 2013 | Argon 90% | Solarban® 70 glass 5mm | 5434 | Vacuum 0.25mm | Surface 4 | Vitro Clear Float Glass 4mm | 413 | Cardinal Glass Industries | Vitro formerly PPG
EnthermalPlus | LoE² 272 on 5 mm Clear | 2013 | Argon 90% | SGG ECLAZ II 5mm | 20755 | Vacuum 0.25mm | Surface 4 | SGG PLANICLEAR 4mm | 21011 | Cardinal Glass Industries | Saint-Gobain Glass
EnthermalPlus | LoE³ 340 on 5mm Clear | 2166 | Argon 90% | LoE 180 on 5mm Clear | 2193 | Vacuum 0.25mm | Surface 4 | Cardinal Clear Float Glass 4mm | 2002 | Cardinal Glass Industries | Cardinal Glass Industries
EnthermalPlus | LoE³ 340 on 5mm Clear | 2166 | Argon 90% | LoE² 270 on 5mm Clear | 2028 | Vacuum 0.25mm | Surface 4 | Cardinal Clear Float Glass 4mm | 2002 | Cardinal Glass Industries | Cardinal Glass Industries
EnthermalPlus | LoE³ 340 on 5mm Clear | 2166 | Argon 90% | LoE² 272 on 5 mm Clear | 2013 | Vacuum 0.25mm | Surface 4 | Cardinal Clear Float Glass 4mm | 2002 | Cardinal Glass Industries | Cardinal Glass Industries
EnthermalPlus | LoE³ 340 on 5mm Clear | 2166 | Argon 90% | LoE³ 366 on 5mm Clear | 2156 | Vacuum 0.25mm | Surface 4 | Cardinal Clear Float Glass 4mm | 2002 | Cardinal Glass Industries | Cardinal Glass Industries
EnthermalPlus | LoE³ 340 on 5mm Clear | 2166 | Argon 90% | Solarban® 60 on Clear 5mm | 5283 | Vacuum 0.25mm | Surface 4 | Vitro Clear Float Glass 4mm | 413 | Cardinal Glass Industries | Vitro formerly PPG
EnthermalPlus | LoE³ 340 on 5mm Clear | 2166 | Argon 90% | Solarban® 70 glass 5mm | 5434 | Vacuum 0.25mm | Surface 4 | Vitro Clear Float Glass 4mm | 413 | Cardinal Glass Industries | Vitro formerly PPG
EnthermalPlus | LoE³ 340 on 5mm Clear | 2166 | Argon 90% | SGG ECLAZ II 5mm | 20755 | Vacuum 0.25mm | Surface 4 | SGG PLANICLEAR 4mm | 21011 | Cardinal Glass Industries | Saint-Gobain Glass
EnthermalPlus | LoE³ 366 on 5mm Clear | 2156 | Argon 90% | LoE 180 on 5mm Clear | 2193 | Vacuum 0.25mm | Surface 4 | Cardinal Clear Float Glass 4mm | 2002 | Cardinal Glass Industries | Cardinal Glass Industries
EnthermalPlus | LoE³ 366 on 5mm Clear | 2156 | Argon 90% | LoE² 270 on 5mm Clear | 2028 | Vacuum 0.25mm | Surface 4 | Cardinal Clear Float Glass 4mm | 2002 | Cardinal Glass Industries | Cardinal Glass Industries
EnthermalPlus | LoE³ 366 on 5mm Clear | 2156 | Argon 90% | LoE² 272 on 5 mm Clear | 2013 | Vacuum 0.25mm | Surface 4 | Cardinal Clear Float Glass 4mm | 2002 | Cardinal Glass Industries | Cardinal Glass Industries
EnthermalPlus | LoE³ 366 on 5mm Clear | 2156 | Argon 90% | LoE³ 366 on 5mm Clear | 2156 | Vacuum 0.25mm | Surface 4 | Cardinal Clear Float Glass 4mm | 2002 | Cardinal Glass Industries | Cardinal Glass Industries
EnthermalPlus | LoE³ 366 on 5mm Clear | 2156 | Argon 90% | Solarban® 60 on Clear 5mm | 5283 | Vacuum 0.25mm | Surface 4 | Vitro Clear Float Glass 4mm | 413 | Cardinal Glass Industries | Vitro formerly PPG
EnthermalPlus | LoE³ 366 on 5mm Clear | 2156 | Argon 90% | Solarban® 70 glass 5mm | 5434 | Vacuum 0.25mm | Surface 4 | Vitro Clear Float Glass 4mm | 413 | Cardinal Glass Industries | Vitro formerly PPG
EnthermalPlus | LoE³ 366 on 5mm Clear | 2156 | Argon 90% | SGG ECLAZ II 5mm | 20755 | Vacuum 0.25mm | Surface 4 | SGG PLANICLEAR 4mm | 21011 | Cardinal Glass Industries | Saint-Gobain Glass
EnthermalPlus | Quad LoE 452 on 5mm Clear | 2106 | Argon 90% | LoE 180 on 5mm Clear | 2193 | Vacuum 0.25mm | Surface 4 | Cardinal Clear Float Glass 4mm | 2002 | Cardinal Glass Industries | Cardinal Glass Industries
EnthermalPlus | Quad LoE 452 on 5mm Clear | 2106 | Argon 90% | LoE² 270 on 5mm Clear | 2028 | Vacuum 0.25mm | Surface 4 | Cardinal Clear Float Glass 4mm | 2002 | Cardinal Glass Industries | Cardinal Glass Industries
EnthermalPlus | Quad LoE 452 on 5mm Clear | 2106 | Argon 90% | LoE² 272 on 5 mm Clear | 2013 | Vacuum 0.25mm | Surface 4 | Cardinal Clear Float Glass 4mm | 2002 | Cardinal Glass Industries | Cardinal Glass Industries
EnthermalPlus | Quad LoE 452 on 5mm Clear | 2106 | Argon 90% | LoE³ 366 on 5mm Clear | 2156 | Vacuum 0.25mm | Surface 4 | Cardinal Clear Float Glass 4mm | 2002 | Cardinal Glass Industries | Cardinal Glass Industries
EnthermalPlus | Quad LoE 452 on 5mm Clear | 2106 | Argon 90% | Solarban® 60 on Clear 5mm | 5283 | Vacuum 0.25mm | Surface 4 | Vitro Clear Float Glass 4mm | 413 | Cardinal Glass Industries | Vitro formerly PPG
EnthermalPlus | Quad LoE 452 on 5mm Clear | 2106 | Argon 90% | Solarban® 70 glass 5mm | 5434 | Vacuum 0.25mm | Surface 4 | Vitro Clear Float Glass 4mm | 413 | Cardinal Glass Industries | Vitro formerly PPG
EnthermalPlus | Quad LoE 452 on 5mm Clear | 2106 | Argon 90% | SGG ECLAZ II 5mm | 20755 | Vacuum 0.25mm | Surface 4 | SGG PLANICLEAR 4mm | 21011 | Cardinal Glass Industries | Saint-Gobain Glass
EnthermalPlus | Solarban® 60 on Clear 5mm | 5283 | Argon 90% | LoE 180 on 5mm Clear | 2193 | Vacuum 0.25mm | Surface 4 | Cardinal Clear Float Glass 4mm | 2002 | Vitro formerly PPG | Cardinal Glass Industries
EnthermalPlus | Solarban® 60 on Clear 5mm | 5283 | Argon 90% | LoE² 270 on 5mm Clear | 2028 | Vacuum 0.25mm | Surface 4 | Cardinal Clear Float Glass 4mm | 2002 | Vitro formerly PPG | Cardinal Glass Industries
EnthermalPlus | Solarban® 60 on Clear 5mm | 5283 | Argon 90% | LoE² 272 on 5 mm Clear | 2013 | Vacuum 0.25mm | Surface 4 | Cardinal Clear Float Glass 4mm | 2002 | Vitro formerly PPG | Cardinal Glass Industries
EnthermalPlus | Solarban® 60 on Clear 5mm | 5283 | Argon 90% | LoE³ 366 on 5mm Clear | 2156 | Vacuum 0.25mm | Surface 4 | Cardinal Clear Float Glass 4mm | 2002 | Vitro formerly PPG | Cardinal Glass Industries
EnthermalPlus | Solarban® 60 on Clear 5mm | 5283 | Argon 90% | Solarban® 60 on Clear 5mm | 5283 | Vacuum 0.25mm | Surface 4 | Vitro Clear Float Glass 4mm | 413 | Vitro formerly PPG | Vitro formerly PPG
EnthermalPlus | Solarban® 60 on Clear 5mm | 5283 | Argon 90% | Solarban® 70 glass 5mm | 5434 | Vacuum 0.25mm | Surface 4 | Vitro Clear Float Glass 4mm | 413 | Vitro formerly PPG | Vitro formerly PPG
EnthermalPlus | Solarban® 60 on Clear 5mm | 5283 | Argon 90% | SGG ECLAZ II 5mm | 20755 | Vacuum 0.25mm | Surface 4 | SGG PLANICLEAR 4mm | 21011 | Vitro formerly PPG | Saint-Gobain Glass
EnthermalPlus | Solarban® 60 on Solarbronze® 5mm | 5273 | Argon 90% | LoE 180 on 5mm Clear | 2193 | Vacuum 0.25mm | Surface 4 | Cardinal Clear Float Glass 4mm | 2002 | Vitro formerly PPG | Cardinal Glass Industries
EnthermalPlus | Solarban® 60 on Solarbronze® 5mm | 5273 | Argon 90% | LoE² 270 on 5mm Clear | 2028 | Vacuum 0.25mm | Surface 4 | Cardinal Clear Float Glass 4mm | 2002 | Vitro formerly PPG | Cardinal Glass Industries
EnthermalPlus | Solarban® 60 on Solarbronze® 5mm | 5273 | Argon 90% | LoE² 272 on 5 mm Clear | 2013 | Vacuum 0.25mm | Surface 4 | Cardinal Clear Float Glass 4mm | 2002 | Vitro formerly PPG | Cardinal Glass Industries
EnthermalPlus | Solarban® 60 on Solarbronze® 5mm | 5273 | Argon 90% | LoE³ 366 on 5mm Clear | 2156 | Vacuum 0.25mm | Surface 4 | Cardinal Clear Float Glass 4mm | 2002 | Vitro formerly PPG | Cardinal Glass Industries
EnthermalPlus | Solarban® 60 on Solarbronze® 5mm | 5273 | Argon 90% | Solarban® 60 on Clear 5mm | 5283 | Vacuum 0.25mm | Surface 4 | Vitro Clear Float Glass 4mm | 413 | Vitro formerly PPG | Vitro formerly PPG
EnthermalPlus | Solarban® 60 on Solarbronze® 5mm | 5273 | Argon 90% | Solarban® 70 glass 5mm | 5434 | Vacuum 0.25mm | Surface 4 | Vitro Clear Float Glass 4mm | 413 | Vitro formerly PPG | Vitro formerly PPG
EnthermalPlus | Solarban® 60 on Solarbronze® 5mm | 5273 | Argon 90% | SGG ECLAZ II 5mm | 20755 | Vacuum 0.25mm | Surface 4 | SGG PLANICLEAR 4mm | 21011 | Vitro formerly PPG | Saint-Gobain Glass
EnthermalPlus | Solarban® 60 on Solargray® 5mm | 5288 | Argon 90% | LoE 180 on 5mm Clear | 2193 | Vacuum 0.25mm | Surface 4 | Cardinal Clear Float Glass 4mm | 2002 | Vitro formerly PPG | Cardinal Glass Industries
EnthermalPlus | Solarban® 60 on Solargray® 5mm | 5288 | Argon 90% | LoE² 270 on 5mm Clear | 2028 | Vacuum 0.25mm | Surface 4 | Cardinal Clear Float Glass 4mm | 2002 | Vitro formerly PPG | Cardinal Glass Industries
EnthermalPlus | Solarban® 60 on Solargray® 5mm | 5288 | Argon 90% | LoE² 272 on 5 mm Clear | 2013 | Vacuum 0.25mm | Surface 4 | Cardinal Clear Float Glass 4mm | 2002 | Vitro formerly PPG | Cardinal Glass Industries
EnthermalPlus | Solarban® 60 on Solargray® 5mm | 5288 | Argon 90% | LoE³ 366 on 5mm Clear | 2156 | Vacuum 0.25mm | Surface 4 | Cardinal Clear Float Glass 4mm | 2002 | Vitro formerly PPG | Cardinal Glass Industries
EnthermalPlus | Solarban® 60 on Solargray® 5mm | 5288 | Argon 90% | Solarban® 60 on Clear 5mm | 5283 | Vacuum 0.25mm | Surface 4 | Vitro Clear Float Glass 4mm | 413 | Vitro formerly PPG | Vitro formerly PPG
EnthermalPlus | Solarban® 60 on Solargray® 5mm | 5288 | Argon 90% | Solarban® 70 glass 5mm | 5434 | Vacuum 0.25mm | Surface 4 | Vitro Clear Float Glass 4mm | 413 | Vitro formerly PPG | Vitro formerly PPG
EnthermalPlus | Solarban® 60 on Solargray® 5mm | 5288 | Argon 90% | SGG ECLAZ II 5mm | 20755 | Vacuum 0.25mm | Surface 4 | SGG PLANICLEAR 4mm | 21011 | Vitro formerly PPG | Saint-Gobain Glass
EnthermalPlus | Solarban® 60 on Optiblue® (Solarban® z50) 5mm | 5423 | Argon 90% | LoE 180 on 5mm Clear | 2193 | Vacuum 0.25mm | Surface 4 | Cardinal Clear Float Glass 4mm | 2002 | Vitro formerly PPG | Cardinal Glass Industries
EnthermalPlus | Solarban® 60 on Optiblue® (Solarban® z50) 5mm | 5423 | Argon 90% | LoE² 270 on 5mm Clear | 2028 | Vacuum 0.25mm | Surface 4 | Cardinal Clear Float Glass 4mm | 2002 | Vitro formerly PPG | Cardinal Glass Industries
EnthermalPlus | Solarban® 60 on Optiblue® (Solarban® z50) 5mm | 5423 | Argon 90% | LoE² 272 on 5 mm Clear | 2013 | Vacuum 0.25mm | Surface 4 | Cardinal Clear Float Glass 4mm | 2002 | Vitro formerly PPG | Cardinal Glass Industries
EnthermalPlus | Solarban® 60 on Optiblue® (Solarban® z50) 5mm | 5423 | Argon 90% | LoE³ 366 on 5mm Clear | 2156 | Vacuum 0.25mm | Surface 4 | Cardinal Clear Float Glass 4mm | 2002 | Vitro formerly PPG | Cardinal Glass Industries
EnthermalPlus | Solarban® 60 on Optiblue® (Solarban® z50) 5mm | 5423 | Argon 90% | Solarban® 60 on Clear 5mm | 5283 | Vacuum 0.25mm | Surface 4 | Vitro Clear Float Glass 4mm | 413 | Vitro formerly PPG | Vitro formerly PPG
EnthermalPlus | Solarban® 60 on Optiblue® (Solarban® z50) 5mm | 5423 | Argon 90% | Solarban® 70 glass 5mm | 5434 | Vacuum 0.25mm | Surface 4 | Vitro Clear Float Glass 4mm | 413 | Vitro formerly PPG | Vitro formerly PPG
EnthermalPlus | Solarban® 60 on Optiblue® (Solarban® z50) 5mm | 5423 | Argon 90% | SGG ECLAZ II 5mm | 20755 | Vacuum 0.25mm | Surface 4 | SGG PLANICLEAR 4mm | 21011 | Vitro formerly PPG | Saint-Gobain Glass
EnthermalPlus | Solarban® 70 glass 5mm | 5434 | Argon 90% | LoE 180 on 5mm Clear | 2193 | Vacuum 0.25mm | Surface 4 | Cardinal Clear Float Glass 4mm | 2002 | Vitro formerly PPG | Cardinal Glass Industries
EnthermalPlus | Solarban® 70 glass 5mm | 5434 | Argon 90% | LoE² 270 on 5mm Clear | 2028 | Vacuum 0.25mm | Surface 4 | Cardinal Clear Float Glass 4mm | 2002 | Vitro formerly PPG | Cardinal Glass Industries
EnthermalPlus | Solarban® 70 glass 5mm | 5434 | Argon 90% | LoE² 272 on 5 mm Clear | 2013 | Vacuum 0.25mm | Surface 4 | Cardinal Clear Float Glass 4mm | 2002 | Vitro formerly PPG | Cardinal Glass Industries
EnthermalPlus | Solarban® 70 glass 5mm | 5434 | Argon 90% | LoE³ 366 on 5mm Clear | 2156 | Vacuum 0.25mm | Surface 4 | Cardinal Clear Float Glass 4mm | 2002 | Vitro formerly PPG | Cardinal Glass Industries
EnthermalPlus | Solarban® 70 glass 5mm | 5434 | Argon 90% | Solarban® 60 on Clear 5mm | 5283 | Vacuum 0.25mm | Surface 4 | Vitro Clear Float Glass 4mm | 413 | Vitro formerly PPG | Vitro formerly PPG
EnthermalPlus | Solarban® 70 glass 5mm | 5434 | Argon 90% | Solarban® 70 glass 5mm | 5434 | Vacuum 0.25mm | Surface 4 | Vitro Clear Float Glass 4mm | 413 | Vitro formerly PPG | Vitro formerly PPG
EnthermalPlus | Solarban® 70 glass 5mm | 5434 | Argon 90% | SGG ECLAZ II 5mm | 20755 | Vacuum 0.25mm | Surface 4 | SGG PLANICLEAR 4mm | 21011 | Vitro formerly PPG | Saint-Gobain Glass
EnthermalPlus | Solarban® 70 on Solargray® 5mm | 5372 | Argon 90% | LoE 180 on 5mm Clear | 2193 | Vacuum 0.25mm | Surface 4 | Cardinal Clear Float Glass 4mm | 2002 | Vitro formerly PPG | Cardinal Glass Industries
EnthermalPlus | Solarban® 70 on Solargray® 5mm | 5372 | Argon 90% | LoE² 270 on 5mm Clear | 2028 | Vacuum 0.25mm | Surface 4 | Cardinal Clear Float Glass 4mm | 2002 | Vitro formerly PPG | Cardinal Glass Industries
EnthermalPlus | Solarban® 70 on Solargray® 5mm | 5372 | Argon 90% | LoE² 272 on 5 mm Clear | 2013 | Vacuum 0.25mm | Surface 4 | Cardinal Clear Float Glass 4mm | 2002 | Vitro formerly PPG | Cardinal Glass Industries
EnthermalPlus | Solarban® 70 on Solargray® 5mm | 5372 | Argon 90% | LoE³ 366 on 5mm Clear | 2156 | Vacuum 0.25mm | Surface 4 | Cardinal Clear Float Glass 4mm | 2002 | Vitro formerly PPG | Cardinal Glass Industries
EnthermalPlus | Solarban® 70 on Solargray® 5mm | 5372 | Argon 90% | Solarban® 60 on Clear 5mm | 5283 | Vacuum 0.25mm | Surface 4 | Vitro Clear Float Glass 4mm | 413 | Vitro formerly PPG | Vitro formerly PPG
EnthermalPlus | Solarban® 70 on Solargray® 5mm | 5372 | Argon 90% | Solarban® 70 glass 5mm | 5434 | Vacuum 0.25mm | Surface 4 | Vitro Clear Float Glass 4mm | 413 | Vitro formerly PPG | Vitro formerly PPG
EnthermalPlus | Solarban® 70 on Solargray® 5mm | 5372 | Argon 90% | SGG ECLAZ II 5mm | 20755 | Vacuum 0.25mm | Surface 4 | SGG PLANICLEAR 4mm | 21011 | Vitro formerly PPG | Saint-Gobain Glass
EnthermalPlus | Solarban® 70 on Optiblue® (Solarban® z75) 5mm | 5427 | Argon 90% | LoE 180 on 5mm Clear | 2193 | Vacuum 0.25mm | Surface 4 | Cardinal Clear Float Glass 4mm | 2002 | Vitro formerly PPG | Cardinal Glass Industries
EnthermalPlus | Solarban® 70 on Optiblue® (Solarban® z75) 5mm | 5427 | Argon 90% | LoE² 270 on 5mm Clear | 2028 | Vacuum 0.25mm | Surface 4 | Cardinal Clear Float Glass 4mm | 2002 | Vitro formerly PPG | Cardinal Glass Industries
EnthermalPlus | Solarban® 70 on Optiblue® (Solarban® z75) 5mm | 5427 | Argon 90% | LoE² 272 on 5 mm Clear | 2013 | Vacuum 0.25mm | Surface 4 | Cardinal Clear Float Glass 4mm | 2002 | Vitro formerly PPG | Cardinal Glass Industries
EnthermalPlus | Solarban® 70 on Optiblue® (Solarban® z75) 5mm | 5427 | Argon 90% | LoE³ 366 on 5mm Clear | 2156 | Vacuum 0.25mm | Surface 4 | Cardinal Clear Float Glass 4mm | 2002 | Vitro formerly PPG | Cardinal Glass Industries
EnthermalPlus | Solarban® 70 on Optiblue® (Solarban® z75) 5mm | 5427 | Argon 90% | Solarban® 60 on Clear 5mm | 5283 | Vacuum 0.25mm | Surface 4 | Vitro Clear Float Glass 4mm | 413 | Vitro formerly PPG | Vitro formerly PPG
EnthermalPlus | Solarban® 70 on Optiblue® (Solarban® z75) 5mm | 5427 | Argon 90% | Solarban® 70 glass 5mm | 5434 | Vacuum 0.25mm | Surface 4 | Vitro Clear Float Glass 4mm | 413 | Vitro formerly PPG | Vitro formerly PPG
EnthermalPlus | Solarban® 70 on Optiblue® (Solarban® z75) 5mm | 5427 | Argon 90% | SGG ECLAZ II 5mm | 20755 | Vacuum 0.25mm | Surface 4 | SGG PLANICLEAR 4mm | 21011 | Vitro formerly PPG | Saint-Gobain Glass
EnthermalPlus | SGG ECLAZ II 5mm | 20755 | Argon 90% | LoE 180 on 5mm Clear | 2193 | Vacuum 0.25mm | Surface 4 | Cardinal Clear Float Glass 4mm | 2002 | Saint-Gobain Glass | Cardinal Glass Industries
EnthermalPlus | SGG ECLAZ II 5mm | 20755 | Argon 90% | LoE² 270 on 5mm Clear | 2028 | Vacuum 0.25mm | Surface 4 | Cardinal Clear Float Glass 4mm | 2002 | Saint-Gobain Glass | Cardinal Glass Industries
EnthermalPlus | SGG ECLAZ II 5mm | 20755 | Argon 90% | LoE² 272 on 5 mm Clear | 2013 | Vacuum 0.25mm | Surface 4 | Cardinal Clear Float Glass 4mm | 2002 | Saint-Gobain Glass | Cardinal Glass Industries
EnthermalPlus | SGG ECLAZ II 5mm | 20755 | Argon 90% | LoE³ 366 on 5mm Clear | 2156 | Vacuum 0.25mm | Surface 4 | Cardinal Clear Float Glass 4mm | 2002 | Saint-Gobain Glass | Cardinal Glass Industries
EnthermalPlus | SGG ECLAZ II 5mm | 20755 | Argon 90% | Solarban® 60 on Clear 5mm | 5283 | Vacuum 0.25mm | Surface 4 | Vitro Clear Float Glass 4mm | 413 | Saint-Gobain Glass | Vitro formerly PPG
EnthermalPlus | SGG ECLAZ II 5mm | 20755 | Argon 90% | Solarban® 70 glass 5mm | 5434 | Vacuum 0.25mm | Surface 4 | Vitro Clear Float Glass 4mm | 413 | Saint-Gobain Glass | Vitro formerly PPG
EnthermalPlus | SGG ECLAZ II 5mm | 20755 | Argon 90% | SGG ECLAZ II 5mm | 20755 | Vacuum 0.25mm | Surface 4 | SGG PLANICLEAR 4mm | 21011 | Saint-Gobain Glass | Saint-Gobain Glass
EnthermalPlus | SGG ECLAZ ONE II 5mm | 20763 | Argon 90% | LoE 180 on 5mm Clear | 2193 | Vacuum 0.25mm | Surface 4 | Cardinal Clear Float Glass 4mm | 2002 | Saint-Gobain Glass | Cardinal Glass Industries
EnthermalPlus | SGG ECLAZ ONE II 5mm | 20763 | Argon 90% | LoE² 270 on 5mm Clear | 2028 | Vacuum 0.25mm | Surface 4 | Cardinal Clear Float Glass 4mm | 2002 | Saint-Gobain Glass | Cardinal Glass Industries
EnthermalPlus | SGG ECLAZ ONE II 5mm | 20763 | Argon 90% | LoE² 272 on 5 mm Clear | 2013 | Vacuum 0.25mm | Surface 4 | Cardinal Clear Float Glass 4mm | 2002 | Saint-Gobain Glass | Cardinal Glass Industries
EnthermalPlus | SGG ECLAZ ONE II 5mm | 20763 | Argon 90% | LoE³ 366 on 5mm Clear | 2156 | Vacuum 0.25mm | Surface 4 | Cardinal Clear Float Glass 4mm | 2002 | Saint-Gobain Glass | Cardinal Glass Industries
EnthermalPlus | SGG ECLAZ ONE II 5mm | 20763 | Argon 90% | Solarban® 60 on Clear 5mm | 5283 | Vacuum 0.25mm | Surface 4 | Vitro Clear Float Glass 4mm | 413 | Saint-Gobain Glass | Vitro formerly PPG
EnthermalPlus | SGG ECLAZ ONE II 5mm | 20763 | Argon 90% | Solarban® 70 glass 5mm | 5434 | Vacuum 0.25mm | Surface 4 | Vitro Clear Float Glass 4mm | 413 | Saint-Gobain Glass | Vitro formerly PPG
EnthermalPlus | SGG ECLAZ ONE II 5mm | 20763 | Argon 90% | SGG ECLAZ II 5mm | 20755 | Vacuum 0.25mm | Surface 4 | SGG PLANICLEAR 4mm | 21011 | Saint-Gobain Glass | Saint-Gobain Glass
EnthermalPlus | LoE 180 on 5mm Clear | 2193 | Argon 90% | Cardinal Clear Float Glass 5mm | 2003 | Vacuum 0.25mm | Surface 5 | LoE 180 on 4mm Clear | 2192 | Cardinal Glass Industries | Cardinal Glass Industries
EnthermalPlus | LoE 180 on 5mm Clear | 2193 | Argon 90% | Cardinal Clear Float Glass 5mm | 2003 | Vacuum 0.25mm | Surface 5 | LoE² 270 on 4mm Clear | 2027 | Cardinal Glass Industries | Cardinal Glass Industries
EnthermalPlus | LoE 180 on 5mm Clear | 2193 | Argon 90% | Cardinal Clear Float Glass 5mm | 2003 | Vacuum 0.25mm | Surface 5 | LoE² 272 on 4 mm Clear | 2012 | Cardinal Glass Industries | Cardinal Glass Industries
EnthermalPlus | LoE 180 on 5mm Clear | 2193 | Argon 90% | Cardinal Clear Float Glass 5mm | 2003 | Vacuum 0.25mm | Surface 5 | LoE³ 366 on 4mm Clear | 2155 | Cardinal Glass Industries | Cardinal Glass Industries
EnthermalPlus | LoE 180 on 5mm Clear | 2193 | Argon 90% | Vitro Clear Float Glass 5mm | 414 | Vacuum 0.25mm | Surface 5 | Solarban® 60 on Clear 4mm | 5282 | Cardinal Glass Industries | Vitro formerly PPG
EnthermalPlus | LoE 180 on 5mm Clear | 2193 | Argon 90% | Vitro Clear Float Glass 5mm | 414 | Vacuum 0.25mm | Surface 5 | Solarban® 70 glass 4mm | 5433 | Cardinal Glass Industries | Vitro formerly PPG
EnthermalPlus | LoE 180 on 5mm Clear | 2193 | Argon 90% | SGG PLANICLEAR 5mm | 21012 | Vacuum 0.25mm | Surface 5 | SGG ECLAZ II 4mm | 20754 | Cardinal Glass Industries | Saint-Gobain Glass
EnthermalPlus | LoE² 270 on 5mm Clear | 2028 | Argon 90% | Cardinal Clear Float Glass 5mm | 2003 | Vacuum 0.25mm | Surface 5 | LoE 180 on 4mm Clear | 2192 | Cardinal Glass Industries | Cardinal Glass Industries
EnthermalPlus | LoE² 270 on 5mm Clear | 2028 | Argon 90% | Cardinal Clear Float Glass 5mm | 2003 | Vacuum 0.25mm | Surface 5 | LoE² 270 on 4mm Clear | 2027 | Cardinal Glass Industries | Cardinal Glass Industries
EnthermalPlus | LoE² 270 on 5mm Clear | 2028 | Argon 90% | Cardinal Clear Float Glass 5mm | 2003 | Vacuum 0.25mm | Surface 5 | LoE² 272 on 4 mm Clear | 2012 | Cardinal Glass Industries | Cardinal Glass Industries
EnthermalPlus | LoE² 270 on 5mm Clear | 2028 | Argon 90% | Cardinal Clear Float Glass 5mm | 2003 | Vacuum 0.25mm | Surface 5 | LoE³ 366 on 4mm Clear | 2155 | Cardinal Glass Industries | Cardinal Glass Industries
EnthermalPlus | LoE² 270 on 5mm Clear | 2028 | Argon 90% | Vitro Clear Float Glass 5mm | 414 | Vacuum 0.25mm | Surface 5 | Solarban® 60 on Clear 4mm | 5282 | Cardinal Glass Industries | Vitro formerly PPG
EnthermalPlus | LoE² 270 on 5mm Clear | 2028 | Argon 90% | Vitro Clear Float Glass 5mm | 414 | Vacuum 0.25mm | Surface 5 | Solarban® 70 glass 4mm | 5433 | Cardinal Glass Industries | Vitro formerly PPG
EnthermalPlus | LoE² 270 on 5mm Clear | 2028 | Argon 90% | SGG PLANICLEAR 5mm | 21012 | Vacuum 0.25mm | Surface 5 | SGG ECLAZ II 4mm | 20754 | Cardinal Glass Industries | Saint-Gobain Glass
EnthermalPlus | LoE² 272 on 5 mm Clear | 2013 | Argon 90% | Cardinal Clear Float Glass 5mm | 2003 | Vacuum 0.25mm | Surface 5 | LoE 180 on 4mm Clear | 2192 | Cardinal Glass Industries | Cardinal Glass Industries
EnthermalPlus | LoE² 272 on 5 mm Clear | 2013 | Argon 90% | Cardinal Clear Float Glass 5mm | 2003 | Vacuum 0.25mm | Surface 5 | LoE² 270 on 4mm Clear | 2027 | Cardinal Glass Industries | Cardinal Glass Industries
EnthermalPlus | LoE² 272 on 5 mm Clear | 2013 | Argon 90% | Cardinal Clear Float Glass 5mm | 2003 | Vacuum 0.25mm | Surface 5 | LoE² 272 on 4 mm Clear | 2012 | Cardinal Glass Industries | Cardinal Glass Industries
EnthermalPlus | LoE² 272 on 5 mm Clear | 2013 | Argon 90% | Cardinal Clear Float Glass 5mm | 2003 | Vacuum 0.25mm | Surface 5 | LoE³ 366 on 4mm Clear | 2155 | Cardinal Glass Industries | Cardinal Glass Industries
EnthermalPlus | LoE² 272 on 5 mm Clear | 2013 | Argon 90% | Vitro Clear Float Glass 5mm | 414 | Vacuum 0.25mm | Surface 5 | Solarban® 60 on Clear 4mm | 5282 | Cardinal Glass Industries | Vitro formerly PPG
EnthermalPlus | LoE² 272 on 5 mm Clear | 2013 | Argon 90% | Vitro Clear Float Glass 5mm | 414 | Vacuum 0.25mm | Surface 5 | Solarban® 70 glass 4mm | 5433 | Cardinal Glass Industries | Vitro formerly PPG
EnthermalPlus | LoE² 272 on 5 mm Clear | 2013 | Argon 90% | SGG PLANICLEAR 5mm | 21012 | Vacuum 0.25mm | Surface 5 | SGG ECLAZ II 4mm | 20754 | Cardinal Glass Industries | Saint-Gobain Glass
EnthermalPlus | LoE³ 340 on 5mm Clear | 2166 | Argon 90% | Cardinal Clear Float Glass 5mm | 2003 | Vacuum 0.25mm | Surface 5 | LoE 180 on 4mm Clear | 2192 | Cardinal Glass Industries | Cardinal Glass Industries
EnthermalPlus | LoE³ 340 on 5mm Clear | 2166 | Argon 90% | Cardinal Clear Float Glass 5mm | 2003 | Vacuum 0.25mm | Surface 5 | LoE² 270 on 4mm Clear | 2027 | Cardinal Glass Industries | Cardinal Glass Industries
EnthermalPlus | LoE³ 340 on 5mm Clear | 2166 | Argon 90% | Cardinal Clear Float Glass 5mm | 2003 | Vacuum 0.25mm | Surface 5 | LoE² 272 on 4 mm Clear | 2012 | Cardinal Glass Industries | Cardinal Glass Industries
EnthermalPlus | LoE³ 340 on 5mm Clear | 2166 | Argon 90% | Cardinal Clear Float Glass 5mm | 2003 | Vacuum 0.25mm | Surface 5 | LoE³ 366 on 4mm Clear | 2155 | Cardinal Glass Industries | Cardinal Glass Industries
EnthermalPlus | LoE³ 340 on 5mm Clear | 2166 | Argon 90% | Vitro Clear Float Glass 5mm | 414 | Vacuum 0.25mm | Surface 5 | Solarban® 60 on Clear 4mm | 5282 | Cardinal Glass Industries | Vitro formerly PPG
EnthermalPlus | LoE³ 340 on 5mm Clear | 2166 | Argon 90% | Vitro Clear Float Glass 5mm | 414 | Vacuum 0.25mm | Surface 5 | Solarban® 70 glass 4mm | 5433 | Cardinal Glass Industries | Vitro formerly PPG
EnthermalPlus | LoE³ 340 on 5mm Clear | 2166 | Argon 90% | SGG PLANICLEAR 5mm | 21012 | Vacuum 0.25mm | Surface 5 | SGG ECLAZ II 4mm | 20754 | Cardinal Glass Industries | Saint-Gobain Glass
EnthermalPlus | LoE³ 366 on 5mm Clear | 2156 | Argon 90% | Cardinal Clear Float Glass 5mm | 2003 | Vacuum 0.25mm | Surface 5 | LoE 180 on 4mm Clear | 2192 | Cardinal Glass Industries | Cardinal Glass Industries
EnthermalPlus | LoE³ 366 on 5mm Clear | 2156 | Argon 90% | Cardinal Clear Float Glass 5mm | 2003 | Vacuum 0.25mm | Surface 5 | LoE² 270 on 4mm Clear | 2027 | Cardinal Glass Industries | Cardinal Glass Industries
EnthermalPlus | LoE³ 366 on 5mm Clear | 2156 | Argon 90% | Cardinal Clear Float Glass 5mm | 2003 | Vacuum 0.25mm | Surface 5 | LoE² 272 on 4 mm Clear | 2012 | Cardinal Glass Industries | Cardinal Glass Industries
EnthermalPlus | LoE³ 366 on 5mm Clear | 2156 | Argon 90% | Cardinal Clear Float Glass 5mm | 2003 | Vacuum 0.25mm | Surface 5 | LoE³ 366 on 4mm Clear | 2155 | Cardinal Glass Industries | Cardinal Glass Industries
EnthermalPlus | LoE³ 366 on 5mm Clear | 2156 | Argon 90% | Vitro Clear Float Glass 5mm | 414 | Vacuum 0.25mm | Surface 5 | Solarban® 60 on Clear 4mm | 5282 | Cardinal Glass Industries | Vitro formerly PPG
EnthermalPlus | LoE³ 366 on 5mm Clear | 2156 | Argon 90% | Vitro Clear Float Glass 5mm | 414 | Vacuum 0.25mm | Surface 5 | Solarban® 70 glass 4mm | 5433 | Cardinal Glass Industries | Vitro formerly PPG
EnthermalPlus | LoE³ 366 on 5mm Clear | 2156 | Argon 90% | SGG PLANICLEAR 5mm | 21012 | Vacuum 0.25mm | Surface 5 | SGG ECLAZ II 4mm | 20754 | Cardinal Glass Industries | Saint-Gobain Glass
EnthermalPlus | Quad LoE 452 on 5mm Clear | 2106 | Argon 90% | Cardinal Clear Float Glass 5mm | 2003 | Vacuum 0.25mm | Surface 5 | LoE 180 on 4mm Clear | 2192 | Cardinal Glass Industries | Cardinal Glass Industries
EnthermalPlus | Quad LoE 452 on 5mm Clear | 2106 | Argon 90% | Cardinal Clear Float Glass 5mm | 2003 | Vacuum 0.25mm | Surface 5 | LoE² 270 on 4mm Clear | 2027 | Cardinal Glass Industries | Cardinal Glass Industries
EnthermalPlus | Quad LoE 452 on 5mm Clear | 2106 | Argon 90% | Cardinal Clear Float Glass 5mm | 2003 | Vacuum 0.25mm | Surface 5 | LoE² 272 on 4 mm Clear | 2012 | Cardinal Glass Industries | Cardinal Glass Industries
EnthermalPlus | Quad LoE 452 on 5mm Clear | 2106 | Argon 90% | Cardinal Clear Float Glass 5mm | 2003 | Vacuum 0.25mm | Surface 5 | LoE³ 366 on 4mm Clear | 2155 | Cardinal Glass Industries | Cardinal Glass Industries
EnthermalPlus | Quad LoE 452 on 5mm Clear | 2106 | Argon 90% | Vitro Clear Float Glass 5mm | 414 | Vacuum 0.25mm | Surface 5 | Solarban® 60 on Clear 4mm | 5282 | Cardinal Glass Industries | Vitro formerly PPG
EnthermalPlus | Quad LoE 452 on 5mm Clear | 2106 | Argon 90% | Vitro Clear Float Glass 5mm | 414 | Vacuum 0.25mm | Surface 5 | Solarban® 70 glass 4mm | 5433 | Cardinal Glass Industries | Vitro formerly PPG
EnthermalPlus | Quad LoE 452 on 5mm Clear | 2106 | Argon 90% | SGG PLANICLEAR 5mm | 21012 | Vacuum 0.25mm | Surface 5 | SGG ECLAZ II 4mm | 20754 | Cardinal Glass Industries | Saint-Gobain Glass
EnthermalPlus | Solarban® 60 on Clear 5mm | 5283 | Argon 90% | Cardinal Clear Float Glass 5mm | 2003 | Vacuum 0.25mm | Surface 5 | LoE 180 on 4mm Clear | 2192 | Vitro formerly PPG | Cardinal Glass Industries
EnthermalPlus | Solarban® 60 on Clear 5mm | 5283 | Argon 90% | Cardinal Clear Float Glass 5mm | 2003 | Vacuum 0.25mm | Surface 5 | LoE² 270 on 4mm Clear | 2027 | Vitro formerly PPG | Cardinal Glass Industries
EnthermalPlus | Solarban® 60 on Clear 5mm | 5283 | Argon 90% | Cardinal Clear Float Glass 5mm | 2003 | Vacuum 0.25mm | Surface 5 | LoE² 272 on 4 mm Clear | 2012 | Vitro formerly PPG | Cardinal Glass Industries
EnthermalPlus | Solarban® 60 on Clear 5mm | 5283 | Argon 90% | Cardinal Clear Float Glass 5mm | 2003 | Vacuum 0.25mm | Surface 5 | LoE³ 366 on 4mm Clear | 2155 | Vitro formerly PPG | Cardinal Glass Industries
EnthermalPlus | Solarban® 60 on Clear 5mm | 5283 | Argon 90% | Vitro Clear Float Glass 5mm | 414 | Vacuum 0.25mm | Surface 5 | Solarban® 60 on Clear 4mm | 5282 | Vitro formerly PPG | Vitro formerly PPG
EnthermalPlus | Solarban® 60 on Clear 5mm | 5283 | Argon 90% | Vitro Clear Float Glass 5mm | 414 | Vacuum 0.25mm | Surface 5 | Solarban® 70 glass 4mm | 5433 | Vitro formerly PPG | Vitro formerly PPG
EnthermalPlus | Solarban® 60 on Clear 5mm | 5283 | Argon 90% | SGG PLANICLEAR 5mm | 21012 | Vacuum 0.25mm | Surface 5 | SGG ECLAZ II 4mm | 20754 | Vitro formerly PPG | Saint-Gobain Glass
EnthermalPlus | Solarban® 60 on Solarbronze® 5mm | 5273 | Argon 90% | Cardinal Clear Float Glass 5mm | 2003 | Vacuum 0.25mm | Surface 5 | LoE 180 on 4mm Clear | 2192 | Vitro formerly PPG | Cardinal Glass Industries
EnthermalPlus | Solarban® 60 on Solarbronze® 5mm | 5273 | Argon 90% | Cardinal Clear Float Glass 5mm | 2003 | Vacuum 0.25mm | Surface 5 | LoE² 270 on 4mm Clear | 2027 | Vitro formerly PPG | Cardinal Glass Industries
EnthermalPlus | Solarban® 60 on Solarbronze® 5mm | 5273 | Argon 90% | Cardinal Clear Float Glass 5mm | 2003 | Vacuum 0.25mm | Surface 5 | LoE² 272 on 4 mm Clear | 2012 | Vitro formerly PPG | Cardinal Glass Industries
EnthermalPlus | Solarban® 60 on Solarbronze® 5mm | 5273 | Argon 90% | Cardinal Clear Float Glass 5mm | 2003 | Vacuum 0.25mm | Surface 5 | LoE³ 366 on 4mm Clear | 2155 | Vitro formerly PPG | Cardinal Glass Industries
EnthermalPlus | Solarban® 60 on Solarbronze® 5mm | 5273 | Argon 90% | Vitro Clear Float Glass 5mm | 414 | Vacuum 0.25mm | Surface 5 | Solarban® 60 on Clear 4mm | 5282 | Vitro formerly PPG | Vitro formerly PPG
EnthermalPlus | Solarban® 60 on Solarbronze® 5mm | 5273 | Argon 90% | Vitro Clear Float Glass 5mm | 414 | Vacuum 0.25mm | Surface 5 | Solarban® 70 glass 4mm | 5433 | Vitro formerly PPG | Vitro formerly PPG
EnthermalPlus | Solarban® 60 on Solarbronze® 5mm | 5273 | Argon 90% | SGG PLANICLEAR 5mm | 21012 | Vacuum 0.25mm | Surface 5 | SGG ECLAZ II 4mm | 20754 | Vitro formerly PPG | Saint-Gobain Glass
EnthermalPlus | Solarban® 60 on Solargray® 5mm | 5288 | Argon 90% | Cardinal Clear Float Glass 5mm | 2003 | Vacuum 0.25mm | Surface 5 | LoE 180 on 4mm Clear | 2192 | Vitro formerly PPG | Cardinal Glass Industries
EnthermalPlus | Solarban® 60 on Solargray® 5mm | 5288 | Argon 90% | Cardinal Clear Float Glass 5mm | 2003 | Vacuum 0.25mm | Surface 5 | LoE² 270 on 4mm Clear | 2027 | Vitro formerly PPG | Cardinal Glass Industries
EnthermalPlus | Solarban® 60 on Solargray® 5mm | 5288 | Argon 90% | Cardinal Clear Float Glass 5mm | 2003 | Vacuum 0.25mm | Surface 5 | LoE² 272 on 4 mm Clear | 2012 | Vitro formerly PPG | Cardinal Glass Industries
EnthermalPlus | Solarban® 60 on Solargray® 5mm | 5288 | Argon 90% | Cardinal Clear Float Glass 5mm | 2003 | Vacuum 0.25mm | Surface 5 | LoE³ 366 on 4mm Clear | 2155 | Vitro formerly PPG | Cardinal Glass Industries
EnthermalPlus | Solarban® 60 on Solargray® 5mm | 5288 | Argon 90% | Vitro Clear Float Glass 5mm | 414 | Vacuum 0.25mm | Surface 5 | Solarban® 60 on Clear 4mm | 5282 | Vitro formerly PPG | Vitro formerly PPG
EnthermalPlus | Solarban® 60 on Solargray® 5mm | 5288 | Argon 90% | Vitro Clear Float Glass 5mm | 414 | Vacuum 0.25mm | Surface 5 | Solarban® 70 glass 4mm | 5433 | Vitro formerly PPG | Vitro formerly PPG
EnthermalPlus | Solarban® 60 on Solargray® 5mm | 5288 | Argon 90% | SGG PLANICLEAR 5mm | 21012 | Vacuum 0.25mm | Surface 5 | SGG ECLAZ II 4mm | 20754 | Vitro formerly PPG | Saint-Gobain Glass
EnthermalPlus | Solarban® 60 on Optiblue® (Solarban® z50) 5mm | 5423 | Argon 90% | Cardinal Clear Float Glass 5mm | 2003 | Vacuum 0.25mm | Surface 5 | LoE 180 on 4mm Clear | 2192 | Vitro formerly PPG | Cardinal Glass Industries
EnthermalPlus | Solarban® 60 on Optiblue® (Solarban® z50) 5mm | 5423 | Argon 90% | Cardinal Clear Float Glass 5mm | 2003 | Vacuum 0.25mm | Surface 5 | LoE² 270 on 4mm Clear | 2027 | Vitro formerly PPG | Cardinal Glass Industries
EnthermalPlus | Solarban® 60 on Optiblue® (Solarban® z50) 5mm | 5423 | Argon 90% | Cardinal Clear Float Glass 5mm | 2003 | Vacuum 0.25mm | Surface 5 | LoE² 272 on 4 mm Clear | 2012 | Vitro formerly PPG | Cardinal Glass Industries
EnthermalPlus | Solarban® 60 on Optiblue® (Solarban® z50) 5mm | 5423 | Argon 90% | Cardinal Clear Float Glass 5mm | 2003 | Vacuum 0.25mm | Surface 5 | LoE³ 366 on 4mm Clear | 2155 | Vitro formerly PPG | Cardinal Glass Industries
EnthermalPlus | Solarban® 60 on Optiblue® (Solarban® z50) 5mm | 5423 | Argon 90% | Vitro Clear Float Glass 5mm | 414 | Vacuum 0.25mm | Surface 5 | Solarban® 60 on Clear 4mm | 5282 | Vitro formerly PPG | Vitro formerly PPG
EnthermalPlus | Solarban® 60 on Optiblue® (Solarban® z50) 5mm | 5423 | Argon 90% | Vitro Clear Float Glass 5mm | 414 | Vacuum 0.25mm | Surface 5 | Solarban® 70 glass 4mm | 5433 | Vitro formerly PPG | Vitro formerly PPG
EnthermalPlus | Solarban® 60 on Optiblue® (Solarban® z50) 5mm | 5423 | Argon 90% | SGG PLANICLEAR 5mm | 21012 | Vacuum 0.25mm | Surface 5 | SGG ECLAZ II 4mm | 20754 | Vitro formerly PPG | Saint-Gobain Glass
EnthermalPlus | Solarban® 70 glass 5mm | 5434 | Argon 90% | Cardinal Clear Float Glass 5mm | 2003 | Vacuum 0.25mm | Surface 5 | LoE 180 on 4mm Clear | 2192 | Vitro formerly PPG | Cardinal Glass Industries
EnthermalPlus | Solarban® 70 glass 5mm | 5434 | Argon 90% | Cardinal Clear Float Glass 5mm | 2003 | Vacuum 0.25mm | Surface 5 | LoE² 270 on 4mm Clear | 2027 | Vitro formerly PPG | Cardinal Glass Industries
EnthermalPlus | Solarban® 70 glass 5mm | 5434 | Argon 90% | Cardinal Clear Float Glass 5mm | 2003 | Vacuum 0.25mm | Surface 5 | LoE² 272 on 4 mm Clear | 2012 | Vitro formerly PPG | Cardinal Glass Industries
EnthermalPlus | Solarban® 70 glass 5mm | 5434 | Argon 90% | Cardinal Clear Float Glass 5mm | 2003 | Vacuum 0.25mm | Surface 5 | LoE³ 366 on 4mm Clear | 2155 | Vitro formerly PPG | Cardinal Glass Industries
EnthermalPlus | Solarban® 70 glass 5mm | 5434 | Argon 90% | Vitro Clear Float Glass 5mm | 414 | Vacuum 0.25mm | Surface 5 | Solarban® 60 on Clear 4mm | 5282 | Vitro formerly PPG | Vitro formerly PPG
EnthermalPlus | Solarban® 70 glass 5mm | 5434 | Argon 90% | Vitro Clear Float Glass 5mm | 414 | Vacuum 0.25mm | Surface 5 | Solarban® 70 glass 4mm | 5433 | Vitro formerly PPG | Vitro formerly PPG
EnthermalPlus | Solarban® 70 glass 5mm | 5434 | Argon 90% | SGG PLANICLEAR 5mm | 21012 | Vacuum 0.25mm | Surface 5 | SGG ECLAZ II 4mm | 20754 | Vitro formerly PPG | Saint-Gobain Glass
EnthermalPlus | Solarban® 70 on Solargray® 5mm | 5372 | Argon 90% | Cardinal Clear Float Glass 5mm | 2003 | Vacuum 0.25mm | Surface 5 | LoE 180 on 4mm Clear | 2192 | Vitro formerly PPG | Cardinal Glass Industries
EnthermalPlus | Solarban® 70 on Solargray® 5mm | 5372 | Argon 90% | Cardinal Clear Float Glass 5mm | 2003 | Vacuum 0.25mm | Surface 5 | LoE² 270 on 4mm Clear | 2027 | Vitro formerly PPG | Cardinal Glass Industries
EnthermalPlus | Solarban® 70 on Solargray® 5mm | 5372 | Argon 90% | Cardinal Clear Float Glass 5mm | 2003 | Vacuum 0.25mm | Surface 5 | LoE² 272 on 4 mm Clear | 2012 | Vitro formerly PPG | Cardinal Glass Industries
EnthermalPlus | Solarban® 70 on Solargray® 5mm | 5372 | Argon 90% | Cardinal Clear Float Glass 5mm | 2003 | Vacuum 0.25mm | Surface 5 | LoE³ 366 on 4mm Clear | 2155 | Vitro formerly PPG | Cardinal Glass Industries
EnthermalPlus | Solarban® 70 on Solargray® 5mm | 5372 | Argon 90% | Vitro Clear Float Glass 5mm | 414 | Vacuum 0.25mm | Surface 5 | Solarban® 60 on Clear 4mm | 5282 | Vitro formerly PPG | Vitro formerly PPG
EnthermalPlus | Solarban® 70 on Solargray® 5mm | 5372 | Argon 90% | Vitro Clear Float Glass 5mm | 414 | Vacuum 0.25mm | Surface 5 | Solarban® 70 glass 4mm | 5433 | Vitro formerly PPG | Vitro formerly PPG
EnthermalPlus | Solarban® 70 on Solargray® 5mm | 5372 | Argon 90% | SGG PLANICLEAR 5mm | 21012 | Vacuum 0.25mm | Surface 5 | SGG ECLAZ II 4mm | 20754 | Vitro formerly PPG | Saint-Gobain Glass
EnthermalPlus | Solarban® 70 on Optiblue® (Solarban® z75) 5mm | 5427 | Argon 90% | Cardinal Clear Float Glass 5mm | 2003 | Vacuum 0.25mm | Surface 5 | LoE 180 on 4mm Clear | 2192 | Vitro formerly PPG | Cardinal Glass Industries
EnthermalPlus | Solarban® 70 on Optiblue® (Solarban® z75) 5mm | 5427 | Argon 90% | Cardinal Clear Float Glass 5mm | 2003 | Vacuum 0.25mm | Surface 5 | LoE² 270 on 4mm Clear | 2027 | Vitro formerly PPG | Cardinal Glass Industries
EnthermalPlus | Solarban® 70 on Optiblue® (Solarban® z75) 5mm | 5427 | Argon 90% | Cardinal Clear Float Glass 5mm | 2003 | Vacuum 0.25mm | Surface 5 | LoE² 272 on 4 mm Clear | 2012 | Vitro formerly PPG | Cardinal Glass Industries
EnthermalPlus | Solarban® 70 on Optiblue® (Solarban® z75) 5mm | 5427 | Argon 90% | Cardinal Clear Float Glass 5mm | 2003 | Vacuum 0.25mm | Surface 5 | LoE³ 366 on 4mm Clear | 2155 | Vitro formerly PPG | Cardinal Glass Industries
EnthermalPlus | Solarban® 70 on Optiblue® (Solarban® z75) 5mm | 5427 | Argon 90% | Vitro Clear Float Glass 5mm | 414 | Vacuum 0.25mm | Surface 5 | Solarban® 60 on Clear 4mm | 5282 | Vitro formerly PPG | Vitro formerly PPG
EnthermalPlus | Solarban® 70 on Optiblue® (Solarban® z75) 5mm | 5427 | Argon 90% | Vitro Clear Float Glass 5mm | 414 | Vacuum 0.25mm | Surface 5 | Solarban® 70 glass 4mm | 5433 | Vitro formerly PPG | Vitro formerly PPG
EnthermalPlus | Solarban® 70 on Optiblue® (Solarban® z75) 5mm | 5427 | Argon 90% | SGG PLANICLEAR 5mm | 21012 | Vacuum 0.25mm | Surface 5 | SGG ECLAZ II 4mm | 20754 | Vitro formerly PPG | Saint-Gobain Glass
EnthermalPlus | SGG ECLAZ II 5mm | 20755 | Argon 90% | Cardinal Clear Float Glass 5mm | 2003 | Vacuum 0.25mm | Surface 5 | LoE 180 on 4mm Clear | 2192 | Saint-Gobain Glass | Cardinal Glass Industries
EnthermalPlus | SGG ECLAZ II 5mm | 20755 | Argon 90% | Cardinal Clear Float Glass 5mm | 2003 | Vacuum 0.25mm | Surface 5 | LoE² 270 on 4mm Clear | 2027 | Saint-Gobain Glass | Cardinal Glass Industries
EnthermalPlus | SGG ECLAZ II 5mm | 20755 | Argon 90% | Cardinal Clear Float Glass 5mm | 2003 | Vacuum 0.25mm | Surface 5 | LoE² 272 on 4 mm Clear | 2012 | Saint-Gobain Glass | Cardinal Glass Industries
EnthermalPlus | SGG ECLAZ II 5mm | 20755 | Argon 90% | Cardinal Clear Float Glass 5mm | 2003 | Vacuum 0.25mm | Surface 5 | LoE³ 366 on 4mm Clear | 2155 | Saint-Gobain Glass | Cardinal Glass Industries
EnthermalPlus | SGG ECLAZ II 5mm | 20755 | Argon 90% | Vitro Clear Float Glass 5mm | 414 | Vacuum 0.25mm | Surface 5 | Solarban® 60 on Clear 4mm | 5282 | Saint-Gobain Glass | Vitro formerly PPG
EnthermalPlus | SGG ECLAZ II 5mm | 20755 | Argon 90% | Vitro Clear Float Glass 5mm | 414 | Vacuum 0.25mm | Surface 5 | Solarban® 70 glass 4mm | 5433 | Saint-Gobain Glass | Vitro formerly PPG
EnthermalPlus | SGG ECLAZ II 5mm | 20755 | Argon 90% | SGG PLANICLEAR 5mm | 21012 | Vacuum 0.25mm | Surface 5 | SGG ECLAZ II 4mm | 20754 | Saint-Gobain Glass | Saint-Gobain Glass
EnthermalPlus | SGG ECLAZ ONE II 5mm | 20763 | Argon 90% | Cardinal Clear Float Glass 5mm | 2003 | Vacuum 0.25mm | Surface 5 | LoE 180 on 4mm Clear | 2192 | Saint-Gobain Glass | Cardinal Glass Industries
EnthermalPlus | SGG ECLAZ ONE II 5mm | 20763 | Argon 90% | Cardinal Clear Float Glass 5mm | 2003 | Vacuum 0.25mm | Surface 5 | LoE² 270 on 4mm Clear | 2027 | Saint-Gobain Glass | Cardinal Glass Industries
EnthermalPlus | SGG ECLAZ ONE II 5mm | 20763 | Argon 90% | Cardinal Clear Float Glass 5mm | 2003 | Vacuum 0.25mm | Surface 5 | LoE² 272 on 4 mm Clear | 2012 | Saint-Gobain Glass | Cardinal Glass Industries
EnthermalPlus | SGG ECLAZ ONE II 5mm | 20763 | Argon 90% | Cardinal Clear Float Glass 5mm | 2003 | Vacuum 0.25mm | Surface 5 | LoE³ 366 on 4mm Clear | 2155 | Saint-Gobain Glass | Cardinal Glass Industries
EnthermalPlus | SGG ECLAZ ONE II 5mm | 20763 | Argon 90% | Vitro Clear Float Glass 5mm | 414 | Vacuum 0.25mm | Surface 5 | Solarban® 60 on Clear 4mm | 5282 | Saint-Gobain Glass | Vitro formerly PPG
EnthermalPlus | SGG ECLAZ ONE II 5mm | 20763 | Argon 90% | Vitro Clear Float Glass 5mm | 414 | Vacuum 0.25mm | Surface 5 | Solarban® 70 glass 4mm | 5433 | Saint-Gobain Glass | Vitro formerly PPG
EnthermalPlus | SGG ECLAZ ONE II 5mm | 20763 | Argon 90% | SGG PLANICLEAR 5mm | 21012 | Vacuum 0.25mm | Surface 5 | SGG ECLAZ II 4mm | 20754 | Saint-Gobain Glass | Saint-Gobain Glass
EnthermalPlus | LoE 180 on 5mm Clear | 2193 | Argon 90% | LoE 180 on 5mm Clear | 2193 | Vacuum 0.25mm | Surface 4 | Cardinal Clear Float Glass 5mm | 2003 | Cardinal Glass Industries | Cardinal Glass Industries
EnthermalPlus | LoE 180 on 5mm Clear | 2193 | Argon 90% | LoE² 270 on 5mm Clear | 2028 | Vacuum 0.25mm | Surface 4 | Cardinal Clear Float Glass 5mm | 2003 | Cardinal Glass Industries | Cardinal Glass Industries
EnthermalPlus | LoE 180 on 5mm Clear | 2193 | Argon 90% | LoE² 272 on 5 mm Clear | 2013 | Vacuum 0.25mm | Surface 4 | Cardinal Clear Float Glass 5mm | 2003 | Cardinal Glass Industries | Cardinal Glass Industries
EnthermalPlus | LoE 180 on 5mm Clear | 2193 | Argon 90% | LoE³ 366 on 5mm Clear | 2156 | Vacuum 0.25mm | Surface 4 | Cardinal Clear Float Glass 5mm | 2003 | Cardinal Glass Industries | Cardinal Glass Industries
EnthermalPlus | LoE 180 on 5mm Clear | 2193 | Argon 90% | Solarban® 60 on Clear 5mm | 5283 | Vacuum 0.25mm | Surface 4 | Vitro Clear Float Glass 5mm | 414 | Cardinal Glass Industries | Vitro formerly PPG
EnthermalPlus | LoE 180 on 5mm Clear | 2193 | Argon 90% | Solarban® 70 glass 5mm | 5434 | Vacuum 0.25mm | Surface 4 | Vitro Clear Float Glass 5mm | 414 | Cardinal Glass Industries | Vitro formerly PPG
EnthermalPlus | LoE 180 on 5mm Clear | 2193 | Argon 90% | SGG ECLAZ II 5mm | 20755 | Vacuum 0.25mm | Surface 4 | SGG PLANICLEAR 5mm | 21012 | Cardinal Glass Industries | Saint-Gobain Glass
EnthermalPlus | LoE² 270 on 5mm Clear | 2028 | Argon 90% | LoE 180 on 5mm Clear | 2193 | Vacuum 0.25mm | Surface 4 | Cardinal Clear Float Glass 5mm | 2003 | Cardinal Glass Industries | Cardinal Glass Industries
EnthermalPlus | LoE² 270 on 5mm Clear | 2028 | Argon 90% | LoE² 270 on 5mm Clear | 2028 | Vacuum 0.25mm | Surface 4 | Cardinal Clear Float Glass 5mm | 2003 | Cardinal Glass Industries | Cardinal Glass Industries
EnthermalPlus | LoE² 270 on 5mm Clear | 2028 | Argon 90% | LoE² 272 on 5 mm Clear | 2013 | Vacuum 0.25mm | Surface 4 | Cardinal Clear Float Glass 5mm | 2003 | Cardinal Glass Industries | Cardinal Glass Industries
EnthermalPlus | LoE² 270 on 5mm Clear | 2028 | Argon 90% | LoE³ 366 on 5mm Clear | 2156 | Vacuum 0.25mm | Surface 4 | Cardinal Clear Float Glass 5mm | 2003 | Cardinal Glass Industries | Cardinal Glass Industries
EnthermalPlus | LoE² 270 on 5mm Clear | 2028 | Argon 90% | Solarban® 60 on Clear 5mm | 5283 | Vacuum 0.25mm | Surface 4 | Vitro Clear Float Glass 5mm | 414 | Cardinal Glass Industries | Vitro formerly PPG
EnthermalPlus | LoE² 270 on 5mm Clear | 2028 | Argon 90% | Solarban® 70 glass 5mm | 5434 | Vacuum 0.25mm | Surface 4 | Vitro Clear Float Glass 5mm | 414 | Cardinal Glass Industries | Vitro formerly PPG
EnthermalPlus | LoE² 270 on 5mm Clear | 2028 | Argon 90% | SGG ECLAZ II 5mm | 20755 | Vacuum 0.25mm | Surface 4 | SGG PLANICLEAR 5mm | 21012 | Cardinal Glass Industries | Saint-Gobain Glass
EnthermalPlus | LoE² 272 on 5 mm Clear | 2013 | Argon 90% | LoE 180 on 5mm Clear | 2193 | Vacuum 0.25mm | Surface 4 | Cardinal Clear Float Glass 5mm | 2003 | Cardinal Glass Industries | Cardinal Glass Industries
EnthermalPlus | LoE² 272 on 5 mm Clear | 2013 | Argon 90% | LoE² 270 on 5mm Clear | 2028 | Vacuum 0.25mm | Surface 4 | Cardinal Clear Float Glass 5mm | 2003 | Cardinal Glass Industries | Cardinal Glass Industries
EnthermalPlus | LoE² 272 on 5 mm Clear | 2013 | Argon 90% | LoE² 272 on 5 mm Clear | 2013 | Vacuum 0.25mm | Surface 4 | Cardinal Clear Float Glass 5mm | 2003 | Cardinal Glass Industries | Cardinal Glass Industries
EnthermalPlus | LoE² 272 on 5 mm Clear | 2013 | Argon 90% | LoE³ 366 on 5mm Clear | 2156 | Vacuum 0.25mm | Surface 4 | Cardinal Clear Float Glass 5mm | 2003 | Cardinal Glass Industries | Cardinal Glass Industries
EnthermalPlus | LoE² 272 on 5 mm Clear | 2013 | Argon 90% | Solarban® 60 on Clear 5mm | 5283 | Vacuum 0.25mm | Surface 4 | Vitro Clear Float Glass 5mm | 414 | Cardinal Glass Industries | Vitro formerly PPG
EnthermalPlus | LoE² 272 on 5 mm Clear | 2013 | Argon 90% | Solarban® 70 glass 5mm | 5434 | Vacuum 0.25mm | Surface 4 | Vitro Clear Float Glass 5mm | 414 | Cardinal Glass Industries | Vitro formerly PPG
EnthermalPlus | LoE² 272 on 5 mm Clear | 2013 | Argon 90% | SGG ECLAZ II 5mm | 20755 | Vacuum 0.25mm | Surface 4 | SGG PLANICLEAR 5mm | 21012 | Cardinal Glass Industries | Saint-Gobain Glass
EnthermalPlus | LoE³ 340 on 5mm Clear | 2166 | Argon 90% | LoE 180 on 5mm Clear | 2193 | Vacuum 0.25mm | Surface 4 | Cardinal Clear Float Glass 5mm | 2003 | Cardinal Glass Industries | Cardinal Glass Industries
EnthermalPlus | LoE³ 340 on 5mm Clear | 2166 | Argon 90% | LoE² 270 on 5mm Clear | 2028 | Vacuum 0.25mm | Surface 4 | Cardinal Clear Float Glass 5mm | 2003 | Cardinal Glass Industries | Cardinal Glass Industries
EnthermalPlus | LoE³ 340 on 5mm Clear | 2166 | Argon 90% | LoE² 272 on 5 mm Clear | 2013 | Vacuum 0.25mm | Surface 4 | Cardinal Clear Float Glass 5mm | 2003 | Cardinal Glass Industries | Cardinal Glass Industries
EnthermalPlus | LoE³ 340 on 5mm Clear | 2166 | Argon 90% | LoE³ 366 on 5mm Clear | 2156 | Vacuum 0.25mm | Surface 4 | Cardinal Clear Float Glass 5mm | 2003 | Cardinal Glass Industries | Cardinal Glass Industries
EnthermalPlus | LoE³ 340 on 5mm Clear | 2166 | Argon 90% | Solarban® 60 on Clear 5mm | 5283 | Vacuum 0.25mm | Surface 4 | Vitro Clear Float Glass 5mm | 414 | Cardinal Glass Industries | Vitro formerly PPG
EnthermalPlus | LoE³ 340 on 5mm Clear | 2166 | Argon 90% | Solarban® 70 glass 5mm | 5434 | Vacuum 0.25mm | Surface 4 | Vitro Clear Float Glass 5mm | 414 | Cardinal Glass Industries | Vitro formerly PPG
EnthermalPlus | LoE³ 340 on 5mm Clear | 2166 | Argon 90% | SGG ECLAZ II 5mm | 20755 | Vacuum 0.25mm | Surface 4 | SGG PLANICLEAR 5mm | 21012 | Cardinal Glass Industries | Saint-Gobain Glass
EnthermalPlus | LoE³ 366 on 5mm Clear | 2156 | Argon 90% | LoE 180 on 5mm Clear | 2193 | Vacuum 0.25mm | Surface 4 | Cardinal Clear Float Glass 5mm | 2003 | Cardinal Glass Industries | Cardinal Glass Industries
EnthermalPlus | LoE³ 366 on 5mm Clear | 2156 | Argon 90% | LoE² 270 on 5mm Clear | 2028 | Vacuum 0.25mm | Surface 4 | Cardinal Clear Float Glass 5mm | 2003 | Cardinal Glass Industries | Cardinal Glass Industries
EnthermalPlus | LoE³ 366 on 5mm Clear | 2156 | Argon 90% | LoE² 272 on 5 mm Clear | 2013 | Vacuum 0.25mm | Surface 4 | Cardinal Clear Float Glass 5mm | 2003 | Cardinal Glass Industries | Cardinal Glass Industries
EnthermalPlus | LoE³ 366 on 5mm Clear | 2156 | Argon 90% | LoE³ 366 on 5mm Clear | 2156 | Vacuum 0.25mm | Surface 4 | Cardinal Clear Float Glass 5mm | 2003 | Cardinal Glass Industries | Cardinal Glass Industries
EnthermalPlus | LoE³ 366 on 5mm Clear | 2156 | Argon 90% | Solarban® 60 on Clear 5mm | 5283 | Vacuum 0.25mm | Surface 4 | Vitro Clear Float Glass 5mm | 414 | Cardinal Glass Industries | Vitro formerly PPG
EnthermalPlus | LoE³ 366 on 5mm Clear | 2156 | Argon 90% | Solarban® 70 glass 5mm | 5434 | Vacuum 0.25mm | Surface 4 | Vitro Clear Float Glass 5mm | 414 | Cardinal Glass Industries | Vitro formerly PPG
EnthermalPlus | LoE³ 366 on 5mm Clear | 2156 | Argon 90% | SGG ECLAZ II 5mm | 20755 | Vacuum 0.25mm | Surface 4 | SGG PLANICLEAR 5mm | 21012 | Cardinal Glass Industries | Saint-Gobain Glass
EnthermalPlus | Quad LoE 452 on 5mm Clear | 2106 | Argon 90% | LoE 180 on 5mm Clear | 2193 | Vacuum 0.25mm | Surface 4 | Cardinal Clear Float Glass 5mm | 2003 | Cardinal Glass Industries | Cardinal Glass Industries
EnthermalPlus | Quad LoE 452 on 5mm Clear | 2106 | Argon 90% | LoE² 270 on 5mm Clear | 2028 | Vacuum 0.25mm | Surface 4 | Cardinal Clear Float Glass 5mm | 2003 | Cardinal Glass Industries | Cardinal Glass Industries
EnthermalPlus | Quad LoE 452 on 5mm Clear | 2106 | Argon 90% | LoE² 272 on 5 mm Clear | 2013 | Vacuum 0.25mm | Surface 4 | Cardinal Clear Float Glass 5mm | 2003 | Cardinal Glass Industries | Cardinal Glass Industries
EnthermalPlus | Quad LoE 452 on 5mm Clear | 2106 | Argon 90% | LoE³ 366 on 5mm Clear | 2156 | Vacuum 0.25mm | Surface 4 | Cardinal Clear Float Glass 5mm | 2003 | Cardinal Glass Industries | Cardinal Glass Industries
EnthermalPlus | Quad LoE 452 on 5mm Clear | 2106 | Argon 90% | Solarban® 60 on Clear 5mm | 5283 | Vacuum 0.25mm | Surface 4 | Vitro Clear Float Glass 5mm | 414 | Cardinal Glass Industries | Vitro formerly PPG
EnthermalPlus | Quad LoE 452 on 5mm Clear | 2106 | Argon 90% | Solarban® 70 glass 5mm | 5434 | Vacuum 0.25mm | Surface 4 | Vitro Clear Float Glass 5mm | 414 | Cardinal Glass Industries | Vitro formerly PPG
EnthermalPlus | Quad LoE 452 on 5mm Clear | 2106 | Argon 90% | SGG ECLAZ II 5mm | 20755 | Vacuum 0.25mm | Surface 4 | SGG PLANICLEAR 5mm | 21012 | Cardinal Glass Industries | Saint-Gobain Glass
EnthermalPlus | Solarban® 60 on Clear 5mm | 5283 | Argon 90% | LoE 180 on 5mm Clear | 2193 | Vacuum 0.25mm | Surface 4 | Cardinal Clear Float Glass 5mm | 2003 | Vitro formerly PPG | Cardinal Glass Industries
EnthermalPlus | Solarban® 60 on Clear 5mm | 5283 | Argon 90% | LoE² 270 on 5mm Clear | 2028 | Vacuum 0.25mm | Surface 4 | Cardinal Clear Float Glass 5mm | 2003 | Vitro formerly PPG | Cardinal Glass Industries
EnthermalPlus | Solarban® 60 on Clear 5mm | 5283 | Argon 90% | LoE² 272 on 5 mm Clear | 2013 | Vacuum 0.25mm | Surface 4 | Cardinal Clear Float Glass 5mm | 2003 | Vitro formerly PPG | Cardinal Glass Industries
EnthermalPlus | Solarban® 60 on Clear 5mm | 5283 | Argon 90% | LoE³ 366 on 5mm Clear | 2156 | Vacuum 0.25mm | Surface 4 | Cardinal Clear Float Glass 5mm | 2003 | Vitro formerly PPG | Cardinal Glass Industries
EnthermalPlus | Solarban® 60 on Clear 5mm | 5283 | Argon 90% | Solarban® 60 on Clear 5mm | 5283 | Vacuum 0.25mm | Surface 4 | Vitro Clear Float Glass 5mm | 414 | Vitro formerly PPG | Vitro formerly PPG
EnthermalPlus | Solarban® 60 on Clear 5mm | 5283 | Argon 90% | Solarban® 70 glass 5mm | 5434 | Vacuum 0.25mm | Surface 4 | Vitro Clear Float Glass 5mm | 414 | Vitro formerly PPG | Vitro formerly PPG
EnthermalPlus | Solarban® 60 on Clear 5mm | 5283 | Argon 90% | SGG ECLAZ II 5mm | 20755 | Vacuum 0.25mm | Surface 4 | SGG PLANICLEAR 5mm | 21012 | Vitro formerly PPG | Saint-Gobain Glass
EnthermalPlus | Solarban® 60 on Solarbronze® 5mm | 5273 | Argon 90% | LoE 180 on 5mm Clear | 2193 | Vacuum 0.25mm | Surface 4 | Cardinal Clear Float Glass 5mm | 2003 | Vitro formerly PPG | Cardinal Glass Industries
EnthermalPlus | Solarban® 60 on Solarbronze® 5mm | 5273 | Argon 90% | LoE² 270 on 5mm Clear | 2028 | Vacuum 0.25mm | Surface 4 | Cardinal Clear Float Glass 5mm | 2003 | Vitro formerly PPG | Cardinal Glass Industries
EnthermalPlus | Solarban® 60 on Solarbronze® 5mm | 5273 | Argon 90% | LoE² 272 on 5 mm Clear | 2013 | Vacuum 0.25mm | Surface 4 | Cardinal Clear Float Glass 5mm | 2003 | Vitro formerly PPG | Cardinal Glass Industries
EnthermalPlus | Solarban® 60 on Solarbronze® 5mm | 5273 | Argon 90% | LoE³ 366 on 5mm Clear | 2156 | Vacuum 0.25mm | Surface 4 | Cardinal Clear Float Glass 5mm | 2003 | Vitro formerly PPG | Cardinal Glass Industries
EnthermalPlus | Solarban® 60 on Solarbronze® 5mm | 5273 | Argon 90% | Solarban® 60 on Clear 5mm | 5283 | Vacuum 0.25mm | Surface 4 | Vitro Clear Float Glass 5mm | 414 | Vitro formerly PPG | Vitro formerly PPG
EnthermalPlus | Solarban® 60 on Solarbronze® 5mm | 5273 | Argon 90% | Solarban® 70 glass 5mm | 5434 | Vacuum 0.25mm | Surface 4 | Vitro Clear Float Glass 5mm | 414 | Vitro formerly PPG | Vitro formerly PPG
EnthermalPlus | Solarban® 60 on Solarbronze® 5mm | 5273 | Argon 90% | SGG ECLAZ II 5mm | 20755 | Vacuum 0.25mm | Surface 4 | SGG PLANICLEAR 5mm | 21012 | Vitro formerly PPG | Saint-Gobain Glass
EnthermalPlus | Solarban® 60 on Solargray® 5mm | 5288 | Argon 90% | LoE 180 on 5mm Clear | 2193 | Vacuum 0.25mm | Surface 4 | Cardinal Clear Float Glass 5mm | 2003 | Vitro formerly PPG | Cardinal Glass Industries
EnthermalPlus | Solarban® 60 on Solargray® 5mm | 5288 | Argon 90% | LoE² 270 on 5mm Clear | 2028 | Vacuum 0.25mm | Surface 4 | Cardinal Clear Float Glass 5mm | 2003 | Vitro formerly PPG | Cardinal Glass Industries
EnthermalPlus | Solarban® 60 on Solargray® 5mm | 5288 | Argon 90% | LoE² 272 on 5 mm Clear | 2013 | Vacuum 0.25mm | Surface 4 | Cardinal Clear Float Glass 5mm | 2003 | Vitro formerly PPG | Cardinal Glass Industries
EnthermalPlus | Solarban® 60 on Solargray® 5mm | 5288 | Argon 90% | LoE³ 366 on 5mm Clear | 2156 | Vacuum 0.25mm | Surface 4 | Cardinal Clear Float Glass 5mm | 2003 | Vitro formerly PPG | Cardinal Glass Industries
EnthermalPlus | Solarban® 60 on Solargray® 5mm | 5288 | Argon 90% | Solarban® 60 on Clear 5mm | 5283 | Vacuum 0.25mm | Surface 4 | Vitro Clear Float Glass 5mm | 414 | Vitro formerly PPG | Vitro formerly PPG
EnthermalPlus | Solarban® 60 on Solargray® 5mm | 5288 | Argon 90% | Solarban® 70 glass 5mm | 5434 | Vacuum 0.25mm | Surface 4 | Vitro Clear Float Glass 5mm | 414 | Vitro formerly PPG | Vitro formerly PPG
EnthermalPlus | Solarban® 60 on Solargray® 5mm | 5288 | Argon 90% | SGG ECLAZ II 5mm | 20755 | Vacuum 0.25mm | Surface 4 | SGG PLANICLEAR 5mm | 21012 | Vitro formerly PPG | Saint-Gobain Glass
EnthermalPlus | Solarban® 60 on Optiblue® (Solarban® z50) 5mm | 5423 | Argon 90% | LoE 180 on 5mm Clear | 2193 | Vacuum 0.25mm | Surface 4 | Cardinal Clear Float Glass 5mm | 2003 | Vitro formerly PPG | Cardinal Glass Industries
EnthermalPlus | Solarban® 60 on Optiblue® (Solarban® z50) 5mm | 5423 | Argon 90% | LoE² 270 on 5mm Clear | 2028 | Vacuum 0.25mm | Surface 4 | Cardinal Clear Float Glass 5mm | 2003 | Vitro formerly PPG | Cardinal Glass Industries
EnthermalPlus | Solarban® 60 on Optiblue® (Solarban® z50) 5mm | 5423 | Argon 90% | LoE² 272 on 5 mm Clear | 2013 | Vacuum 0.25mm | Surface 4 | Cardinal Clear Float Glass 5mm | 2003 | Vitro formerly PPG | Cardinal Glass Industries
EnthermalPlus | Solarban® 60 on Optiblue® (Solarban® z50) 5mm | 5423 | Argon 90% | LoE³ 366 on 5mm Clear | 2156 | Vacuum 0.25mm | Surface 4 | Cardinal Clear Float Glass 5mm | 2003 | Vitro formerly PPG | Cardinal Glass Industries
EnthermalPlus | Solarban® 60 on Optiblue® (Solarban® z50) 5mm | 5423 | Argon 90% | Solarban® 60 on Clear 5mm | 5283 | Vacuum 0.25mm | Surface 4 | Vitro Clear Float Glass 5mm | 414 | Vitro formerly PPG | Vitro formerly PPG
EnthermalPlus | Solarban® 60 on Optiblue® (Solarban® z50) 5mm | 5423 | Argon 90% | Solarban® 70 glass 5mm | 5434 | Vacuum 0.25mm | Surface 4 | Vitro Clear Float Glass 5mm | 414 | Vitro formerly PPG | Vitro formerly PPG
EnthermalPlus | Solarban® 60 on Optiblue® (Solarban® z50) 5mm | 5423 | Argon 90% | SGG ECLAZ II 5mm | 20755 | Vacuum 0.25mm | Surface 4 | SGG PLANICLEAR 5mm | 21012 | Vitro formerly PPG | Saint-Gobain Glass
EnthermalPlus | Solarban® 70 glass 5mm | 5434 | Argon 90% | LoE 180 on 5mm Clear | 2193 | Vacuum 0.25mm | Surface 4 | Cardinal Clear Float Glass 5mm | 2003 | Vitro formerly PPG | Cardinal Glass Industries
EnthermalPlus | Solarban® 70 glass 5mm | 5434 | Argon 90% | LoE² 270 on 5mm Clear | 2028 | Vacuum 0.25mm | Surface 4 | Cardinal Clear Float Glass 5mm | 2003 | Vitro formerly PPG | Cardinal Glass Industries
EnthermalPlus | Solarban® 70 glass 5mm | 5434 | Argon 90% | LoE² 272 on 5 mm Clear | 2013 | Vacuum 0.25mm | Surface 4 | Cardinal Clear Float Glass 5mm | 2003 | Vitro formerly PPG | Cardinal Glass Industries
EnthermalPlus | Solarban® 70 glass 5mm | 5434 | Argon 90% | LoE³ 366 on 5mm Clear | 2156 | Vacuum 0.25mm | Surface 4 | Cardinal Clear Float Glass 5mm | 2003 | Vitro formerly PPG | Cardinal Glass Industries
EnthermalPlus | Solarban® 70 glass 5mm | 5434 | Argon 90% | Solarban® 60 on Clear 5mm | 5283 | Vacuum 0.25mm | Surface 4 | Vitro Clear Float Glass 5mm | 414 | Vitro formerly PPG | Vitro formerly PPG
EnthermalPlus | Solarban® 70 glass 5mm | 5434 | Argon 90% | Solarban® 70 glass 5mm | 5434 | Vacuum 0.25mm | Surface 4 | Vitro Clear Float Glass 5mm | 414 | Vitro formerly PPG | Vitro formerly PPG
EnthermalPlus | Solarban® 70 glass 5mm | 5434 | Argon 90% | SGG ECLAZ II 5mm | 20755 | Vacuum 0.25mm | Surface 4 | SGG PLANICLEAR 5mm | 21012 | Vitro formerly PPG | Saint-Gobain Glass
EnthermalPlus | Solarban® 70 on Solargray® 5mm | 5372 | Argon 90% | LoE 180 on 5mm Clear | 2193 | Vacuum 0.25mm | Surface 4 | Cardinal Clear Float Glass 5mm | 2003 | Vitro formerly PPG | Cardinal Glass Industries
EnthermalPlus | Solarban® 70 on Solargray® 5mm | 5372 | Argon 90% | LoE² 270 on 5mm Clear | 2028 | Vacuum 0.25mm | Surface 4 | Cardinal Clear Float Glass 5mm | 2003 | Vitro formerly PPG | Cardinal Glass Industries
EnthermalPlus | Solarban® 70 on Solargray® 5mm | 5372 | Argon 90% | LoE² 272 on 5 mm Clear | 2013 | Vacuum 0.25mm | Surface 4 | Cardinal Clear Float Glass 5mm | 2003 | Vitro formerly PPG | Cardinal Glass Industries
EnthermalPlus | Solarban® 70 on Solargray® 5mm | 5372 | Argon 90% | LoE³ 366 on 5mm Clear | 2156 | Vacuum 0.25mm | Surface 4 | Cardinal Clear Float Glass 5mm | 2003 | Vitro formerly PPG | Cardinal Glass Industries
EnthermalPlus | Solarban® 70 on Solargray® 5mm | 5372 | Argon 90% | Solarban® 60 on Clear 5mm | 5283 | Vacuum 0.25mm | Surface 4 | Vitro Clear Float Glass 5mm | 414 | Vitro formerly PPG | Vitro formerly PPG
EnthermalPlus | Solarban® 70 on Solargray® 5mm | 5372 | Argon 90% | Solarban® 70 glass 5mm | 5434 | Vacuum 0.25mm | Surface 4 | Vitro Clear Float Glass 5mm | 414 | Vitro formerly PPG | Vitro formerly PPG
EnthermalPlus | Solarban® 70 on Solargray® 5mm | 5372 | Argon 90% | SGG ECLAZ II 5mm | 20755 | Vacuum 0.25mm | Surface 4 | SGG PLANICLEAR 5mm | 21012 | Vitro formerly PPG | Saint-Gobain Glass
EnthermalPlus | Solarban® 70 on Optiblue® (Solarban® z75) 5mm | 5427 | Argon 90% | LoE 180 on 5mm Clear | 2193 | Vacuum 0.25mm | Surface 4 | Cardinal Clear Float Glass 5mm | 2003 | Vitro formerly PPG | Cardinal Glass Industries
EnthermalPlus | Solarban® 70 on Optiblue® (Solarban® z75) 5mm | 5427 | Argon 90% | LoE² 270 on 5mm Clear | 2028 | Vacuum 0.25mm | Surface 4 | Cardinal Clear Float Glass 5mm | 2003 | Vitro formerly PPG | Cardinal Glass Industries
EnthermalPlus | Solarban® 70 on Optiblue® (Solarban® z75) 5mm | 5427 | Argon 90% | LoE² 272 on 5 mm Clear | 2013 | Vacuum 0.25mm | Surface 4 | Cardinal Clear Float Glass 5mm | 2003 | Vitro formerly PPG | Cardinal Glass Industries
EnthermalPlus | Solarban® 70 on Optiblue® (Solarban® z75) 5mm | 5427 | Argon 90% | LoE³ 366 on 5mm Clear | 2156 | Vacuum 0.25mm | Surface 4 | Cardinal Clear Float Glass 5mm | 2003 | Vitro formerly PPG | Cardinal Glass Industries
EnthermalPlus | Solarban® 70 on Optiblue® (Solarban® z75) 5mm | 5427 | Argon 90% | Solarban® 60 on Clear 5mm | 5283 | Vacuum 0.25mm | Surface 4 | Vitro Clear Float Glass 5mm | 414 | Vitro formerly PPG | Vitro formerly PPG
EnthermalPlus | Solarban® 70 on Optiblue® (Solarban® z75) 5mm | 5427 | Argon 90% | Solarban® 70 glass 5mm | 5434 | Vacuum 0.25mm | Surface 4 | Vitro Clear Float Glass 5mm | 414 | Vitro formerly PPG | Vitro formerly PPG
EnthermalPlus | Solarban® 70 on Optiblue® (Solarban® z75) 5mm | 5427 | Argon 90% | SGG ECLAZ II 5mm | 20755 | Vacuum 0.25mm | Surface 4 | SGG PLANICLEAR 5mm | 21012 | Vitro formerly PPG | Saint-Gobain Glass
EnthermalPlus | SGG ECLAZ II 5mm | 20755 | Argon 90% | LoE 180 on 5mm Clear | 2193 | Vacuum 0.25mm | Surface 4 | Cardinal Clear Float Glass 5mm | 2003 | Saint-Gobain Glass | Cardinal Glass Industries
EnthermalPlus | SGG ECLAZ II 5mm | 20755 | Argon 90% | LoE² 270 on 5mm Clear | 2028 | Vacuum 0.25mm | Surface 4 | Cardinal Clear Float Glass 5mm | 2003 | Saint-Gobain Glass | Cardinal Glass Industries
EnthermalPlus | SGG ECLAZ II 5mm | 20755 | Argon 90% | LoE² 272 on 5 mm Clear | 2013 | Vacuum 0.25mm | Surface 4 | Cardinal Clear Float Glass 5mm | 2003 | Saint-Gobain Glass | Cardinal Glass Industries
EnthermalPlus | SGG ECLAZ II 5mm | 20755 | Argon 90% | LoE³ 366 on 5mm Clear | 2156 | Vacuum 0.25mm | Surface 4 | Cardinal Clear Float Glass 5mm | 2003 | Saint-Gobain Glass | Cardinal Glass Industries
EnthermalPlus | SGG ECLAZ II 5mm | 20755 | Argon 90% | Solarban® 60 on Clear 5mm | 5283 | Vacuum 0.25mm | Surface 4 | Vitro Clear Float Glass 5mm | 414 | Saint-Gobain Glass | Vitro formerly PPG
EnthermalPlus | SGG ECLAZ II 5mm | 20755 | Argon 90% | Solarban® 70 glass 5mm | 5434 | Vacuum 0.25mm | Surface 4 | Vitro Clear Float Glass 5mm | 414 | Saint-Gobain Glass | Vitro formerly PPG
EnthermalPlus | SGG ECLAZ II 5mm | 20755 | Argon 90% | SGG ECLAZ II 5mm | 20755 | Vacuum 0.25mm | Surface 4 | SGG PLANICLEAR 5mm | 21012 | Saint-Gobain Glass | Saint-Gobain Glass
EnthermalPlus | SGG ECLAZ ONE II 5mm | 20763 | Argon 90% | LoE 180 on 5mm Clear | 2193 | Vacuum 0.25mm | Surface 4 | Cardinal Clear Float Glass 5mm | 2003 | Saint-Gobain Glass | Cardinal Glass Industries
EnthermalPlus | SGG ECLAZ ONE II 5mm | 20763 | Argon 90% | LoE² 270 on 5mm Clear | 2028 | Vacuum 0.25mm | Surface 4 | Cardinal Clear Float Glass 5mm | 2003 | Saint-Gobain Glass | Cardinal Glass Industries
EnthermalPlus | SGG ECLAZ ONE II 5mm | 20763 | Argon 90% | LoE² 272 on 5 mm Clear | 2013 | Vacuum 0.25mm | Surface 4 | Cardinal Clear Float Glass 5mm | 2003 | Saint-Gobain Glass | Cardinal Glass Industries
EnthermalPlus | SGG ECLAZ ONE II 5mm | 20763 | Argon 90% | LoE³ 366 on 5mm Clear | 2156 | Vacuum 0.25mm | Surface 4 | Cardinal Clear Float Glass 5mm | 2003 | Saint-Gobain Glass | Cardinal Glass Industries
EnthermalPlus | SGG ECLAZ ONE II 5mm | 20763 | Argon 90% | Solarban® 60 on Clear 5mm | 5283 | Vacuum 0.25mm | Surface 4 | Vitro Clear Float Glass 5mm | 414 | Saint-Gobain Glass | Vitro formerly PPG
EnthermalPlus | SGG ECLAZ ONE II 5mm | 20763 | Argon 90% | Solarban® 70 glass 5mm | 5434 | Vacuum 0.25mm | Surface 4 | Vitro Clear Float Glass 5mm | 414 | Saint-Gobain Glass | Vitro formerly PPG
EnthermalPlus | SGG ECLAZ ONE II 5mm | 20763 | Argon 90% | SGG ECLAZ II 5mm | 20755 | Vacuum 0.25mm | Surface 4 | SGG PLANICLEAR 5mm | 21012 | Saint-Gobain Glass | Saint-Gobain Glass
EnthermalPlus | LoE 180 on 5mm Clear | 2193 | Argon 90% | Cardinal Clear Float Glass 5mm | 2003 | Vacuum 0.25mm | Surface 5 | LoE 180 on 5mm Clear | 2193 | Cardinal Glass Industries | Cardinal Glass Industries
EnthermalPlus | LoE 180 on 5mm Clear | 2193 | Argon 90% | Cardinal Clear Float Glass 5mm | 2003 | Vacuum 0.25mm | Surface 5 | LoE² 270 on 5mm Clear | 2028 | Cardinal Glass Industries | Cardinal Glass Industries
EnthermalPlus | LoE 180 on 5mm Clear | 2193 | Argon 90% | Cardinal Clear Float Glass 5mm | 2003 | Vacuum 0.25mm | Surface 5 | LoE² 272 on 5 mm Clear | 2013 | Cardinal Glass Industries | Cardinal Glass Industries
EnthermalPlus | LoE 180 on 5mm Clear | 2193 | Argon 90% | Cardinal Clear Float Glass 5mm | 2003 | Vacuum 0.25mm | Surface 5 | LoE³ 366 on 5mm Clear | 2156 | Cardinal Glass Industries | Cardinal Glass Industries
EnthermalPlus | LoE 180 on 5mm Clear | 2193 | Argon 90% | Vitro Clear Float Glass 5mm | 414 | Vacuum 0.25mm | Surface 5 | Solarban® 60 on Clear 5mm | 5283 | Cardinal Glass Industries | Vitro formerly PPG
EnthermalPlus | LoE 180 on 5mm Clear | 2193 | Argon 90% | Vitro Clear Float Glass 5mm | 414 | Vacuum 0.25mm | Surface 5 | Solarban® 70 glass 5mm | 5434 | Cardinal Glass Industries | Vitro formerly PPG
EnthermalPlus | LoE 180 on 5mm Clear | 2193 | Argon 90% | SGG PLANICLEAR 5mm | 21012 | Vacuum 0.25mm | Surface 5 | SGG ECLAZ II 5mm | 20755 | Cardinal Glass Industries | Saint-Gobain Glass
EnthermalPlus | LoE² 270 on 5mm Clear | 2028 | Argon 90% | Cardinal Clear Float Glass 5mm | 2003 | Vacuum 0.25mm | Surface 5 | LoE 180 on 5mm Clear | 2193 | Cardinal Glass Industries | Cardinal Glass Industries
EnthermalPlus | LoE² 270 on 5mm Clear | 2028 | Argon 90% | Cardinal Clear Float Glass 5mm | 2003 | Vacuum 0.25mm | Surface 5 | LoE² 270 on 5mm Clear | 2028 | Cardinal Glass Industries | Cardinal Glass Industries
EnthermalPlus | LoE² 270 on 5mm Clear | 2028 | Argon 90% | Cardinal Clear Float Glass 5mm | 2003 | Vacuum 0.25mm | Surface 5 | LoE² 272 on 5 mm Clear | 2013 | Cardinal Glass Industries | Cardinal Glass Industries
EnthermalPlus | LoE² 270 on 5mm Clear | 2028 | Argon 90% | Cardinal Clear Float Glass 5mm | 2003 | Vacuum 0.25mm | Surface 5 | LoE³ 366 on 5mm Clear | 2156 | Cardinal Glass Industries | Cardinal Glass Industries
EnthermalPlus | LoE² 270 on 5mm Clear | 2028 | Argon 90% | Vitro Clear Float Glass 5mm | 414 | Vacuum 0.25mm | Surface 5 | Solarban® 60 on Clear 5mm | 5283 | Cardinal Glass Industries | Vitro formerly PPG
EnthermalPlus | LoE² 270 on 5mm Clear | 2028 | Argon 90% | Vitro Clear Float Glass 5mm | 414 | Vacuum 0.25mm | Surface 5 | Solarban® 70 glass 5mm | 5434 | Cardinal Glass Industries | Vitro formerly PPG
EnthermalPlus | LoE² 270 on 5mm Clear | 2028 | Argon 90% | SGG PLANICLEAR 5mm | 21012 | Vacuum 0.25mm | Surface 5 | SGG ECLAZ II 5mm | 20755 | Cardinal Glass Industries | Saint-Gobain Glass
EnthermalPlus | LoE² 272 on 5 mm Clear | 2013 | Argon 90% | Cardinal Clear Float Glass 5mm | 2003 | Vacuum 0.25mm | Surface 5 | LoE 180 on 5mm Clear | 2193 | Cardinal Glass Industries | Cardinal Glass Industries
EnthermalPlus | LoE² 272 on 5 mm Clear | 2013 | Argon 90% | Cardinal Clear Float Glass 5mm | 2003 | Vacuum 0.25mm | Surface 5 | LoE² 270 on 5mm Clear | 2028 | Cardinal Glass Industries | Cardinal Glass Industries
EnthermalPlus | LoE² 272 on 5 mm Clear | 2013 | Argon 90% | Cardinal Clear Float Glass 5mm | 2003 | Vacuum 0.25mm | Surface 5 | LoE² 272 on 5 mm Clear | 2013 | Cardinal Glass Industries | Cardinal Glass Industries
EnthermalPlus | LoE² 272 on 5 mm Clear | 2013 | Argon 90% | Cardinal Clear Float Glass 5mm | 2003 | Vacuum 0.25mm | Surface 5 | LoE³ 366 on 5mm Clear | 2156 | Cardinal Glass Industries | Cardinal Glass Industries
EnthermalPlus | LoE² 272 on 5 mm Clear | 2013 | Argon 90% | Vitro Clear Float Glass 5mm | 414 | Vacuum 0.25mm | Surface 5 | Solarban® 60 on Clear 5mm | 5283 | Cardinal Glass Industries | Vitro formerly PPG
EnthermalPlus | LoE² 272 on 5 mm Clear | 2013 | Argon 90% | Vitro Clear Float Glass 5mm | 414 | Vacuum 0.25mm | Surface 5 | Solarban® 70 glass 5mm | 5434 | Cardinal Glass Industries | Vitro formerly PPG
EnthermalPlus | LoE² 272 on 5 mm Clear | 2013 | Argon 90% | SGG PLANICLEAR 5mm | 21012 | Vacuum 0.25mm | Surface 5 | SGG ECLAZ II 5mm | 20755 | Cardinal Glass Industries | Saint-Gobain Glass
EnthermalPlus | LoE³ 340 on 5mm Clear | 2166 | Argon 90% | Cardinal Clear Float Glass 5mm | 2003 | Vacuum 0.25mm | Surface 5 | LoE 180 on 5mm Clear | 2193 | Cardinal Glass Industries | Cardinal Glass Industries
EnthermalPlus | LoE³ 340 on 5mm Clear | 2166 | Argon 90% | Cardinal Clear Float Glass 5mm | 2003 | Vacuum 0.25mm | Surface 5 | LoE² 270 on 5mm Clear | 2028 | Cardinal Glass Industries | Cardinal Glass Industries
EnthermalPlus | LoE³ 340 on 5mm Clear | 2166 | Argon 90% | Cardinal Clear Float Glass 5mm | 2003 | Vacuum 0.25mm | Surface 5 | LoE² 272 on 5 mm Clear | 2013 | Cardinal Glass Industries | Cardinal Glass Industries
EnthermalPlus | LoE³ 340 on 5mm Clear | 2166 | Argon 90% | Cardinal Clear Float Glass 5mm | 2003 | Vacuum 0.25mm | Surface 5 | LoE³ 366 on 5mm Clear | 2156 | Cardinal Glass Industries | Cardinal Glass Industries
EnthermalPlus | LoE³ 340 on 5mm Clear | 2166 | Argon 90% | Vitro Clear Float Glass 5mm | 414 | Vacuum 0.25mm | Surface 5 | Solarban® 60 on Clear 5mm | 5283 | Cardinal Glass Industries | Vitro formerly PPG
EnthermalPlus | LoE³ 340 on 5mm Clear | 2166 | Argon 90% | Vitro Clear Float Glass 5mm | 414 | Vacuum 0.25mm | Surface 5 | Solarban® 70 glass 5mm | 5434 | Cardinal Glass Industries | Vitro formerly PPG
EnthermalPlus | LoE³ 340 on 5mm Clear | 2166 | Argon 90% | SGG PLANICLEAR 5mm | 21012 | Vacuum 0.25mm | Surface 5 | SGG ECLAZ II 5mm | 20755 | Cardinal Glass Industries | Saint-Gobain Glass
EnthermalPlus | LoE³ 366 on 5mm Clear | 2156 | Argon 90% | Cardinal Clear Float Glass 5mm | 2003 | Vacuum 0.25mm | Surface 5 | LoE 180 on 5mm Clear | 2193 | Cardinal Glass Industries | Cardinal Glass Industries
EnthermalPlus | LoE³ 366 on 5mm Clear | 2156 | Argon 90% | Cardinal Clear Float Glass 5mm | 2003 | Vacuum 0.25mm | Surface 5 | LoE² 270 on 5mm Clear | 2028 | Cardinal Glass Industries | Cardinal Glass Industries
EnthermalPlus | LoE³ 366 on 5mm Clear | 2156 | Argon 90% | Cardinal Clear Float Glass 5mm | 2003 | Vacuum 0.25mm | Surface 5 | LoE² 272 on 5 mm Clear | 2013 | Cardinal Glass Industries | Cardinal Glass Industries
EnthermalPlus | LoE³ 366 on 5mm Clear | 2156 | Argon 90% | Cardinal Clear Float Glass 5mm | 2003 | Vacuum 0.25mm | Surface 5 | LoE³ 366 on 5mm Clear | 2156 | Cardinal Glass Industries | Cardinal Glass Industries
EnthermalPlus | LoE³ 366 on 5mm Clear | 2156 | Argon 90% | Vitro Clear Float Glass 5mm | 414 | Vacuum 0.25mm | Surface 5 | Solarban® 60 on Clear 5mm | 5283 | Cardinal Glass Industries | Vitro formerly PPG
EnthermalPlus | LoE³ 366 on 5mm Clear | 2156 | Argon 90% | Vitro Clear Float Glass 5mm | 414 | Vacuum 0.25mm | Surface 5 | Solarban® 70 glass 5mm | 5434 | Cardinal Glass Industries | Vitro formerly PPG
EnthermalPlus | LoE³ 366 on 5mm Clear | 2156 | Argon 90% | SGG PLANICLEAR 5mm | 21012 | Vacuum 0.25mm | Surface 5 | SGG ECLAZ II 5mm | 20755 | Cardinal Glass Industries | Saint-Gobain Glass
EnthermalPlus | Quad LoE 452 on 5mm Clear | 2106 | Argon 90% | Cardinal Clear Float Glass 5mm | 2003 | Vacuum 0.25mm | Surface 5 | LoE 180 on 5mm Clear | 2193 | Cardinal Glass Industries | Cardinal Glass Industries
EnthermalPlus | Quad LoE 452 on 5mm Clear | 2106 | Argon 90% | Cardinal Clear Float Glass 5mm | 2003 | Vacuum 0.25mm | Surface 5 | LoE² 270 on 5mm Clear | 2028 | Cardinal Glass Industries | Cardinal Glass Industries
EnthermalPlus | Quad LoE 452 on 5mm Clear | 2106 | Argon 90% | Cardinal Clear Float Glass 5mm | 2003 | Vacuum 0.25mm | Surface 5 | LoE² 272 on 5 mm Clear | 2013 | Cardinal Glass Industries | Cardinal Glass Industries
EnthermalPlus | Quad LoE 452 on 5mm Clear | 2106 | Argon 90% | Cardinal Clear Float Glass 5mm | 2003 | Vacuum 0.25mm | Surface 5 | LoE³ 366 on 5mm Clear | 2156 | Cardinal Glass Industries | Cardinal Glass Industries
EnthermalPlus | Quad LoE 452 on 5mm Clear | 2106 | Argon 90% | Vitro Clear Float Glass 5mm | 414 | Vacuum 0.25mm | Surface 5 | Solarban® 60 on Clear 5mm | 5283 | Cardinal Glass Industries | Vitro formerly PPG
EnthermalPlus | Quad LoE 452 on 5mm Clear | 2106 | Argon 90% | Vitro Clear Float Glass 5mm | 414 | Vacuum 0.25mm | Surface 5 | Solarban® 70 glass 5mm | 5434 | Cardinal Glass Industries | Vitro formerly PPG
EnthermalPlus | Quad LoE 452 on 5mm Clear | 2106 | Argon 90% | SGG PLANICLEAR 5mm | 21012 | Vacuum 0.25mm | Surface 5 | SGG ECLAZ II 5mm | 20755 | Cardinal Glass Industries | Saint-Gobain Glass
EnthermalPlus | Solarban® 60 on Clear 5mm | 5283 | Argon 90% | Cardinal Clear Float Glass 5mm | 2003 | Vacuum 0.25mm | Surface 5 | LoE 180 on 5mm Clear | 2193 | Vitro formerly PPG | Cardinal Glass Industries
EnthermalPlus | Solarban® 60 on Clear 5mm | 5283 | Argon 90% | Cardinal Clear Float Glass 5mm | 2003 | Vacuum 0.25mm | Surface 5 | LoE² 270 on 5mm Clear | 2028 | Vitro formerly PPG | Cardinal Glass Industries
EnthermalPlus | Solarban® 60 on Clear 5mm | 5283 | Argon 90% | Cardinal Clear Float Glass 5mm | 2003 | Vacuum 0.25mm | Surface 5 | LoE² 272 on 5 mm Clear | 2013 | Vitro formerly PPG | Cardinal Glass Industries
EnthermalPlus | Solarban® 60 on Clear 5mm | 5283 | Argon 90% | Cardinal Clear Float Glass 5mm | 2003 | Vacuum 0.25mm | Surface 5 | LoE³ 366 on 5mm Clear | 2156 | Vitro formerly PPG | Cardinal Glass Industries
EnthermalPlus | Solarban® 60 on Clear 5mm | 5283 | Argon 90% | Vitro Clear Float Glass 5mm | 414 | Vacuum 0.25mm | Surface 5 | Solarban® 60 on Clear 5mm | 5283 | Vitro formerly PPG | Vitro formerly PPG
EnthermalPlus | Solarban® 60 on Clear 5mm | 5283 | Argon 90% | Vitro Clear Float Glass 5mm | 414 | Vacuum 0.25mm | Surface 5 | Solarban® 70 glass 5mm | 5434 | Vitro formerly PPG | Vitro formerly PPG
EnthermalPlus | Solarban® 60 on Clear 5mm | 5283 | Argon 90% | SGG PLANICLEAR 5mm | 21012 | Vacuum 0.25mm | Surface 5 | SGG ECLAZ II 5mm | 20755 | Vitro formerly PPG | Saint-Gobain Glass
EnthermalPlus | Solarban® 60 on Solarbronze® 5mm | 5273 | Argon 90% | Cardinal Clear Float Glass 5mm | 2003 | Vacuum 0.25mm | Surface 5 | LoE 180 on 5mm Clear | 2193 | Vitro formerly PPG | Cardinal Glass Industries
EnthermalPlus | Solarban® 60 on Solarbronze® 5mm | 5273 | Argon 90% | Cardinal Clear Float Glass 5mm | 2003 | Vacuum 0.25mm | Surface 5 | LoE² 270 on 5mm Clear | 2028 | Vitro formerly PPG | Cardinal Glass Industries
EnthermalPlus | Solarban® 60 on Solarbronze® 5mm | 5273 | Argon 90% | Cardinal Clear Float Glass 5mm | 2003 | Vacuum 0.25mm | Surface 5 | LoE² 272 on 5 mm Clear | 2013 | Vitro formerly PPG | Cardinal Glass Industries
EnthermalPlus | Solarban® 60 on Solarbronze® 5mm | 5273 | Argon 90% | Cardinal Clear Float Glass 5mm | 2003 | Vacuum 0.25mm | Surface 5 | LoE³ 366 on 5mm Clear | 2156 | Vitro formerly PPG | Cardinal Glass Industries
EnthermalPlus | Solarban® 60 on Solarbronze® 5mm | 5273 | Argon 90% | Vitro Clear Float Glass 5mm | 414 | Vacuum 0.25mm | Surface 5 | Solarban® 60 on Clear 5mm | 5283 | Vitro formerly PPG | Vitro formerly PPG
EnthermalPlus | Solarban® 60 on Solarbronze® 5mm | 5273 | Argon 90% | Vitro Clear Float Glass 5mm | 414 | Vacuum 0.25mm | Surface 5 | Solarban® 70 glass 5mm | 5434 | Vitro formerly PPG | Vitro formerly PPG
EnthermalPlus | Solarban® 60 on Solarbronze® 5mm | 5273 | Argon 90% | SGG PLANICLEAR 5mm | 21012 | Vacuum 0.25mm | Surface 5 | SGG ECLAZ II 5mm | 20755 | Vitro formerly PPG | Saint-Gobain Glass
EnthermalPlus | Solarban® 60 on Solargray® 5mm | 5288 | Argon 90% | Cardinal Clear Float Glass 5mm | 2003 | Vacuum 0.25mm | Surface 5 | LoE 180 on 5mm Clear | 2193 | Vitro formerly PPG | Cardinal Glass Industries
EnthermalPlus | Solarban® 60 on Solargray® 5mm | 5288 | Argon 90% | Cardinal Clear Float Glass 5mm | 2003 | Vacuum 0.25mm | Surface 5 | LoE² 270 on 5mm Clear | 2028 | Vitro formerly PPG | Cardinal Glass Industries
EnthermalPlus | Solarban® 60 on Solargray® 5mm | 5288 | Argon 90% | Cardinal Clear Float Glass 5mm | 2003 | Vacuum 0.25mm | Surface 5 | LoE² 272 on 5 mm Clear | 2013 | Vitro formerly PPG | Cardinal Glass Industries
EnthermalPlus | Solarban® 60 on Solargray® 5mm | 5288 | Argon 90% | Cardinal Clear Float Glass 5mm | 2003 | Vacuum 0.25mm | Surface 5 | LoE³ 366 on 5mm Clear | 2156 | Vitro formerly PPG | Cardinal Glass Industries
EnthermalPlus | Solarban® 60 on Solargray® 5mm | 5288 | Argon 90% | Vitro Clear Float Glass 5mm | 414 | Vacuum 0.25mm | Surface 5 | Solarban® 60 on Clear 5mm | 5283 | Vitro formerly PPG | Vitro formerly PPG
EnthermalPlus | Solarban® 60 on Solargray® 5mm | 5288 | Argon 90% | Vitro Clear Float Glass 5mm | 414 | Vacuum 0.25mm | Surface 5 | Solarban® 70 glass 5mm | 5434 | Vitro formerly PPG | Vitro formerly PPG
EnthermalPlus | Solarban® 60 on Solargray® 5mm | 5288 | Argon 90% | SGG PLANICLEAR 5mm | 21012 | Vacuum 0.25mm | Surface 5 | SGG ECLAZ II 5mm | 20755 | Vitro formerly PPG | Saint-Gobain Glass
EnthermalPlus | Solarban® 60 on Optiblue® (Solarban® z50) 5mm | 5423 | Argon 90% | Cardinal Clear Float Glass 5mm | 2003 | Vacuum 0.25mm | Surface 5 | LoE 180 on 5mm Clear | 2193 | Vitro formerly PPG | Cardinal Glass Industries
EnthermalPlus | Solarban® 60 on Optiblue® (Solarban® z50) 5mm | 5423 | Argon 90% | Cardinal Clear Float Glass 5mm | 2003 | Vacuum 0.25mm | Surface 5 | LoE² 270 on 5mm Clear | 2028 | Vitro formerly PPG | Cardinal Glass Industries
EnthermalPlus | Solarban® 60 on Optiblue® (Solarban® z50) 5mm | 5423 | Argon 90% | Cardinal Clear Float Glass 5mm | 2003 | Vacuum 0.25mm | Surface 5 | LoE² 272 on 5 mm Clear | 2013 | Vitro formerly PPG | Cardinal Glass Industries
EnthermalPlus | Solarban® 60 on Optiblue® (Solarban® z50) 5mm | 5423 | Argon 90% | Cardinal Clear Float Glass 5mm | 2003 | Vacuum 0.25mm | Surface 5 | LoE³ 366 on 5mm Clear | 2156 | Vitro formerly PPG | Cardinal Glass Industries
EnthermalPlus | Solarban® 60 on Optiblue® (Solarban® z50) 5mm | 5423 | Argon 90% | Vitro Clear Float Glass 5mm | 414 | Vacuum 0.25mm | Surface 5 | Solarban® 60 on Clear 5mm | 5283 | Vitro formerly PPG | Vitro formerly PPG
EnthermalPlus | Solarban® 60 on Optiblue® (Solarban® z50) 5mm | 5423 | Argon 90% | Vitro Clear Float Glass 5mm | 414 | Vacuum 0.25mm | Surface 5 | Solarban® 70 glass 5mm | 5434 | Vitro formerly PPG | Vitro formerly PPG
EnthermalPlus | Solarban® 60 on Optiblue® (Solarban® z50) 5mm | 5423 | Argon 90% | SGG PLANICLEAR 5mm | 21012 | Vacuum 0.25mm | Surface 5 | SGG ECLAZ II 5mm | 20755 | Vitro formerly PPG | Saint-Gobain Glass
EnthermalPlus | Solarban® 70 glass 5mm | 5434 | Argon 90% | Cardinal Clear Float Glass 5mm | 2003 | Vacuum 0.25mm | Surface 5 | LoE 180 on 5mm Clear | 2193 | Vitro formerly PPG | Cardinal Glass Industries
EnthermalPlus | Solarban® 70 glass 5mm | 5434 | Argon 90% | Cardinal Clear Float Glass 5mm | 2003 | Vacuum 0.25mm | Surface 5 | LoE² 270 on 5mm Clear | 2028 | Vitro formerly PPG | Cardinal Glass Industries
EnthermalPlus | Solarban® 70 glass 5mm | 5434 | Argon 90% | Cardinal Clear Float Glass 5mm | 2003 | Vacuum 0.25mm | Surface 5 | LoE² 272 on 5 mm Clear | 2013 | Vitro formerly PPG | Cardinal Glass Industries
EnthermalPlus | Solarban® 70 glass 5mm | 5434 | Argon 90% | Cardinal Clear Float Glass 5mm | 2003 | Vacuum 0.25mm | Surface 5 | LoE³ 366 on 5mm Clear | 2156 | Vitro formerly PPG | Cardinal Glass Industries
EnthermalPlus | Solarban® 70 glass 5mm | 5434 | Argon 90% | Vitro Clear Float Glass 5mm | 414 | Vacuum 0.25mm | Surface 5 | Solarban® 60 on Clear 5mm | 5283 | Vitro formerly PPG | Vitro formerly PPG
EnthermalPlus | Solarban® 70 glass 5mm | 5434 | Argon 90% | Vitro Clear Float Glass 5mm | 414 | Vacuum 0.25mm | Surface 5 | Solarban® 70 glass 5mm | 5434 | Vitro formerly PPG | Vitro formerly PPG
EnthermalPlus | Solarban® 70 glass 5mm | 5434 | Argon 90% | SGG PLANICLEAR 5mm | 21012 | Vacuum 0.25mm | Surface 5 | SGG ECLAZ II 5mm | 20755 | Vitro formerly PPG | Saint-Gobain Glass
EnthermalPlus | Solarban® 70 on Solargray® 5mm | 5372 | Argon 90% | Cardinal Clear Float Glass 5mm | 2003 | Vacuum 0.25mm | Surface 5 | LoE 180 on 5mm Clear | 2193 | Vitro formerly PPG | Cardinal Glass Industries
EnthermalPlus | Solarban® 70 on Solargray® 5mm | 5372 | Argon 90% | Cardinal Clear Float Glass 5mm | 2003 | Vacuum 0.25mm | Surface 5 | LoE² 270 on 5mm Clear | 2028 | Vitro formerly PPG | Cardinal Glass Industries
EnthermalPlus | Solarban® 70 on Solargray® 5mm | 5372 | Argon 90% | Cardinal Clear Float Glass 5mm | 2003 | Vacuum 0.25mm | Surface 5 | LoE² 272 on 5 mm Clear | 2013 | Vitro formerly PPG | Cardinal Glass Industries
EnthermalPlus | Solarban® 70 on Solargray® 5mm | 5372 | Argon 90% | Cardinal Clear Float Glass 5mm | 2003 | Vacuum 0.25mm | Surface 5 | LoE³ 366 on 5mm Clear | 2156 | Vitro formerly PPG | Cardinal Glass Industries
EnthermalPlus | Solarban® 70 on Solargray® 5mm | 5372 | Argon 90% | Vitro Clear Float Glass 5mm | 414 | Vacuum 0.25mm | Surface 5 | Solarban® 60 on Clear 5mm | 5283 | Vitro formerly PPG | Vitro formerly PPG
EnthermalPlus | Solarban® 70 on Solargray® 5mm | 5372 | Argon 90% | Vitro Clear Float Glass 5mm | 414 | Vacuum 0.25mm | Surface 5 | Solarban® 70 glass 5mm | 5434 | Vitro formerly PPG | Vitro formerly PPG
EnthermalPlus | Solarban® 70 on Solargray® 5mm | 5372 | Argon 90% | SGG PLANICLEAR 5mm | 21012 | Vacuum 0.25mm | Surface 5 | SGG ECLAZ II 5mm | 20755 | Vitro formerly PPG | Saint-Gobain Glass
EnthermalPlus | Solarban® 70 on Optiblue® (Solarban® z75) 5mm | 5427 | Argon 90% | Cardinal Clear Float Glass 5mm | 2003 | Vacuum 0.25mm | Surface 5 | LoE 180 on 5mm Clear | 2193 | Vitro formerly PPG | Cardinal Glass Industries
EnthermalPlus | Solarban® 70 on Optiblue® (Solarban® z75) 5mm | 5427 | Argon 90% | Cardinal Clear Float Glass 5mm | 2003 | Vacuum 0.25mm | Surface 5 | LoE² 270 on 5mm Clear | 2028 | Vitro formerly PPG | Cardinal Glass Industries
EnthermalPlus | Solarban® 70 on Optiblue® (Solarban® z75) 5mm | 5427 | Argon 90% | Cardinal Clear Float Glass 5mm | 2003 | Vacuum 0.25mm | Surface 5 | LoE² 272 on 5 mm Clear | 2013 | Vitro formerly PPG | Cardinal Glass Industries
EnthermalPlus | Solarban® 70 on Optiblue® (Solarban® z75) 5mm | 5427 | Argon 90% | Cardinal Clear Float Glass 5mm | 2003 | Vacuum 0.25mm | Surface 5 | LoE³ 366 on 5mm Clear | 2156 | Vitro formerly PPG | Cardinal Glass Industries
EnthermalPlus | Solarban® 70 on Optiblue® (Solarban® z75) 5mm | 5427 | Argon 90% | Vitro Clear Float Glass 5mm | 414 | Vacuum 0.25mm | Surface 5 | Solarban® 60 on Clear 5mm | 5283 | Vitro formerly PPG | Vitro formerly PPG
EnthermalPlus | Solarban® 70 on Optiblue® (Solarban® z75) 5mm | 5427 | Argon 90% | Vitro Clear Float Glass 5mm | 414 | Vacuum 0.25mm | Surface 5 | Solarban® 70 glass 5mm | 5434 | Vitro formerly PPG | Vitro formerly PPG
EnthermalPlus | Solarban® 70 on Optiblue® (Solarban® z75) 5mm | 5427 | Argon 90% | SGG PLANICLEAR 5mm | 21012 | Vacuum 0.25mm | Surface 5 | SGG ECLAZ II 5mm | 20755 | Vitro formerly PPG | Saint-Gobain Glass
EnthermalPlus | SGG ECLAZ II 5mm | 20755 | Argon 90% | Cardinal Clear Float Glass 5mm | 2003 | Vacuum 0.25mm | Surface 5 | LoE 180 on 5mm Clear | 2193 | Saint-Gobain Glass | Cardinal Glass Industries
EnthermalPlus | SGG ECLAZ II 5mm | 20755 | Argon 90% | Cardinal Clear Float Glass 5mm | 2003 | Vacuum 0.25mm | Surface 5 | LoE² 270 on 5mm Clear | 2028 | Saint-Gobain Glass | Cardinal Glass Industries
EnthermalPlus | SGG ECLAZ II 5mm | 20755 | Argon 90% | Cardinal Clear Float Glass 5mm | 2003 | Vacuum 0.25mm | Surface 5 | LoE² 272 on 5 mm Clear | 2013 | Saint-Gobain Glass | Cardinal Glass Industries
EnthermalPlus | SGG ECLAZ II 5mm | 20755 | Argon 90% | Cardinal Clear Float Glass 5mm | 2003 | Vacuum 0.25mm | Surface 5 | LoE³ 366 on 5mm Clear | 2156 | Saint-Gobain Glass | Cardinal Glass Industries
EnthermalPlus | SGG ECLAZ II 5mm | 20755 | Argon 90% | Vitro Clear Float Glass 5mm | 414 | Vacuum 0.25mm | Surface 5 | Solarban® 60 on Clear 5mm | 5283 | Saint-Gobain Glass | Vitro formerly PPG
EnthermalPlus | SGG ECLAZ II 5mm | 20755 | Argon 90% | Vitro Clear Float Glass 5mm | 414 | Vacuum 0.25mm | Surface 5 | Solarban® 70 glass 5mm | 5434 | Saint-Gobain Glass | Vitro formerly PPG
EnthermalPlus | SGG ECLAZ II 5mm | 20755 | Argon 90% | SGG PLANICLEAR 5mm | 21012 | Vacuum 0.25mm | Surface 5 | SGG ECLAZ II 5mm | 20755 | Saint-Gobain Glass | Saint-Gobain Glass
EnthermalPlus | SGG ECLAZ ONE II 5mm | 20763 | Argon 90% | Cardinal Clear Float Glass 5mm | 2003 | Vacuum 0.25mm | Surface 5 | LoE 180 on 5mm Clear | 2193 | Saint-Gobain Glass | Cardinal Glass Industries
EnthermalPlus | SGG ECLAZ ONE II 5mm | 20763 | Argon 90% | Cardinal Clear Float Glass 5mm | 2003 | Vacuum 0.25mm | Surface 5 | LoE² 270 on 5mm Clear | 2028 | Saint-Gobain Glass | Cardinal Glass Industries
EnthermalPlus | SGG ECLAZ ONE II 5mm | 20763 | Argon 90% | Cardinal Clear Float Glass 5mm | 2003 | Vacuum 0.25mm | Surface 5 | LoE² 272 on 5 mm Clear | 2013 | Saint-Gobain Glass | Cardinal Glass Industries
EnthermalPlus | SGG ECLAZ ONE II 5mm | 20763 | Argon 90% | Cardinal Clear Float Glass 5mm | 2003 | Vacuum 0.25mm | Surface 5 | LoE³ 366 on 5mm Clear | 2156 | Saint-Gobain Glass | Cardinal Glass Industries
EnthermalPlus | SGG ECLAZ ONE II 5mm | 20763 | Argon 90% | Vitro Clear Float Glass 5mm | 414 | Vacuum 0.25mm | Surface 5 | Solarban® 60 on Clear 5mm | 5283 | Saint-Gobain Glass | Vitro formerly PPG
EnthermalPlus | SGG ECLAZ ONE II 5mm | 20763 | Argon 90% | Vitro Clear Float Glass 5mm | 414 | Vacuum 0.25mm | Surface 5 | Solarban® 70 glass 5mm | 5434 | Saint-Gobain Glass | Vitro formerly PPG
EnthermalPlus | SGG ECLAZ ONE II 5mm | 20763 | Argon 90% | SGG PLANICLEAR 5mm | 21012 | Vacuum 0.25mm | Surface 5 | SGG ECLAZ II 5mm | 20755 | Saint-Gobain Glass | Saint-Gobain Glass
EnthermalPlus | LoE 180 on 6mm Clear | 2194 | Argon 90% | LoE 180 on 5mm Clear | 2193 | Vacuum 0.25mm | Surface 4 | Cardinal Clear Float Glass 5mm | 2003 | Cardinal Glass Industries | Cardinal Glass Industries
EnthermalPlus | LoE 180 on 6mm Clear | 2194 | Argon 90% | LoE² 270 on 5mm Clear | 2028 | Vacuum 0.25mm | Surface 4 | Cardinal Clear Float Glass 5mm | 2003 | Cardinal Glass Industries | Cardinal Glass Industries
EnthermalPlus | LoE 180 on 6mm Clear | 2194 | Argon 90% | LoE² 272 on 5 mm Clear | 2013 | Vacuum 0.25mm | Surface 4 | Cardinal Clear Float Glass 5mm | 2003 | Cardinal Glass Industries | Cardinal Glass Industries
EnthermalPlus | LoE 180 on 6mm Clear | 2194 | Argon 90% | LoE³ 366 on 5mm Clear | 2156 | Vacuum 0.25mm | Surface 4 | Cardinal Clear Float Glass 5mm | 2003 | Cardinal Glass Industries | Cardinal Glass Industries
EnthermalPlus | LoE 180 on 6mm Clear | 2194 | Argon 90% | Solarban® 60 on Clear 5mm | 5283 | Vacuum 0.25mm | Surface 4 | Vitro Clear Float Glass 5mm | 414 | Cardinal Glass Industries | Vitro formerly PPG
EnthermalPlus | LoE 180 on 6mm Clear | 2194 | Argon 90% | Solarban® 70 glass 5mm | 5434 | Vacuum 0.25mm | Surface 4 | Vitro Clear Float Glass 5mm | 414 | Cardinal Glass Industries | Vitro formerly PPG
EnthermalPlus | LoE 180 on 6mm Clear | 2194 | Argon 90% | SGG ECLAZ II 5mm | 20755 | Vacuum 0.25mm | Surface 4 | SGG PLANICLEAR 5mm | 21012 | Cardinal Glass Industries | Saint-Gobain Glass
EnthermalPlus | LoE² 270 on 6mm Clear | 2029 | Argon 90% | LoE 180 on 5mm Clear | 2193 | Vacuum 0.25mm | Surface 4 | Cardinal Clear Float Glass 5mm | 2003 | Cardinal Glass Industries | Cardinal Glass Industries
EnthermalPlus | LoE² 270 on 6mm Clear | 2029 | Argon 90% | LoE² 270 on 5mm Clear | 2028 | Vacuum 0.25mm | Surface 4 | Cardinal Clear Float Glass 5mm | 2003 | Cardinal Glass Industries | Cardinal Glass Industries
EnthermalPlus | LoE² 270 on 6mm Clear | 2029 | Argon 90% | LoE² 272 on 5 mm Clear | 2013 | Vacuum 0.25mm | Surface 4 | Cardinal Clear Float Glass 5mm | 2003 | Cardinal Glass Industries | Cardinal Glass Industries
EnthermalPlus | LoE² 270 on 6mm Clear | 2029 | Argon 90% | LoE³ 366 on 5mm Clear | 2156 | Vacuum 0.25mm | Surface 4 | Cardinal Clear Float Glass 5mm | 2003 | Cardinal Glass Industries | Cardinal Glass Industries
EnthermalPlus | LoE² 270 on 6mm Clear | 2029 | Argon 90% | Solarban® 60 on Clear 5mm | 5283 | Vacuum 0.25mm | Surface 4 | Vitro Clear Float Glass 5mm | 414 | Cardinal Glass Industries | Vitro formerly PPG
EnthermalPlus | LoE² 270 on 6mm Clear | 2029 | Argon 90% | Solarban® 70 glass 5mm | 5434 | Vacuum 0.25mm | Surface 4 | Vitro Clear Float Glass 5mm | 414 | Cardinal Glass Industries | Vitro formerly PPG
EnthermalPlus | LoE² 270 on 6mm Clear | 2029 | Argon 90% | SGG ECLAZ II 5mm | 20755 | Vacuum 0.25mm | Surface 4 | SGG PLANICLEAR 5mm | 21012 | Cardinal Glass Industries | Saint-Gobain Glass
EnthermalPlus | LoE² 272 on 6 mm Clear | 2014 | Argon 90% | LoE 180 on 5mm Clear | 2193 | Vacuum 0.25mm | Surface 4 | Cardinal Clear Float Glass 5mm | 2003 | Cardinal Glass Industries | Cardinal Glass Industries
EnthermalPlus | LoE² 272 on 6 mm Clear | 2014 | Argon 90% | LoE² 270 on 5mm Clear | 2028 | Vacuum 0.25mm | Surface 4 | Cardinal Clear Float Glass 5mm | 2003 | Cardinal Glass Industries | Cardinal Glass Industries
EnthermalPlus | LoE² 272 on 6 mm Clear | 2014 | Argon 90% | LoE² 272 on 5 mm Clear | 2013 | Vacuum 0.25mm | Surface 4 | Cardinal Clear Float Glass 5mm | 2003 | Cardinal Glass Industries | Cardinal Glass Industries
EnthermalPlus | LoE² 272 on 6 mm Clear | 2014 | Argon 90% | LoE³ 366 on 5mm Clear | 2156 | Vacuum 0.25mm | Surface 4 | Cardinal Clear Float Glass 5mm | 2003 | Cardinal Glass Industries | Cardinal Glass Industries
EnthermalPlus | LoE² 272 on 6 mm Clear | 2014 | Argon 90% | Solarban® 60 on Clear 5mm | 5283 | Vacuum 0.25mm | Surface 4 | Vitro Clear Float Glass 5mm | 414 | Cardinal Glass Industries | Vitro formerly PPG
EnthermalPlus | LoE² 272 on 6 mm Clear | 2014 | Argon 90% | Solarban® 70 glass 5mm | 5434 | Vacuum 0.25mm | Surface 4 | Vitro Clear Float Glass 5mm | 414 | Cardinal Glass Industries | Vitro formerly PPG
EnthermalPlus | LoE² 272 on 6 mm Clear | 2014 | Argon 90% | SGG ECLAZ II 5mm | 20755 | Vacuum 0.25mm | Surface 4 | SGG PLANICLEAR 5mm | 21012 | Cardinal Glass Industries | Saint-Gobain Glass
EnthermalPlus | LoE³ 340 on 6mm Clear | 2167 | Argon 90% | LoE 180 on 5mm Clear | 2193 | Vacuum 0.25mm | Surface 4 | Cardinal Clear Float Glass 5mm | 2003 | Cardinal Glass Industries | Cardinal Glass Industries
EnthermalPlus | LoE³ 340 on 6mm Clear | 2167 | Argon 90% | LoE² 270 on 5mm Clear | 2028 | Vacuum 0.25mm | Surface 4 | Cardinal Clear Float Glass 5mm | 2003 | Cardinal Glass Industries | Cardinal Glass Industries
EnthermalPlus | LoE³ 340 on 6mm Clear | 2167 | Argon 90% | LoE² 272 on 5 mm Clear | 2013 | Vacuum 0.25mm | Surface 4 | Cardinal Clear Float Glass 5mm | 2003 | Cardinal Glass Industries | Cardinal Glass Industries
EnthermalPlus | LoE³ 340 on 6mm Clear | 2167 | Argon 90% | LoE³ 366 on 5mm Clear | 2156 | Vacuum 0.25mm | Surface 4 | Cardinal Clear Float Glass 5mm | 2003 | Cardinal Glass Industries | Cardinal Glass Industries
EnthermalPlus | LoE³ 340 on 6mm Clear | 2167 | Argon 90% | Solarban® 60 on Clear 5mm | 5283 | Vacuum 0.25mm | Surface 4 | Vitro Clear Float Glass 5mm | 414 | Cardinal Glass Industries | Vitro formerly PPG
EnthermalPlus | LoE³ 340 on 6mm Clear | 2167 | Argon 90% | Solarban® 70 glass 5mm | 5434 | Vacuum 0.25mm | Surface 4 | Vitro Clear Float Glass 5mm | 414 | Cardinal Glass Industries | Vitro formerly PPG
EnthermalPlus | LoE³ 340 on 6mm Clear | 2167 | Argon 90% | SGG ECLAZ II 5mm | 20755 | Vacuum 0.25mm | Surface 4 | SGG PLANICLEAR 5mm | 21012 | Cardinal Glass Industries | Saint-Gobain Glass
EnthermalPlus | LoE³ 366 on 6mm Clear | 2157 | Argon 90% | LoE 180 on 5mm Clear | 2193 | Vacuum 0.25mm | Surface 4 | Cardinal Clear Float Glass 5mm | 2003 | Cardinal Glass Industries | Cardinal Glass Industries
EnthermalPlus | LoE³ 366 on 6mm Clear | 2157 | Argon 90% | LoE² 270 on 5mm Clear | 2028 | Vacuum 0.25mm | Surface 4 | Cardinal Clear Float Glass 5mm | 2003 | Cardinal Glass Industries | Cardinal Glass Industries
EnthermalPlus | LoE³ 366 on 6mm Clear | 2157 | Argon 90% | LoE² 272 on 5 mm Clear | 2013 | Vacuum 0.25mm | Surface 4 | Cardinal Clear Float Glass 5mm | 2003 | Cardinal Glass Industries | Cardinal Glass Industries
EnthermalPlus | LoE³ 366 on 6mm Clear | 2157 | Argon 90% | LoE³ 366 on 5mm Clear | 2156 | Vacuum 0.25mm | Surface 4 | Cardinal Clear Float Glass 5mm | 2003 | Cardinal Glass Industries | Cardinal Glass Industries
EnthermalPlus | LoE³ 366 on 6mm Clear | 2157 | Argon 90% | Solarban® 60 on Clear 5mm | 5283 | Vacuum 0.25mm | Surface 4 | Vitro Clear Float Glass 5mm | 414 | Cardinal Glass Industries | Vitro formerly PPG
EnthermalPlus | LoE³ 366 on 6mm Clear | 2157 | Argon 90% | Solarban® 70 glass 5mm | 5434 | Vacuum 0.25mm | Surface 4 | Vitro Clear Float Glass 5mm | 414 | Cardinal Glass Industries | Vitro formerly PPG
EnthermalPlus | LoE³ 366 on 6mm Clear | 2157 | Argon 90% | SGG ECLAZ II 5mm | 20755 | Vacuum 0.25mm | Surface 4 | SGG PLANICLEAR 5mm | 21012 | Cardinal Glass Industries | Saint-Gobain Glass
EnthermalPlus | Quad LoE 452 on 6mm Clear | 2107 | Argon 90% | LoE 180 on 5mm Clear | 2193 | Vacuum 0.25mm | Surface 4 | Cardinal Clear Float Glass 5mm | 2003 | Cardinal Glass Industries | Cardinal Glass Industries
EnthermalPlus | Quad LoE 452 on 6mm Clear | 2107 | Argon 90% | LoE² 270 on 5mm Clear | 2028 | Vacuum 0.25mm | Surface 4 | Cardinal Clear Float Glass 5mm | 2003 | Cardinal Glass Industries | Cardinal Glass Industries
EnthermalPlus | Quad LoE 452 on 6mm Clear | 2107 | Argon 90% | LoE² 272 on 5 mm Clear | 2013 | Vacuum 0.25mm | Surface 4 | Cardinal Clear Float Glass 5mm | 2003 | Cardinal Glass Industries | Cardinal Glass Industries
EnthermalPlus | Quad LoE 452 on 6mm Clear | 2107 | Argon 90% | LoE³ 366 on 5mm Clear | 2156 | Vacuum 0.25mm | Surface 4 | Cardinal Clear Float Glass 5mm | 2003 | Cardinal Glass Industries | Cardinal Glass Industries
EnthermalPlus | Quad LoE 452 on 6mm Clear | 2107 | Argon 90% | Solarban® 60 on Clear 5mm | 5283 | Vacuum 0.25mm | Surface 4 | Vitro Clear Float Glass 5mm | 414 | Cardinal Glass Industries | Vitro formerly PPG
EnthermalPlus | Quad LoE 452 on 6mm Clear | 2107 | Argon 90% | Solarban® 70 glass 5mm | 5434 | Vacuum 0.25mm | Surface 4 | Vitro Clear Float Glass 5mm | 414 | Cardinal Glass Industries | Vitro formerly PPG
EnthermalPlus | Quad LoE 452 on 6mm Clear | 2107 | Argon 90% | SGG ECLAZ II 5mm | 20755 | Vacuum 0.25mm | Surface 4 | SGG PLANICLEAR 5mm | 21012 | Cardinal Glass Industries | Saint-Gobain Glass
EnthermalPlus | Solarban® 60 on Clear 6mm | 5284 | Argon 90% | LoE 180 on 5mm Clear | 2193 | Vacuum 0.25mm | Surface 4 | Cardinal Clear Float Glass 5mm | 2003 | Vitro formerly PPG | Cardinal Glass Industries
EnthermalPlus | Solarban® 60 on Clear 6mm | 5284 | Argon 90% | LoE² 270 on 5mm Clear | 2028 | Vacuum 0.25mm | Surface 4 | Cardinal Clear Float Glass 5mm | 2003 | Vitro formerly PPG | Cardinal Glass Industries
EnthermalPlus | Solarban® 60 on Clear 6mm | 5284 | Argon 90% | LoE² 272 on 5 mm Clear | 2013 | Vacuum 0.25mm | Surface 4 | Cardinal Clear Float Glass 5mm | 2003 | Vitro formerly PPG | Cardinal Glass Industries
EnthermalPlus | Solarban® 60 on Clear 6mm | 5284 | Argon 90% | LoE³ 366 on 5mm Clear | 2156 | Vacuum 0.25mm | Surface 4 | Cardinal Clear Float Glass 5mm | 2003 | Vitro formerly PPG | Cardinal Glass Industries
EnthermalPlus | Solarban® 60 on Clear 6mm | 5284 | Argon 90% | Solarban® 60 on Clear 5mm | 5283 | Vacuum 0.25mm | Surface 4 | Vitro Clear Float Glass 5mm | 414 | Vitro formerly PPG | Vitro formerly PPG
EnthermalPlus | Solarban® 60 on Clear 6mm | 5284 | Argon 90% | Solarban® 70 glass 5mm | 5434 | Vacuum 0.25mm | Surface 4 | Vitro Clear Float Glass 5mm | 414 | Vitro formerly PPG | Vitro formerly PPG
EnthermalPlus | Solarban® 60 on Clear 6mm | 5284 | Argon 90% | SGG ECLAZ II 5mm | 20755 | Vacuum 0.25mm | Surface 4 | SGG PLANICLEAR 5mm | 21012 | Vitro formerly PPG | Saint-Gobain Glass
EnthermalPlus | Solarban® 60 on Solexia® 6mm | 5254 | Argon 90% | LoE 180 on 5mm Clear | 2193 | Vacuum 0.25mm | Surface 4 | Cardinal Clear Float Glass 5mm | 2003 | Vitro formerly PPG | Cardinal Glass Industries
EnthermalPlus | Solarban® 60 on Solexia® 6mm | 5254 | Argon 90% | LoE² 270 on 5mm Clear | 2028 | Vacuum 0.25mm | Surface 4 | Cardinal Clear Float Glass 5mm | 2003 | Vitro formerly PPG | Cardinal Glass Industries
EnthermalPlus | Solarban® 60 on Solexia® 6mm | 5254 | Argon 90% | LoE² 272 on 5 mm Clear | 2013 | Vacuum 0.25mm | Surface 4 | Cardinal Clear Float Glass 5mm | 2003 | Vitro formerly PPG | Cardinal Glass Industries
EnthermalPlus | Solarban® 60 on Solexia® 6mm | 5254 | Argon 90% | LoE³ 366 on 5mm Clear | 2156 | Vacuum 0.25mm | Surface 4 | Cardinal Clear Float Glass 5mm | 2003 | Vitro formerly PPG | Cardinal Glass Industries
EnthermalPlus | Solarban® 60 on Solexia® 6mm | 5254 | Argon 90% | Solarban® 60 on Clear 5mm | 5283 | Vacuum 0.25mm | Surface 4 | Vitro Clear Float Glass 5mm | 414 | Vitro formerly PPG | Vitro formerly PPG
EnthermalPlus | Solarban® 60 on Solexia® 6mm | 5254 | Argon 90% | Solarban® 70 glass 5mm | 5434 | Vacuum 0.25mm | Surface 4 | Vitro Clear Float Glass 5mm | 414 | Vitro formerly PPG | Vitro formerly PPG
EnthermalPlus | Solarban® 60 on Solexia® 6mm | 5254 | Argon 90% | SGG ECLAZ II 5mm | 20755 | Vacuum 0.25mm | Surface 4 | SGG PLANICLEAR 5mm | 21012 | Vitro formerly PPG | Saint-Gobain Glass
EnthermalPlus | Solarban® 60 on Solarbronze® 6mm | 5274 | Argon 90% | LoE 180 on 5mm Clear | 2193 | Vacuum 0.25mm | Surface 4 | Cardinal Clear Float Glass 5mm | 2003 | Vitro formerly PPG | Cardinal Glass Industries
EnthermalPlus | Solarban® 60 on Solarbronze® 6mm | 5274 | Argon 90% | LoE² 270 on 5mm Clear | 2028 | Vacuum 0.25mm | Surface 4 | Cardinal Clear Float Glass 5mm | 2003 | Vitro formerly PPG | Cardinal Glass Industries
EnthermalPlus | Solarban® 60 on Solarbronze® 6mm | 5274 | Argon 90% | LoE² 272 on 5 mm Clear | 2013 | Vacuum 0.25mm | Surface 4 | Cardinal Clear Float Glass 5mm | 2003 | Vitro formerly PPG | Cardinal Glass Industries
EnthermalPlus | Solarban® 60 on Solarbronze® 6mm | 5274 | Argon 90% | LoE³ 366 on 5mm Clear | 2156 | Vacuum 0.25mm | Surface 4 | Cardinal Clear Float Glass 5mm | 2003 | Vitro formerly PPG | Cardinal Glass Industries
EnthermalPlus | Solarban® 60 on Solarbronze® 6mm | 5274 | Argon 90% | Solarban® 60 on Clear 5mm | 5283 | Vacuum 0.25mm | Surface 4 | Vitro Clear Float Glass 5mm | 414 | Vitro formerly PPG | Vitro formerly PPG
EnthermalPlus | Solarban® 60 on Solarbronze® 6mm | 5274 | Argon 90% | Solarban® 70 glass 5mm | 5434 | Vacuum 0.25mm | Surface 4 | Vitro Clear Float Glass 5mm | 414 | Vitro formerly PPG | Vitro formerly PPG
EnthermalPlus | Solarban® 60 on Solarbronze® 6mm | 5274 | Argon 90% | SGG ECLAZ II 5mm | 20755 | Vacuum 0.25mm | Surface 4 | SGG PLANICLEAR 5mm | 21012 | Vitro formerly PPG | Saint-Gobain Glass
EnthermalPlus | Solarban® 60 on Solargray® 6mm | 5289 | Argon 90% | LoE 180 on 5mm Clear | 2193 | Vacuum 0.25mm | Surface 4 | Cardinal Clear Float Glass 5mm | 2003 | Vitro formerly PPG | Cardinal Glass Industries
EnthermalPlus | Solarban® 60 on Solargray® 6mm | 5289 | Argon 90% | LoE² 270 on 5mm Clear | 2028 | Vacuum 0.25mm | Surface 4 | Cardinal Clear Float Glass 5mm | 2003 | Vitro formerly PPG | Cardinal Glass Industries
EnthermalPlus | Solarban® 60 on Solargray® 6mm | 5289 | Argon 90% | LoE² 272 on 5 mm Clear | 2013 | Vacuum 0.25mm | Surface 4 | Cardinal Clear Float Glass 5mm | 2003 | Vitro formerly PPG | Cardinal Glass Industries
EnthermalPlus | Solarban® 60 on Solargray® 6mm | 5289 | Argon 90% | LoE³ 366 on 5mm Clear | 2156 | Vacuum 0.25mm | Surface 4 | Cardinal Clear Float Glass 5mm | 2003 | Vitro formerly PPG | Cardinal Glass Industries
EnthermalPlus | Solarban® 60 on Solargray® 6mm | 5289 | Argon 90% | Solarban® 60 on Clear 5mm | 5283 | Vacuum 0.25mm | Surface 4 | Vitro Clear Float Glass 5mm | 414 | Vitro formerly PPG | Vitro formerly PPG
EnthermalPlus | Solarban® 60 on Solargray® 6mm | 5289 | Argon 90% | Solarban® 70 glass 5mm | 5434 | Vacuum 0.25mm | Surface 4 | Vitro Clear Float Glass 5mm | 414 | Vitro formerly PPG | Vitro formerly PPG
EnthermalPlus | Solarban® 60 on Solargray® 6mm | 5289 | Argon 90% | SGG ECLAZ II 5mm | 20755 | Vacuum 0.25mm | Surface 4 | SGG PLANICLEAR 5mm | 21012 | Vitro formerly PPG | Saint-Gobain Glass
EnthermalPlus | Solarban® 60 on Optigray® 6mm | 5265 | Argon 90% | LoE 180 on 5mm Clear | 2193 | Vacuum 0.25mm | Surface 4 | Cardinal Clear Float Glass 5mm | 2003 | Vitro formerly PPG | Cardinal Glass Industries
EnthermalPlus | Solarban® 60 on Optigray® 6mm | 5265 | Argon 90% | LoE² 270 on 5mm Clear | 2028 | Vacuum 0.25mm | Surface 4 | Cardinal Clear Float Glass 5mm | 2003 | Vitro formerly PPG | Cardinal Glass Industries
EnthermalPlus | Solarban® 60 on Optigray® 6mm | 5265 | Argon 90% | LoE² 272 on 5 mm Clear | 2013 | Vacuum 0.25mm | Surface 4 | Cardinal Clear Float Glass 5mm | 2003 | Vitro formerly PPG | Cardinal Glass Industries
EnthermalPlus | Solarban® 60 on Optigray® 6mm | 5265 | Argon 90% | LoE³ 366 on 5mm Clear | 2156 | Vacuum 0.25mm | Surface 4 | Cardinal Clear Float Glass 5mm | 2003 | Vitro formerly PPG | Cardinal Glass Industries
EnthermalPlus | Solarban® 60 on Optigray® 6mm | 5265 | Argon 90% | Solarban® 60 on Clear 5mm | 5283 | Vacuum 0.25mm | Surface 4 | Vitro Clear Float Glass 5mm | 414 | Vitro formerly PPG | Vitro formerly PPG
EnthermalPlus | Solarban® 60 on Optigray® 6mm | 5265 | Argon 90% | Solarban® 70 glass 5mm | 5434 | Vacuum 0.25mm | Surface 4 | Vitro Clear Float Glass 5mm | 414 | Vitro formerly PPG | Vitro formerly PPG
EnthermalPlus | Solarban® 60 on Optigray® 6mm | 5265 | Argon 90% | SGG ECLAZ II 5mm | 20755 | Vacuum 0.25mm | Surface 4 | SGG PLANICLEAR 5mm | 21012 | Vitro formerly PPG | Saint-Gobain Glass
EnthermalPlus | Solarban® 60 on Solarblue® 6mm | 5364 | Argon 90% | LoE 180 on 5mm Clear | 2193 | Vacuum 0.25mm | Surface 4 | Cardinal Clear Float Glass 5mm | 2003 | Vitro formerly PPG | Cardinal Glass Industries
EnthermalPlus | Solarban® 60 on Solarblue® 6mm | 5364 | Argon 90% | LoE² 270 on 5mm Clear | 2028 | Vacuum 0.25mm | Surface 4 | Cardinal Clear Float Glass 5mm | 2003 | Vitro formerly PPG | Cardinal Glass Industries
EnthermalPlus | Solarban® 60 on Solarblue® 6mm | 5364 | Argon 90% | LoE² 272 on 5 mm Clear | 2013 | Vacuum 0.25mm | Surface 4 | Cardinal Clear Float Glass 5mm | 2003 | Vitro formerly PPG | Cardinal Glass Industries
EnthermalPlus | Solarban® 60 on Solarblue® 6mm | 5364 | Argon 90% | LoE³ 366 on 5mm Clear | 2156 | Vacuum 0.25mm | Surface 4 | Cardinal Clear Float Glass 5mm | 2003 | Vitro formerly PPG | Cardinal Glass Industries
EnthermalPlus | Solarban® 60 on Solarblue® 6mm | 5364 | Argon 90% | Solarban® 60 on Clear 5mm | 5283 | Vacuum 0.25mm | Surface 4 | Vitro Clear Float Glass 5mm | 414 | Vitro formerly PPG | Vitro formerly PPG
EnthermalPlus | Solarban® 60 on Solarblue® 6mm | 5364 | Argon 90% | Solarban® 70 glass 5mm | 5434 | Vacuum 0.25mm | Surface 4 | Vitro Clear Float Glass 5mm | 414 | Vitro formerly PPG | Vitro formerly PPG
EnthermalPlus | Solarban® 60 on Solarblue® 6mm | 5364 | Argon 90% | SGG ECLAZ II 5mm | 20755 | Vacuum 0.25mm | Surface 4 | SGG PLANICLEAR 5mm | 21012 | Vitro formerly PPG | Saint-Gobain Glass
EnthermalPlus | Solarban® 60 on Optiblue® (Solarban® z50) 6mm | 5424 | Argon 90% | LoE 180 on 5mm Clear | 2193 | Vacuum 0.25mm | Surface 4 | Cardinal Clear Float Glass 5mm | 2003 | Vitro formerly PPG | Cardinal Glass Industries
EnthermalPlus | Solarban® 60 on Optiblue® (Solarban® z50) 6mm | 5424 | Argon 90% | LoE² 270 on 5mm Clear | 2028 | Vacuum 0.25mm | Surface 4 | Cardinal Clear Float Glass 5mm | 2003 | Vitro formerly PPG | Cardinal Glass Industries
EnthermalPlus | Solarban® 60 on Optiblue® (Solarban® z50) 6mm | 5424 | Argon 90% | LoE² 272 on 5 mm Clear | 2013 | Vacuum 0.25mm | Surface 4 | Cardinal Clear Float Glass 5mm | 2003 | Vitro formerly PPG | Cardinal Glass Industries
EnthermalPlus | Solarban® 60 on Optiblue® (Solarban® z50) 6mm | 5424 | Argon 90% | LoE³ 366 on 5mm Clear | 2156 | Vacuum 0.25mm | Surface 4 | Cardinal Clear Float Glass 5mm | 2003 | Vitro formerly PPG | Cardinal Glass Industries
EnthermalPlus | Solarban® 60 on Optiblue® (Solarban® z50) 6mm | 5424 | Argon 90% | Solarban® 60 on Clear 5mm | 5283 | Vacuum 0.25mm | Surface 4 | Vitro Clear Float Glass 5mm | 414 | Vitro formerly PPG | Vitro formerly PPG
EnthermalPlus | Solarban® 60 on Optiblue® (Solarban® z50) 6mm | 5424 | Argon 90% | Solarban® 70 glass 5mm | 5434 | Vacuum 0.25mm | Surface 4 | Vitro Clear Float Glass 5mm | 414 | Vitro formerly PPG | Vitro formerly PPG
EnthermalPlus | Solarban® 60 on Optiblue® (Solarban® z50) 6mm | 5424 | Argon 90% | SGG ECLAZ II 5mm | 20755 | Vacuum 0.25mm | Surface 4 | SGG PLANICLEAR 5mm | 21012 | Vitro formerly PPG | Saint-Gobain Glass
EnthermalPlus | Solarban® 70 glass 6mm | 5439 | Argon 90% | LoE 180 on 5mm Clear | 2193 | Vacuum 0.25mm | Surface 4 | Cardinal Clear Float Glass 5mm | 2003 | Vitro formerly PPG | Cardinal Glass Industries
EnthermalPlus | Solarban® 70 glass 6mm | 5439 | Argon 90% | LoE² 270 on 5mm Clear | 2028 | Vacuum 0.25mm | Surface 4 | Cardinal Clear Float Glass 5mm | 2003 | Vitro formerly PPG | Cardinal Glass Industries
EnthermalPlus | Solarban® 70 glass 6mm | 5439 | Argon 90% | LoE² 272 on 5 mm Clear | 2013 | Vacuum 0.25mm | Surface 4 | Cardinal Clear Float Glass 5mm | 2003 | Vitro formerly PPG | Cardinal Glass Industries
EnthermalPlus | Solarban® 70 glass 6mm | 5439 | Argon 90% | LoE³ 366 on 5mm Clear | 2156 | Vacuum 0.25mm | Surface 4 | Cardinal Clear Float Glass 5mm | 2003 | Vitro formerly PPG | Cardinal Glass Industries
EnthermalPlus | Solarban® 70 glass 6mm | 5439 | Argon 90% | Solarban® 60 on Clear 5mm | 5283 | Vacuum 0.25mm | Surface 4 | Vitro Clear Float Glass 5mm | 414 | Vitro formerly PPG | Vitro formerly PPG
EnthermalPlus | Solarban® 70 glass 6mm | 5439 | Argon 90% | Solarban® 70 glass 5mm | 5434 | Vacuum 0.25mm | Surface 4 | Vitro Clear Float Glass 5mm | 414 | Vitro formerly PPG | Vitro formerly PPG
EnthermalPlus | Solarban® 70 glass 6mm | 5439 | Argon 90% | SGG ECLAZ II 5mm | 20755 | Vacuum 0.25mm | Surface 4 | SGG PLANICLEAR 5mm | 21012 | Vitro formerly PPG | Saint-Gobain Glass
EnthermalPlus | Solarban® 70 on Solexia® 6mm | 5393 | Argon 90% | LoE 180 on 5mm Clear | 2193 | Vacuum 0.25mm | Surface 4 | Cardinal Clear Float Glass 5mm | 2003 | Vitro formerly PPG | Cardinal Glass Industries
EnthermalPlus | Solarban® 70 on Solexia® 6mm | 5393 | Argon 90% | LoE² 270 on 5mm Clear | 2028 | Vacuum 0.25mm | Surface 4 | Cardinal Clear Float Glass 5mm | 2003 | Vitro formerly PPG | Cardinal Glass Industries
EnthermalPlus | Solarban® 70 on Solexia® 6mm | 5393 | Argon 90% | LoE² 272 on 5 mm Clear | 2013 | Vacuum 0.25mm | Surface 4 | Cardinal Clear Float Glass 5mm | 2003 | Vitro formerly PPG | Cardinal Glass Industries
EnthermalPlus | Solarban® 70 on Solexia® 6mm | 5393 | Argon 90% | LoE³ 366 on 5mm Clear | 2156 | Vacuum 0.25mm | Surface 4 | Cardinal Clear Float Glass 5mm | 2003 | Vitro formerly PPG | Cardinal Glass Industries
EnthermalPlus | Solarban® 70 on Solexia® 6mm | 5393 | Argon 90% | Solarban® 60 on Clear 5mm | 5283 | Vacuum 0.25mm | Surface 4 | Vitro Clear Float Glass 5mm | 414 | Vitro formerly PPG | Vitro formerly PPG
EnthermalPlus | Solarban® 70 on Solexia® 6mm | 5393 | Argon 90% | Solarban® 70 glass 5mm | 5434 | Vacuum 0.25mm | Surface 4 | Vitro Clear Float Glass 5mm | 414 | Vitro formerly PPG | Vitro formerly PPG
EnthermalPlus | Solarban® 70 on Solexia® 6mm | 5393 | Argon 90% | SGG ECLAZ II 5mm | 20755 | Vacuum 0.25mm | Surface 4 | SGG PLANICLEAR 5mm | 21012 | Vitro formerly PPG | Saint-Gobain Glass
EnthermalPlus | Solarban® 70 on Solarbronze® 6mm | 5377 | Argon 90% | LoE 180 on 5mm Clear | 2193 | Vacuum 0.25mm | Surface 4 | Cardinal Clear Float Glass 5mm | 2003 | Vitro formerly PPG | Cardinal Glass Industries
EnthermalPlus | Solarban® 70 on Solarbronze® 6mm | 5377 | Argon 90% | LoE² 270 on 5mm Clear | 2028 | Vacuum 0.25mm | Surface 4 | Cardinal Clear Float Glass 5mm | 2003 | Vitro formerly PPG | Cardinal Glass Industries
EnthermalPlus | Solarban® 70 on Solarbronze® 6mm | 5377 | Argon 90% | LoE² 272 on 5 mm Clear | 2013 | Vacuum 0.25mm | Surface 4 | Cardinal Clear Float Glass 5mm | 2003 | Vitro formerly PPG | Cardinal Glass Industries
EnthermalPlus | Solarban® 70 on Solarbronze® 6mm | 5377 | Argon 90% | LoE³ 366 on 5mm Clear | 2156 | Vacuum 0.25mm | Surface 4 | Cardinal Clear Float Glass 5mm | 2003 | Vitro formerly PPG | Cardinal Glass Industries
EnthermalPlus | Solarban® 70 on Solarbronze® 6mm | 5377 | Argon 90% | Solarban® 60 on Clear 5mm | 5283 | Vacuum 0.25mm | Surface 4 | Vitro Clear Float Glass 5mm | 414 | Vitro formerly PPG | Vitro formerly PPG
EnthermalPlus | Solarban® 70 on Solarbronze® 6mm | 5377 | Argon 90% | Solarban® 70 glass 5mm | 5434 | Vacuum 0.25mm | Surface 4 | Vitro Clear Float Glass 5mm | 414 | Vitro formerly PPG | Vitro formerly PPG
EnthermalPlus | Solarban® 70 on Solarbronze® 6mm | 5377 | Argon 90% | SGG ECLAZ II 5mm | 20755 | Vacuum 0.25mm | Surface 4 | SGG PLANICLEAR 5mm | 21012 | Vitro formerly PPG | Saint-Gobain Glass
EnthermalPlus | Solarban® 70 on Solargray® 6mm | 5373 | Argon 90% | LoE 180 on 5mm Clear | 2193 | Vacuum 0.25mm | Surface 4 | Cardinal Clear Float Glass 5mm | 2003 | Vitro formerly PPG | Cardinal Glass Industries
EnthermalPlus | Solarban® 70 on Solargray® 6mm | 5373 | Argon 90% | LoE² 270 on 5mm Clear | 2028 | Vacuum 0.25mm | Surface 4 | Cardinal Clear Float Glass 5mm | 2003 | Vitro formerly PPG | Cardinal Glass Industries
EnthermalPlus | Solarban® 70 on Solargray® 6mm | 5373 | Argon 90% | LoE² 272 on 5 mm Clear | 2013 | Vacuum 0.25mm | Surface 4 | Cardinal Clear Float Glass 5mm | 2003 | Vitro formerly PPG | Cardinal Glass Industries
EnthermalPlus | Solarban® 70 on Solargray® 6mm | 5373 | Argon 90% | LoE³ 366 on 5mm Clear | 2156 | Vacuum 0.25mm | Surface 4 | Cardinal Clear Float Glass 5mm | 2003 | Vitro formerly PPG | Cardinal Glass Industries
EnthermalPlus | Solarban® 70 on Solargray® 6mm | 5373 | Argon 90% | Solarban® 60 on Clear 5mm | 5283 | Vacuum 0.25mm | Surface 4 | Vitro Clear Float Glass 5mm | 414 | Vitro formerly PPG | Vitro formerly PPG
EnthermalPlus | Solarban® 70 on Solargray® 6mm | 5373 | Argon 90% | Solarban® 70 glass 5mm | 5434 | Vacuum 0.25mm | Surface 4 | Vitro Clear Float Glass 5mm | 414 | Vitro formerly PPG | Vitro formerly PPG
EnthermalPlus | Solarban® 70 on Solargray® 6mm | 5373 | Argon 90% | SGG ECLAZ II 5mm | 20755 | Vacuum 0.25mm | Surface 4 | SGG PLANICLEAR 5mm | 21012 | Vitro formerly PPG | Saint-Gobain Glass
EnthermalPlus | Solarban® 70 on Optigray® 6mm | 5390 | Argon 90% | LoE 180 on 5mm Clear | 2193 | Vacuum 0.25mm | Surface 4 | Cardinal Clear Float Glass 5mm | 2003 | Vitro formerly PPG | Cardinal Glass Industries
EnthermalPlus | Solarban® 70 on Optigray® 6mm | 5390 | Argon 90% | LoE² 270 on 5mm Clear | 2028 | Vacuum 0.25mm | Surface 4 | Cardinal Clear Float Glass 5mm | 2003 | Vitro formerly PPG | Cardinal Glass Industries
EnthermalPlus | Solarban® 70 on Optigray® 6mm | 5390 | Argon 90% | LoE² 272 on 5 mm Clear | 2013 | Vacuum 0.25mm | Surface 4 | Cardinal Clear Float Glass 5mm | 2003 | Vitro formerly PPG | Cardinal Glass Industries
EnthermalPlus | Solarban® 70 on Optigray® 6mm | 5390 | Argon 90% | LoE³ 366 on 5mm Clear | 2156 | Vacuum 0.25mm | Surface 4 | Cardinal Clear Float Glass 5mm | 2003 | Vitro formerly PPG | Cardinal Glass Industries
EnthermalPlus | Solarban® 70 on Optigray® 6mm | 5390 | Argon 90% | Solarban® 60 on Clear 5mm | 5283 | Vacuum 0.25mm | Surface 4 | Vitro Clear Float Glass 5mm | 414 | Vitro formerly PPG | Vitro formerly PPG
EnthermalPlus | Solarban® 70 on Optigray® 6mm | 5390 | Argon 90% | Solarban® 70 glass 5mm | 5434 | Vacuum 0.25mm | Surface 4 | Vitro Clear Float Glass 5mm | 414 | Vitro formerly PPG | Vitro formerly PPG
EnthermalPlus | Solarban® 70 on Optigray® 6mm | 5390 | Argon 90% | SGG ECLAZ II 5mm | 20755 | Vacuum 0.25mm | Surface 4 | SGG PLANICLEAR 5mm | 21012 | Vitro formerly PPG | Saint-Gobain Glass
EnthermalPlus | Solarban® 70 on Solarblue® 6mm | 5396 | Argon 90% | LoE 180 on 5mm Clear | 2193 | Vacuum 0.25mm | Surface 4 | Cardinal Clear Float Glass 5mm | 2003 | Vitro formerly PPG | Cardinal Glass Industries
EnthermalPlus | Solarban® 70 on Solarblue® 6mm | 5396 | Argon 90% | LoE² 270 on 5mm Clear | 2028 | Vacuum 0.25mm | Surface 4 | Cardinal Clear Float Glass 5mm | 2003 | Vitro formerly PPG | Cardinal Glass Industries
EnthermalPlus | Solarban® 70 on Solarblue® 6mm | 5396 | Argon 90% | LoE² 272 on 5 mm Clear | 2013 | Vacuum 0.25mm | Surface 4 | Cardinal Clear Float Glass 5mm | 2003 | Vitro formerly PPG | Cardinal Glass Industries
EnthermalPlus | Solarban® 70 on Solarblue® 6mm | 5396 | Argon 90% | LoE³ 366 on 5mm Clear | 2156 | Vacuum 0.25mm | Surface 4 | Cardinal Clear Float Glass 5mm | 2003 | Vitro formerly PPG | Cardinal Glass Industries
EnthermalPlus | Solarban® 70 on Solarblue® 6mm | 5396 | Argon 90% | Solarban® 60 on Clear 5mm | 5283 | Vacuum 0.25mm | Surface 4 | Vitro Clear Float Glass 5mm | 414 | Vitro formerly PPG | Vitro formerly PPG
EnthermalPlus | Solarban® 70 on Solarblue® 6mm | 5396 | Argon 90% | Solarban® 70 glass 5mm | 5434 | Vacuum 0.25mm | Surface 4 | Vitro Clear Float Glass 5mm | 414 | Vitro formerly PPG | Vitro formerly PPG
EnthermalPlus | Solarban® 70 on Solarblue® 6mm | 5396 | Argon 90% | SGG ECLAZ II 5mm | 20755 | Vacuum 0.25mm | Surface 4 | SGG PLANICLEAR 5mm | 21012 | Vitro formerly PPG | Saint-Gobain Glass
EnthermalPlus | Solarban® 70 on Optiblue® (Solarban® z75) 6mm | 5428 | Argon 90% | LoE 180 on 5mm Clear | 2193 | Vacuum 0.25mm | Surface 4 | Cardinal Clear Float Glass 5mm | 2003 | Vitro formerly PPG | Cardinal Glass Industries
EnthermalPlus | Solarban® 70 on Optiblue® (Solarban® z75) 6mm | 5428 | Argon 90% | LoE² 270 on 5mm Clear | 2028 | Vacuum 0.25mm | Surface 4 | Cardinal Clear Float Glass 5mm | 2003 | Vitro formerly PPG | Cardinal Glass Industries
EnthermalPlus | Solarban® 70 on Optiblue® (Solarban® z75) 6mm | 5428 | Argon 90% | LoE² 272 on 5 mm Clear | 2013 | Vacuum 0.25mm | Surface 4 | Cardinal Clear Float Glass 5mm | 2003 | Vitro formerly PPG | Cardinal Glass Industries
EnthermalPlus | Solarban® 70 on Optiblue® (Solarban® z75) 6mm | 5428 | Argon 90% | LoE³ 366 on 5mm Clear | 2156 | Vacuum 0.25mm | Surface 4 | Cardinal Clear Float Glass 5mm | 2003 | Vitro formerly PPG | Cardinal Glass Industries
EnthermalPlus | Solarban® 70 on Optiblue® (Solarban® z75) 6mm | 5428 | Argon 90% | Solarban® 60 on Clear 5mm | 5283 | Vacuum 0.25mm | Surface 4 | Vitro Clear Float Glass 5mm | 414 | Vitro formerly PPG | Vitro formerly PPG
EnthermalPlus | Solarban® 70 on Optiblue® (Solarban® z75) 6mm | 5428 | Argon 90% | Solarban® 70 glass 5mm | 5434 | Vacuum 0.25mm | Surface 4 | Vitro Clear Float Glass 5mm | 414 | Vitro formerly PPG | Vitro formerly PPG
EnthermalPlus | Solarban® 70 on Optiblue® (Solarban® z75) 6mm | 5428 | Argon 90% | SGG ECLAZ II 5mm | 20755 | Vacuum 0.25mm | Surface 4 | SGG PLANICLEAR 5mm | 21012 | Vitro formerly PPG | Saint-Gobain Glass
EnthermalPlus | SGG ECLAZ II 6mm | 20756 | Argon 90% | LoE 180 on 5mm Clear | 2193 | Vacuum 0.25mm | Surface 4 | Cardinal Clear Float Glass 5mm | 2003 | Saint-Gobain Glass | Cardinal Glass Industries
EnthermalPlus | SGG ECLAZ II 6mm | 20756 | Argon 90% | LoE² 270 on 5mm Clear | 2028 | Vacuum 0.25mm | Surface 4 | Cardinal Clear Float Glass 5mm | 2003 | Saint-Gobain Glass | Cardinal Glass Industries
EnthermalPlus | SGG ECLAZ II 6mm | 20756 | Argon 90% | LoE² 272 on 5 mm Clear | 2013 | Vacuum 0.25mm | Surface 4 | Cardinal Clear Float Glass 5mm | 2003 | Saint-Gobain Glass | Cardinal Glass Industries
EnthermalPlus | SGG ECLAZ II 6mm | 20756 | Argon 90% | LoE³ 366 on 5mm Clear | 2156 | Vacuum 0.25mm | Surface 4 | Cardinal Clear Float Glass 5mm | 2003 | Saint-Gobain Glass | Cardinal Glass Industries
EnthermalPlus | SGG ECLAZ II 6mm | 20756 | Argon 90% | Solarban® 60 on Clear 5mm | 5283 | Vacuum 0.25mm | Surface 4 | Vitro Clear Float Glass 5mm | 414 | Saint-Gobain Glass | Vitro formerly PPG
EnthermalPlus | SGG ECLAZ II 6mm | 20756 | Argon 90% | Solarban® 70 glass 5mm | 5434 | Vacuum 0.25mm | Surface 4 | Vitro Clear Float Glass 5mm | 414 | Saint-Gobain Glass | Vitro formerly PPG
EnthermalPlus | SGG ECLAZ II 6mm | 20756 | Argon 90% | SGG ECLAZ II 5mm | 20755 | Vacuum 0.25mm | Surface 4 | SGG PLANICLEAR 5mm | 21012 | Saint-Gobain Glass | Saint-Gobain Glass
EnthermalPlus | SGG ECLAZ ONE II 6mm | 20764 | Argon 90% | LoE 180 on 5mm Clear | 2193 | Vacuum 0.25mm | Surface 4 | Cardinal Clear Float Glass 5mm | 2003 | Saint-Gobain Glass | Cardinal Glass Industries
EnthermalPlus | SGG ECLAZ ONE II 6mm | 20764 | Argon 90% | LoE² 270 on 5mm Clear | 2028 | Vacuum 0.25mm | Surface 4 | Cardinal Clear Float Glass 5mm | 2003 | Saint-Gobain Glass | Cardinal Glass Industries
EnthermalPlus | SGG ECLAZ ONE II 6mm | 20764 | Argon 90% | LoE² 272 on 5 mm Clear | 2013 | Vacuum 0.25mm | Surface 4 | Cardinal Clear Float Glass 5mm | 2003 | Saint-Gobain Glass | Cardinal Glass Industries
EnthermalPlus | SGG ECLAZ ONE II 6mm | 20764 | Argon 90% | LoE³ 366 on 5mm Clear | 2156 | Vacuum 0.25mm | Surface 4 | Cardinal Clear Float Glass 5mm | 2003 | Saint-Gobain Glass | Cardinal Glass Industries
EnthermalPlus | SGG ECLAZ ONE II 6mm | 20764 | Argon 90% | Solarban® 60 on Clear 5mm | 5283 | Vacuum 0.25mm | Surface 4 | Vitro Clear Float Glass 5mm | 414 | Saint-Gobain Glass | Vitro formerly PPG
EnthermalPlus | SGG ECLAZ ONE II 6mm | 20764 | Argon 90% | Solarban® 70 glass 5mm | 5434 | Vacuum 0.25mm | Surface 4 | Vitro Clear Float Glass 5mm | 414 | Saint-Gobain Glass | Vitro formerly PPG
EnthermalPlus | SGG ECLAZ ONE II 6mm | 20764 | Argon 90% | SGG ECLAZ II 5mm | 20755 | Vacuum 0.25mm | Surface 4 | SGG PLANICLEAR 5mm | 21012 | Saint-Gobain Glass | Saint-Gobain Glass
EnthermalPlus | SGG COOL-LITE SKN 183 II 6mm | 20896 | Argon 90% | LoE 180 on 5mm Clear | 2193 | Vacuum 0.25mm | Surface 4 | Cardinal Clear Float Glass 5mm | 2003 | Saint-Gobain Glass | Cardinal Glass Industries
EnthermalPlus | SGG COOL-LITE SKN 183 II 6mm | 20896 | Argon 90% | LoE² 270 on 5mm Clear | 2028 | Vacuum 0.25mm | Surface 4 | Cardinal Clear Float Glass 5mm | 2003 | Saint-Gobain Glass | Cardinal Glass Industries
EnthermalPlus | SGG COOL-LITE SKN 183 II 6mm | 20896 | Argon 90% | LoE² 272 on 5 mm Clear | 2013 | Vacuum 0.25mm | Surface 4 | Cardinal Clear Float Glass 5mm | 2003 | Saint-Gobain Glass | Cardinal Glass Industries
EnthermalPlus | SGG COOL-LITE SKN 183 II 6mm | 20896 | Argon 90% | LoE³ 366 on 5mm Clear | 2156 | Vacuum 0.25mm | Surface 4 | Cardinal Clear Float Glass 5mm | 2003 | Saint-Gobain Glass | Cardinal Glass Industries
EnthermalPlus | SGG COOL-LITE SKN 183 II 6mm | 20896 | Argon 90% | Solarban® 60 on Clear 5mm | 5283 | Vacuum 0.25mm | Surface 4 | Vitro Clear Float Glass 5mm | 414 | Saint-Gobain Glass | Vitro formerly PPG
EnthermalPlus | SGG COOL-LITE SKN 183 II 6mm | 20896 | Argon 90% | Solarban® 70 glass 5mm | 5434 | Vacuum 0.25mm | Surface 4 | Vitro Clear Float Glass 5mm | 414 | Saint-Gobain Glass | Vitro formerly PPG
EnthermalPlus | SGG COOL-LITE SKN 183 II 6mm | 20896 | Argon 90% | SGG ECLAZ II 5mm | 20755 | Vacuum 0.25mm | Surface 4 | SGG PLANICLEAR 5mm | 21012 | Saint-Gobain Glass | Saint-Gobain Glass
EnthermalPlus | SGG COOL-LITE XTREME 61-29 II 6mm | 20980 | Argon 90% | LoE 180 on 5mm Clear | 2193 | Vacuum 0.25mm | Surface 4 | Cardinal Clear Float Glass 5mm | 2003 | Saint-Gobain Glass | Cardinal Glass Industries
EnthermalPlus | SGG COOL-LITE XTREME 61-29 II 6mm | 20980 | Argon 90% | LoE² 270 on 5mm Clear | 2028 | Vacuum 0.25mm | Surface 4 | Cardinal Clear Float Glass 5mm | 2003 | Saint-Gobain Glass | Cardinal Glass Industries
EnthermalPlus | SGG COOL-LITE XTREME 61-29 II 6mm | 20980 | Argon 90% | LoE² 272 on 5 mm Clear | 2013 | Vacuum 0.25mm | Surface 4 | Cardinal Clear Float Glass 5mm | 2003 | Saint-Gobain Glass | Cardinal Glass Industries
EnthermalPlus | SGG COOL-LITE XTREME 61-29 II 6mm | 20980 | Argon 90% | LoE³ 366 on 5mm Clear | 2156 | Vacuum 0.25mm | Surface 4 | Cardinal Clear Float Glass 5mm | 2003 | Saint-Gobain Glass | Cardinal Glass Industries
EnthermalPlus | SGG COOL-LITE XTREME 61-29 II 6mm | 20980 | Argon 90% | Solarban® 60 on Clear 5mm | 5283 | Vacuum 0.25mm | Surface 4 | Vitro Clear Float Glass 5mm | 414 | Saint-Gobain Glass | Vitro formerly PPG
EnthermalPlus | SGG COOL-LITE XTREME 61-29 II 6mm | 20980 | Argon 90% | Solarban® 70 glass 5mm | 5434 | Vacuum 0.25mm | Surface 4 | Vitro Clear Float Glass 5mm | 414 | Saint-Gobain Glass | Vitro formerly PPG
EnthermalPlus | SGG COOL-LITE XTREME 61-29 II 6mm | 20980 | Argon 90% | SGG ECLAZ II 5mm | 20755 | Vacuum 0.25mm | Surface 4 | SGG PLANICLEAR 5mm | 21012 | Saint-Gobain Glass | Saint-Gobain Glass
EnthermalPlus | LoE 180 on 6mm Clear | 2194 | Argon 90% | Cardinal Clear Float Glass 5mm | 2003 | Vacuum 0.25mm | Surface 5 | LoE 180 on 5mm Clear | 2193 | Cardinal Glass Industries | Cardinal Glass Industries
EnthermalPlus | LoE 180 on 6mm Clear | 2194 | Argon 90% | Cardinal Clear Float Glass 5mm | 2003 | Vacuum 0.25mm | Surface 5 | LoE² 270 on 5mm Clear | 2028 | Cardinal Glass Industries | Cardinal Glass Industries
EnthermalPlus | LoE 180 on 6mm Clear | 2194 | Argon 90% | Cardinal Clear Float Glass 5mm | 2003 | Vacuum 0.25mm | Surface 5 | LoE² 272 on 5 mm Clear | 2013 | Cardinal Glass Industries | Cardinal Glass Industries
EnthermalPlus | LoE 180 on 6mm Clear | 2194 | Argon 90% | Cardinal Clear Float Glass 5mm | 2003 | Vacuum 0.25mm | Surface 5 | LoE³ 366 on 5mm Clear | 2156 | Cardinal Glass Industries | Cardinal Glass Industries
EnthermalPlus | LoE 180 on 6mm Clear | 2194 | Argon 90% | Vitro Clear Float Glass 5mm | 414 | Vacuum 0.25mm | Surface 5 | Solarban® 60 on Clear 5mm | 5283 | Cardinal Glass Industries | Vitro formerly PPG
EnthermalPlus | LoE 180 on 6mm Clear | 2194 | Argon 90% | Vitro Clear Float Glass 5mm | 414 | Vacuum 0.25mm | Surface 5 | Solarban® 70 glass 5mm | 5434 | Cardinal Glass Industries | Vitro formerly PPG
EnthermalPlus | LoE 180 on 6mm Clear | 2194 | Argon 90% | SGG PLANICLEAR 5mm | 21012 | Vacuum 0.25mm | Surface 5 | SGG ECLAZ II 5mm | 20755 | Cardinal Glass Industries | Saint-Gobain Glass
EnthermalPlus | LoE² 270 on 6mm Clear | 2029 | Argon 90% | Cardinal Clear Float Glass 5mm | 2003 | Vacuum 0.25mm | Surface 5 | LoE 180 on 5mm Clear | 2193 | Cardinal Glass Industries | Cardinal Glass Industries
EnthermalPlus | LoE² 270 on 6mm Clear | 2029 | Argon 90% | Cardinal Clear Float Glass 5mm | 2003 | Vacuum 0.25mm | Surface 5 | LoE² 270 on 5mm Clear | 2028 | Cardinal Glass Industries | Cardinal Glass Industries
EnthermalPlus | LoE² 270 on 6mm Clear | 2029 | Argon 90% | Cardinal Clear Float Glass 5mm | 2003 | Vacuum 0.25mm | Surface 5 | LoE² 272 on 5 mm Clear | 2013 | Cardinal Glass Industries | Cardinal Glass Industries
EnthermalPlus | LoE² 270 on 6mm Clear | 2029 | Argon 90% | Cardinal Clear Float Glass 5mm | 2003 | Vacuum 0.25mm | Surface 5 | LoE³ 366 on 5mm Clear | 2156 | Cardinal Glass Industries | Cardinal Glass Industries
EnthermalPlus | LoE² 270 on 6mm Clear | 2029 | Argon 90% | Vitro Clear Float Glass 5mm | 414 | Vacuum 0.25mm | Surface 5 | Solarban® 60 on Clear 5mm | 5283 | Cardinal Glass Industries | Vitro formerly PPG
EnthermalPlus | LoE² 270 on 6mm Clear | 2029 | Argon 90% | Vitro Clear Float Glass 5mm | 414 | Vacuum 0.25mm | Surface 5 | Solarban® 70 glass 5mm | 5434 | Cardinal Glass Industries | Vitro formerly PPG
EnthermalPlus | LoE² 270 on 6mm Clear | 2029 | Argon 90% | SGG PLANICLEAR 5mm | 21012 | Vacuum 0.25mm | Surface 5 | SGG ECLAZ II 5mm | 20755 | Cardinal Glass Industries | Saint-Gobain Glass
EnthermalPlus | LoE² 272 on 6 mm Clear | 2014 | Argon 90% | Cardinal Clear Float Glass 5mm | 2003 | Vacuum 0.25mm | Surface 5 | LoE 180 on 5mm Clear | 2193 | Cardinal Glass Industries | Cardinal Glass Industries
EnthermalPlus | LoE² 272 on 6 mm Clear | 2014 | Argon 90% | Cardinal Clear Float Glass 5mm | 2003 | Vacuum 0.25mm | Surface 5 | LoE² 270 on 5mm Clear | 2028 | Cardinal Glass Industries | Cardinal Glass Industries
EnthermalPlus | LoE² 272 on 6 mm Clear | 2014 | Argon 90% | Cardinal Clear Float Glass 5mm | 2003 | Vacuum 0.25mm | Surface 5 | LoE² 272 on 5 mm Clear | 2013 | Cardinal Glass Industries | Cardinal Glass Industries
EnthermalPlus | LoE² 272 on 6 mm Clear | 2014 | Argon 90% | Cardinal Clear Float Glass 5mm | 2003 | Vacuum 0.25mm | Surface 5 | LoE³ 366 on 5mm Clear | 2156 | Cardinal Glass Industries | Cardinal Glass Industries
EnthermalPlus | LoE² 272 on 6 mm Clear | 2014 | Argon 90% | Vitro Clear Float Glass 5mm | 414 | Vacuum 0.25mm | Surface 5 | Solarban® 60 on Clear 5mm | 5283 | Cardinal Glass Industries | Vitro formerly PPG
EnthermalPlus | LoE² 272 on 6 mm Clear | 2014 | Argon 90% | Vitro Clear Float Glass 5mm | 414 | Vacuum 0.25mm | Surface 5 | Solarban® 70 glass 5mm | 5434 | Cardinal Glass Industries | Vitro formerly PPG
EnthermalPlus | LoE² 272 on 6 mm Clear | 2014 | Argon 90% | SGG PLANICLEAR 5mm | 21012 | Vacuum 0.25mm | Surface 5 | SGG ECLAZ II 5mm | 20755 | Cardinal Glass Industries | Saint-Gobain Glass
EnthermalPlus | LoE³ 340 on 6mm Clear | 2167 | Argon 90% | Cardinal Clear Float Glass 5mm | 2003 | Vacuum 0.25mm | Surface 5 | LoE 180 on 5mm Clear | 2193 | Cardinal Glass Industries | Cardinal Glass Industries
EnthermalPlus | LoE³ 340 on 6mm Clear | 2167 | Argon 90% | Cardinal Clear Float Glass 5mm | 2003 | Vacuum 0.25mm | Surface 5 | LoE² 270 on 5mm Clear | 2028 | Cardinal Glass Industries | Cardinal Glass Industries
EnthermalPlus | LoE³ 340 on 6mm Clear | 2167 | Argon 90% | Cardinal Clear Float Glass 5mm | 2003 | Vacuum 0.25mm | Surface 5 | LoE² 272 on 5 mm Clear | 2013 | Cardinal Glass Industries | Cardinal Glass Industries
EnthermalPlus | LoE³ 340 on 6mm Clear | 2167 | Argon 90% | Cardinal Clear Float Glass 5mm | 2003 | Vacuum 0.25mm | Surface 5 | LoE³ 366 on 5mm Clear | 2156 | Cardinal Glass Industries | Cardinal Glass Industries
EnthermalPlus | LoE³ 340 on 6mm Clear | 2167 | Argon 90% | Vitro Clear Float Glass 5mm | 414 | Vacuum 0.25mm | Surface 5 | Solarban® 60 on Clear 5mm | 5283 | Cardinal Glass Industries | Vitro formerly PPG
EnthermalPlus | LoE³ 340 on 6mm Clear | 2167 | Argon 90% | Vitro Clear Float Glass 5mm | 414 | Vacuum 0.25mm | Surface 5 | Solarban® 70 glass 5mm | 5434 | Cardinal Glass Industries | Vitro formerly PPG
EnthermalPlus | LoE³ 340 on 6mm Clear | 2167 | Argon 90% | SGG PLANICLEAR 5mm | 21012 | Vacuum 0.25mm | Surface 5 | SGG ECLAZ II 5mm | 20755 | Cardinal Glass Industries | Saint-Gobain Glass
EnthermalPlus | LoE³ 366 on 6mm Clear | 2157 | Argon 90% | Cardinal Clear Float Glass 5mm | 2003 | Vacuum 0.25mm | Surface 5 | LoE 180 on 5mm Clear | 2193 | Cardinal Glass Industries | Cardinal Glass Industries
EnthermalPlus | LoE³ 366 on 6mm Clear | 2157 | Argon 90% | Cardinal Clear Float Glass 5mm | 2003 | Vacuum 0.25mm | Surface 5 | LoE² 270 on 5mm Clear | 2028 | Cardinal Glass Industries | Cardinal Glass Industries
EnthermalPlus | LoE³ 366 on 6mm Clear | 2157 | Argon 90% | Cardinal Clear Float Glass 5mm | 2003 | Vacuum 0.25mm | Surface 5 | LoE² 272 on 5 mm Clear | 2013 | Cardinal Glass Industries | Cardinal Glass Industries
EnthermalPlus | LoE³ 366 on 6mm Clear | 2157 | Argon 90% | Cardinal Clear Float Glass 5mm | 2003 | Vacuum 0.25mm | Surface 5 | LoE³ 366 on 5mm Clear | 2156 | Cardinal Glass Industries | Cardinal Glass Industries
EnthermalPlus | LoE³ 366 on 6mm Clear | 2157 | Argon 90% | Vitro Clear Float Glass 5mm | 414 | Vacuum 0.25mm | Surface 5 | Solarban® 60 on Clear 5mm | 5283 | Cardinal Glass Industries | Vitro formerly PPG
EnthermalPlus | LoE³ 366 on 6mm Clear | 2157 | Argon 90% | Vitro Clear Float Glass 5mm | 414 | Vacuum 0.25mm | Surface 5 | Solarban® 70 glass 5mm | 5434 | Cardinal Glass Industries | Vitro formerly PPG
EnthermalPlus | LoE³ 366 on 6mm Clear | 2157 | Argon 90% | SGG PLANICLEAR 5mm | 21012 | Vacuum 0.25mm | Surface 5 | SGG ECLAZ II 5mm | 20755 | Cardinal Glass Industries | Saint-Gobain Glass
EnthermalPlus | Quad LoE 452 on 6mm Clear | 2107 | Argon 90% | Cardinal Clear Float Glass 5mm | 2003 | Vacuum 0.25mm | Surface 5 | LoE 180 on 5mm Clear | 2193 | Cardinal Glass Industries | Cardinal Glass Industries
EnthermalPlus | Quad LoE 452 on 6mm Clear | 2107 | Argon 90% | Cardinal Clear Float Glass 5mm | 2003 | Vacuum 0.25mm | Surface 5 | LoE² 270 on 5mm Clear | 2028 | Cardinal Glass Industries | Cardinal Glass Industries
EnthermalPlus | Quad LoE 452 on 6mm Clear | 2107 | Argon 90% | Cardinal Clear Float Glass 5mm | 2003 | Vacuum 0.25mm | Surface 5 | LoE² 272 on 5 mm Clear | 2013 | Cardinal Glass Industries | Cardinal Glass Industries
EnthermalPlus | Quad LoE 452 on 6mm Clear | 2107 | Argon 90% | Cardinal Clear Float Glass 5mm | 2003 | Vacuum 0.25mm | Surface 5 | LoE³ 366 on 5mm Clear | 2156 | Cardinal Glass Industries | Cardinal Glass Industries
EnthermalPlus | Quad LoE 452 on 6mm Clear | 2107 | Argon 90% | Vitro Clear Float Glass 5mm | 414 | Vacuum 0.25mm | Surface 5 | Solarban® 60 on Clear 5mm | 5283 | Cardinal Glass Industries | Vitro formerly PPG
EnthermalPlus | Quad LoE 452 on 6mm Clear | 2107 | Argon 90% | Vitro Clear Float Glass 5mm | 414 | Vacuum 0.25mm | Surface 5 | Solarban® 70 glass 5mm | 5434 | Cardinal Glass Industries | Vitro formerly PPG
EnthermalPlus | Quad LoE 452 on 6mm Clear | 2107 | Argon 90% | SGG PLANICLEAR 5mm | 21012 | Vacuum 0.25mm | Surface 5 | SGG ECLAZ II 5mm | 20755 | Cardinal Glass Industries | Saint-Gobain Glass
EnthermalPlus | Solarban® 60 on Clear 6mm | 5284 | Argon 90% | Cardinal Clear Float Glass 5mm | 2003 | Vacuum 0.25mm | Surface 5 | LoE 180 on 5mm Clear | 2193 | Vitro formerly PPG | Cardinal Glass Industries
EnthermalPlus | Solarban® 60 on Clear 6mm | 5284 | Argon 90% | Cardinal Clear Float Glass 5mm | 2003 | Vacuum 0.25mm | Surface 5 | LoE² 270 on 5mm Clear | 2028 | Vitro formerly PPG | Cardinal Glass Industries
EnthermalPlus | Solarban® 60 on Clear 6mm | 5284 | Argon 90% | Cardinal Clear Float Glass 5mm | 2003 | Vacuum 0.25mm | Surface 5 | LoE² 272 on 5 mm Clear | 2013 | Vitro formerly PPG | Cardinal Glass Industries
EnthermalPlus | Solarban® 60 on Clear 6mm | 5284 | Argon 90% | Cardinal Clear Float Glass 5mm | 2003 | Vacuum 0.25mm | Surface 5 | LoE³ 366 on 5mm Clear | 2156 | Vitro formerly PPG | Cardinal Glass Industries
EnthermalPlus | Solarban® 60 on Clear 6mm | 5284 | Argon 90% | Vitro Clear Float Glass 5mm | 414 | Vacuum 0.25mm | Surface 5 | Solarban® 60 on Clear 5mm | 5283 | Vitro formerly PPG | Vitro formerly PPG
EnthermalPlus | Solarban® 60 on Clear 6mm | 5284 | Argon 90% | Vitro Clear Float Glass 5mm | 414 | Vacuum 0.25mm | Surface 5 | Solarban® 70 glass 5mm | 5434 | Vitro formerly PPG | Vitro formerly PPG
EnthermalPlus | Solarban® 60 on Clear 6mm | 5284 | Argon 90% | SGG PLANICLEAR 5mm | 21012 | Vacuum 0.25mm | Surface 5 | SGG ECLAZ II 5mm | 20755 | Vitro formerly PPG | Saint-Gobain Glass
EnthermalPlus | Solarban® 60 on Solexia® 6mm | 5254 | Argon 90% | Cardinal Clear Float Glass 5mm | 2003 | Vacuum 0.25mm | Surface 5 | LoE 180 on 5mm Clear | 2193 | Vitro formerly PPG | Cardinal Glass Industries
EnthermalPlus | Solarban® 60 on Solexia® 6mm | 5254 | Argon 90% | Cardinal Clear Float Glass 5mm | 2003 | Vacuum 0.25mm | Surface 5 | LoE² 270 on 5mm Clear | 2028 | Vitro formerly PPG | Cardinal Glass Industries
EnthermalPlus | Solarban® 60 on Solexia® 6mm | 5254 | Argon 90% | Cardinal Clear Float Glass 5mm | 2003 | Vacuum 0.25mm | Surface 5 | LoE² 272 on 5 mm Clear | 2013 | Vitro formerly PPG | Cardinal Glass Industries
EnthermalPlus | Solarban® 60 on Solexia® 6mm | 5254 | Argon 90% | Cardinal Clear Float Glass 5mm | 2003 | Vacuum 0.25mm | Surface 5 | LoE³ 366 on 5mm Clear | 2156 | Vitro formerly PPG | Cardinal Glass Industries
EnthermalPlus | Solarban® 60 on Solexia® 6mm | 5254 | Argon 90% | Vitro Clear Float Glass 5mm | 414 | Vacuum 0.25mm | Surface 5 | Solarban® 60 on Clear 5mm | 5283 | Vitro formerly PPG | Vitro formerly PPG
EnthermalPlus | Solarban® 60 on Solexia® 6mm | 5254 | Argon 90% | Vitro Clear Float Glass 5mm | 414 | Vacuum 0.25mm | Surface 5 | Solarban® 70 glass 5mm | 5434 | Vitro formerly PPG | Vitro formerly PPG
EnthermalPlus | Solarban® 60 on Solexia® 6mm | 5254 | Argon 90% | SGG PLANICLEAR 5mm | 21012 | Vacuum 0.25mm | Surface 5 | SGG ECLAZ II 5mm | 20755 | Vitro formerly PPG | Saint-Gobain Glass
EnthermalPlus | Solarban® 60 on Solarbronze® 6mm | 5274 | Argon 90% | Cardinal Clear Float Glass 5mm | 2003 | Vacuum 0.25mm | Surface 5 | LoE 180 on 5mm Clear | 2193 | Vitro formerly PPG | Cardinal Glass Industries
EnthermalPlus | Solarban® 60 on Solarbronze® 6mm | 5274 | Argon 90% | Cardinal Clear Float Glass 5mm | 2003 | Vacuum 0.25mm | Surface 5 | LoE² 270 on 5mm Clear | 2028 | Vitro formerly PPG | Cardinal Glass Industries
EnthermalPlus | Solarban® 60 on Solarbronze® 6mm | 5274 | Argon 90% | Cardinal Clear Float Glass 5mm | 2003 | Vacuum 0.25mm | Surface 5 | LoE² 272 on 5 mm Clear | 2013 | Vitro formerly PPG | Cardinal Glass Industries
EnthermalPlus | Solarban® 60 on Solarbronze® 6mm | 5274 | Argon 90% | Cardinal Clear Float Glass 5mm | 2003 | Vacuum 0.25mm | Surface 5 | LoE³ 366 on 5mm Clear | 2156 | Vitro formerly PPG | Cardinal Glass Industries
EnthermalPlus | Solarban® 60 on Solarbronze® 6mm | 5274 | Argon 90% | Vitro Clear Float Glass 5mm | 414 | Vacuum 0.25mm | Surface 5 | Solarban® 60 on Clear 5mm | 5283 | Vitro formerly PPG | Vitro formerly PPG
EnthermalPlus | Solarban® 60 on Solarbronze® 6mm | 5274 | Argon 90% | Vitro Clear Float Glass 5mm | 414 | Vacuum 0.25mm | Surface 5 | Solarban® 70 glass 5mm | 5434 | Vitro formerly PPG | Vitro formerly PPG
EnthermalPlus | Solarban® 60 on Solarbronze® 6mm | 5274 | Argon 90% | SGG PLANICLEAR 5mm | 21012 | Vacuum 0.25mm | Surface 5 | SGG ECLAZ II 5mm | 20755 | Vitro formerly PPG | Saint-Gobain Glass
EnthermalPlus | Solarban® 60 on Solargray® 6mm | 5289 | Argon 90% | Cardinal Clear Float Glass 5mm | 2003 | Vacuum 0.25mm | Surface 5 | LoE 180 on 5mm Clear | 2193 | Vitro formerly PPG | Cardinal Glass Industries
EnthermalPlus | Solarban® 60 on Solargray® 6mm | 5289 | Argon 90% | Cardinal Clear Float Glass 5mm | 2003 | Vacuum 0.25mm | Surface 5 | LoE² 270 on 5mm Clear | 2028 | Vitro formerly PPG | Cardinal Glass Industries
EnthermalPlus | Solarban® 60 on Solargray® 6mm | 5289 | Argon 90% | Cardinal Clear Float Glass 5mm | 2003 | Vacuum 0.25mm | Surface 5 | LoE² 272 on 5 mm Clear | 2013 | Vitro formerly PPG | Cardinal Glass Industries
EnthermalPlus | Solarban® 60 on Solargray® 6mm | 5289 | Argon 90% | Cardinal Clear Float Glass 5mm | 2003 | Vacuum 0.25mm | Surface 5 | LoE³ 366 on 5mm Clear | 2156 | Vitro formerly PPG | Cardinal Glass Industries
EnthermalPlus | Solarban® 60 on Solargray® 6mm | 5289 | Argon 90% | Vitro Clear Float Glass 5mm | 414 | Vacuum 0.25mm | Surface 5 | Solarban® 60 on Clear 5mm | 5283 | Vitro formerly PPG | Vitro formerly PPG
EnthermalPlus | Solarban® 60 on Solargray® 6mm | 5289 | Argon 90% | Vitro Clear Float Glass 5mm | 414 | Vacuum 0.25mm | Surface 5 | Solarban® 70 glass 5mm | 5434 | Vitro formerly PPG | Vitro formerly PPG
EnthermalPlus | Solarban® 60 on Solargray® 6mm | 5289 | Argon 90% | SGG PLANICLEAR 5mm | 21012 | Vacuum 0.25mm | Surface 5 | SGG ECLAZ II 5mm | 20755 | Vitro formerly PPG | Saint-Gobain Glass
EnthermalPlus | Solarban® 60 on Optigray® 6mm | 5265 | Argon 90% | Cardinal Clear Float Glass 5mm | 2003 | Vacuum 0.25mm | Surface 5 | LoE 180 on 5mm Clear | 2193 | Vitro formerly PPG | Cardinal Glass Industries
EnthermalPlus | Solarban® 60 on Optigray® 6mm | 5265 | Argon 90% | Cardinal Clear Float Glass 5mm | 2003 | Vacuum 0.25mm | Surface 5 | LoE² 270 on 5mm Clear | 2028 | Vitro formerly PPG | Cardinal Glass Industries
EnthermalPlus | Solarban® 60 on Optigray® 6mm | 5265 | Argon 90% | Cardinal Clear Float Glass 5mm | 2003 | Vacuum 0.25mm | Surface 5 | LoE² 272 on 5 mm Clear | 2013 | Vitro formerly PPG | Cardinal Glass Industries
EnthermalPlus | Solarban® 60 on Optigray® 6mm | 5265 | Argon 90% | Cardinal Clear Float Glass 5mm | 2003 | Vacuum 0.25mm | Surface 5 | LoE³ 366 on 5mm Clear | 2156 | Vitro formerly PPG | Cardinal Glass Industries
EnthermalPlus | Solarban® 60 on Optigray® 6mm | 5265 | Argon 90% | Vitro Clear Float Glass 5mm | 414 | Vacuum 0.25mm | Surface 5 | Solarban® 60 on Clear 5mm | 5283 | Vitro formerly PPG | Vitro formerly PPG
EnthermalPlus | Solarban® 60 on Optigray® 6mm | 5265 | Argon 90% | Vitro Clear Float Glass 5mm | 414 | Vacuum 0.25mm | Surface 5 | Solarban® 70 glass 5mm | 5434 | Vitro formerly PPG | Vitro formerly PPG
EnthermalPlus | Solarban® 60 on Optigray® 6mm | 5265 | Argon 90% | SGG PLANICLEAR 5mm | 21012 | Vacuum 0.25mm | Surface 5 | SGG ECLAZ II 5mm | 20755 | Vitro formerly PPG | Saint-Gobain Glass
EnthermalPlus | Solarban® 60 on Solarblue® 6mm | 5364 | Argon 90% | Cardinal Clear Float Glass 5mm | 2003 | Vacuum 0.25mm | Surface 5 | LoE 180 on 5mm Clear | 2193 | Vitro formerly PPG | Cardinal Glass Industries
EnthermalPlus | Solarban® 60 on Solarblue® 6mm | 5364 | Argon 90% | Cardinal Clear Float Glass 5mm | 2003 | Vacuum 0.25mm | Surface 5 | LoE² 270 on 5mm Clear | 2028 | Vitro formerly PPG | Cardinal Glass Industries
EnthermalPlus | Solarban® 60 on Solarblue® 6mm | 5364 | Argon 90% | Cardinal Clear Float Glass 5mm | 2003 | Vacuum 0.25mm | Surface 5 | LoE² 272 on 5 mm Clear | 2013 | Vitro formerly PPG | Cardinal Glass Industries
EnthermalPlus | Solarban® 60 on Solarblue® 6mm | 5364 | Argon 90% | Cardinal Clear Float Glass 5mm | 2003 | Vacuum 0.25mm | Surface 5 | LoE³ 366 on 5mm Clear | 2156 | Vitro formerly PPG | Cardinal Glass Industries
EnthermalPlus | Solarban® 60 on Solarblue® 6mm | 5364 | Argon 90% | Vitro Clear Float Glass 5mm | 414 | Vacuum 0.25mm | Surface 5 | Solarban® 60 on Clear 5mm | 5283 | Vitro formerly PPG | Vitro formerly PPG
EnthermalPlus | Solarban® 60 on Solarblue® 6mm | 5364 | Argon 90% | Vitro Clear Float Glass 5mm | 414 | Vacuum 0.25mm | Surface 5 | Solarban® 70 glass 5mm | 5434 | Vitro formerly PPG | Vitro formerly PPG
EnthermalPlus | Solarban® 60 on Solarblue® 6mm | 5364 | Argon 90% | SGG PLANICLEAR 5mm | 21012 | Vacuum 0.25mm | Surface 5 | SGG ECLAZ II 5mm | 20755 | Vitro formerly PPG | Saint-Gobain Glass
EnthermalPlus | Solarban® 60 on Optiblue® (Solarban® z50) 6mm | 5424 | Argon 90% | Cardinal Clear Float Glass 5mm | 2003 | Vacuum 0.25mm | Surface 5 | LoE 180 on 5mm Clear | 2193 | Vitro formerly PPG | Cardinal Glass Industries
EnthermalPlus | Solarban® 60 on Optiblue® (Solarban® z50) 6mm | 5424 | Argon 90% | Cardinal Clear Float Glass 5mm | 2003 | Vacuum 0.25mm | Surface 5 | LoE² 270 on 5mm Clear | 2028 | Vitro formerly PPG | Cardinal Glass Industries
EnthermalPlus | Solarban® 60 on Optiblue® (Solarban® z50) 6mm | 5424 | Argon 90% | Cardinal Clear Float Glass 5mm | 2003 | Vacuum 0.25mm | Surface 5 | LoE² 272 on 5 mm Clear | 2013 | Vitro formerly PPG | Cardinal Glass Industries
EnthermalPlus | Solarban® 60 on Optiblue® (Solarban® z50) 6mm | 5424 | Argon 90% | Cardinal Clear Float Glass 5mm | 2003 | Vacuum 0.25mm | Surface 5 | LoE³ 366 on 5mm Clear | 2156 | Vitro formerly PPG | Cardinal Glass Industries
EnthermalPlus | Solarban® 60 on Optiblue® (Solarban® z50) 6mm | 5424 | Argon 90% | Vitro Clear Float Glass 5mm | 414 | Vacuum 0.25mm | Surface 5 | Solarban® 60 on Clear 5mm | 5283 | Vitro formerly PPG | Vitro formerly PPG
EnthermalPlus | Solarban® 60 on Optiblue® (Solarban® z50) 6mm | 5424 | Argon 90% | Vitro Clear Float Glass 5mm | 414 | Vacuum 0.25mm | Surface 5 | Solarban® 70 glass 5mm | 5434 | Vitro formerly PPG | Vitro formerly PPG
EnthermalPlus | Solarban® 60 on Optiblue® (Solarban® z50) 6mm | 5424 | Argon 90% | SGG PLANICLEAR 5mm | 21012 | Vacuum 0.25mm | Surface 5 | SGG ECLAZ II 5mm | 20755 | Vitro formerly PPG | Saint-Gobain Glass
EnthermalPlus | Solarban® 70 glass 6mm | 5439 | Argon 90% | Cardinal Clear Float Glass 5mm | 2003 | Vacuum 0.25mm | Surface 5 | LoE 180 on 5mm Clear | 2193 | Vitro formerly PPG | Cardinal Glass Industries
EnthermalPlus | Solarban® 70 glass 6mm | 5439 | Argon 90% | Cardinal Clear Float Glass 5mm | 2003 | Vacuum 0.25mm | Surface 5 | LoE² 270 on 5mm Clear | 2028 | Vitro formerly PPG | Cardinal Glass Industries
EnthermalPlus | Solarban® 70 glass 6mm | 5439 | Argon 90% | Cardinal Clear Float Glass 5mm | 2003 | Vacuum 0.25mm | Surface 5 | LoE² 272 on 5 mm Clear | 2013 | Vitro formerly PPG | Cardinal Glass Industries
EnthermalPlus | Solarban® 70 glass 6mm | 5439 | Argon 90% | Cardinal Clear Float Glass 5mm | 2003 | Vacuum 0.25mm | Surface 5 | LoE³ 366 on 5mm Clear | 2156 | Vitro formerly PPG | Cardinal Glass Industries
EnthermalPlus | Solarban® 70 glass 6mm | 5439 | Argon 90% | Vitro Clear Float Glass 5mm | 414 | Vacuum 0.25mm | Surface 5 | Solarban® 60 on Clear 5mm | 5283 | Vitro formerly PPG | Vitro formerly PPG
EnthermalPlus | Solarban® 70 glass 6mm | 5439 | Argon 90% | Vitro Clear Float Glass 5mm | 414 | Vacuum 0.25mm | Surface 5 | Solarban® 70 glass 5mm | 5434 | Vitro formerly PPG | Vitro formerly PPG
EnthermalPlus | Solarban® 70 glass 6mm | 5439 | Argon 90% | SGG PLANICLEAR 5mm | 21012 | Vacuum 0.25mm | Surface 5 | SGG ECLAZ II 5mm | 20755 | Vitro formerly PPG | Saint-Gobain Glass
EnthermalPlus | Solarban® 70 on Solexia® 6mm | 5393 | Argon 90% | Cardinal Clear Float Glass 5mm | 2003 | Vacuum 0.25mm | Surface 5 | LoE 180 on 5mm Clear | 2193 | Vitro formerly PPG | Cardinal Glass Industries
EnthermalPlus | Solarban® 70 on Solexia® 6mm | 5393 | Argon 90% | Cardinal Clear Float Glass 5mm | 2003 | Vacuum 0.25mm | Surface 5 | LoE² 270 on 5mm Clear | 2028 | Vitro formerly PPG | Cardinal Glass Industries
EnthermalPlus | Solarban® 70 on Solexia® 6mm | 5393 | Argon 90% | Cardinal Clear Float Glass 5mm | 2003 | Vacuum 0.25mm | Surface 5 | LoE² 272 on 5 mm Clear | 2013 | Vitro formerly PPG | Cardinal Glass Industries
EnthermalPlus | Solarban® 70 on Solexia® 6mm | 5393 | Argon 90% | Cardinal Clear Float Glass 5mm | 2003 | Vacuum 0.25mm | Surface 5 | LoE³ 366 on 5mm Clear | 2156 | Vitro formerly PPG | Cardinal Glass Industries
EnthermalPlus | Solarban® 70 on Solexia® 6mm | 5393 | Argon 90% | Vitro Clear Float Glass 5mm | 414 | Vacuum 0.25mm | Surface 5 | Solarban® 60 on Clear 5mm | 5283 | Vitro formerly PPG | Vitro formerly PPG
EnthermalPlus | Solarban® 70 on Solexia® 6mm | 5393 | Argon 90% | Vitro Clear Float Glass 5mm | 414 | Vacuum 0.25mm | Surface 5 | Solarban® 70 glass 5mm | 5434 | Vitro formerly PPG | Vitro formerly PPG
EnthermalPlus | Solarban® 70 on Solexia® 6mm | 5393 | Argon 90% | SGG PLANICLEAR 5mm | 21012 | Vacuum 0.25mm | Surface 5 | SGG ECLAZ II 5mm | 20755 | Vitro formerly PPG | Saint-Gobain Glass
EnthermalPlus | Solarban® 70 on Solarbronze® 6mm | 5377 | Argon 90% | Cardinal Clear Float Glass 5mm | 2003 | Vacuum 0.25mm | Surface 5 | LoE 180 on 5mm Clear | 2193 | Vitro formerly PPG | Cardinal Glass Industries
EnthermalPlus | Solarban® 70 on Solarbronze® 6mm | 5377 | Argon 90% | Cardinal Clear Float Glass 5mm | 2003 | Vacuum 0.25mm | Surface 5 | LoE² 270 on 5mm Clear | 2028 | Vitro formerly PPG | Cardinal Glass Industries
EnthermalPlus | Solarban® 70 on Solarbronze® 6mm | 5377 | Argon 90% | Cardinal Clear Float Glass 5mm | 2003 | Vacuum 0.25mm | Surface 5 | LoE² 272 on 5 mm Clear | 2013 | Vitro formerly PPG | Cardinal Glass Industries
EnthermalPlus | Solarban® 70 on Solarbronze® 6mm | 5377 | Argon 90% | Cardinal Clear Float Glass 5mm | 2003 | Vacuum 0.25mm | Surface 5 | LoE³ 366 on 5mm Clear | 2156 | Vitro formerly PPG | Cardinal Glass Industries
EnthermalPlus | Solarban® 70 on Solarbronze® 6mm | 5377 | Argon 90% | Vitro Clear Float Glass 5mm | 414 | Vacuum 0.25mm | Surface 5 | Solarban® 60 on Clear 5mm | 5283 | Vitro formerly PPG | Vitro formerly PPG
EnthermalPlus | Solarban® 70 on Solarbronze® 6mm | 5377 | Argon 90% | Vitro Clear Float Glass 5mm | 414 | Vacuum 0.25mm | Surface 5 | Solarban® 70 glass 5mm | 5434 | Vitro formerly PPG | Vitro formerly PPG
EnthermalPlus | Solarban® 70 on Solarbronze® 6mm | 5377 | Argon 90% | SGG PLANICLEAR 5mm | 21012 | Vacuum 0.25mm | Surface 5 | SGG ECLAZ II 5mm | 20755 | Vitro formerly PPG | Saint-Gobain Glass
EnthermalPlus | Solarban® 70 on Solargray® 6mm | 5373 | Argon 90% | Cardinal Clear Float Glass 5mm | 2003 | Vacuum 0.25mm | Surface 5 | LoE 180 on 5mm Clear | 2193 | Vitro formerly PPG | Cardinal Glass Industries
EnthermalPlus | Solarban® 70 on Solargray® 6mm | 5373 | Argon 90% | Cardinal Clear Float Glass 5mm | 2003 | Vacuum 0.25mm | Surface 5 | LoE² 270 on 5mm Clear | 2028 | Vitro formerly PPG | Cardinal Glass Industries
EnthermalPlus | Solarban® 70 on Solargray® 6mm | 5373 | Argon 90% | Cardinal Clear Float Glass 5mm | 2003 | Vacuum 0.25mm | Surface 5 | LoE² 272 on 5 mm Clear | 2013 | Vitro formerly PPG | Cardinal Glass Industries
EnthermalPlus | Solarban® 70 on Solargray® 6mm | 5373 | Argon 90% | Cardinal Clear Float Glass 5mm | 2003 | Vacuum 0.25mm | Surface 5 | LoE³ 366 on 5mm Clear | 2156 | Vitro formerly PPG | Cardinal Glass Industries
EnthermalPlus | Solarban® 70 on Solargray® 6mm | 5373 | Argon 90% | Vitro Clear Float Glass 5mm | 414 | Vacuum 0.25mm | Surface 5 | Solarban® 60 on Clear 5mm | 5283 | Vitro formerly PPG | Vitro formerly PPG
EnthermalPlus | Solarban® 70 on Solargray® 6mm | 5373 | Argon 90% | Vitro Clear Float Glass 5mm | 414 | Vacuum 0.25mm | Surface 5 | Solarban® 70 glass 5mm | 5434 | Vitro formerly PPG | Vitro formerly PPG
EnthermalPlus | Solarban® 70 on Solargray® 6mm | 5373 | Argon 90% | SGG PLANICLEAR 5mm | 21012 | Vacuum 0.25mm | Surface 5 | SGG ECLAZ II 5mm | 20755 | Vitro formerly PPG | Saint-Gobain Glass
EnthermalPlus | Solarban® 70 on Optigray® 6mm | 5390 | Argon 90% | Cardinal Clear Float Glass 5mm | 2003 | Vacuum 0.25mm | Surface 5 | LoE 180 on 5mm Clear | 2193 | Vitro formerly PPG | Cardinal Glass Industries
EnthermalPlus | Solarban® 70 on Optigray® 6mm | 5390 | Argon 90% | Cardinal Clear Float Glass 5mm | 2003 | Vacuum 0.25mm | Surface 5 | LoE² 270 on 5mm Clear | 2028 | Vitro formerly PPG | Cardinal Glass Industries
EnthermalPlus | Solarban® 70 on Optigray® 6mm | 5390 | Argon 90% | Cardinal Clear Float Glass 5mm | 2003 | Vacuum 0.25mm | Surface 5 | LoE² 272 on 5 mm Clear | 2013 | Vitro formerly PPG | Cardinal Glass Industries
EnthermalPlus | Solarban® 70 on Optigray® 6mm | 5390 | Argon 90% | Cardinal Clear Float Glass 5mm | 2003 | Vacuum 0.25mm | Surface 5 | LoE³ 366 on 5mm Clear | 2156 | Vitro formerly PPG | Cardinal Glass Industries
EnthermalPlus | Solarban® 70 on Optigray® 6mm | 5390 | Argon 90% | Vitro Clear Float Glass 5mm | 414 | Vacuum 0.25mm | Surface 5 | Solarban® 60 on Clear 5mm | 5283 | Vitro formerly PPG | Vitro formerly PPG
EnthermalPlus | Solarban® 70 on Optigray® 6mm | 5390 | Argon 90% | Vitro Clear Float Glass 5mm | 414 | Vacuum 0.25mm | Surface 5 | Solarban® 70 glass 5mm | 5434 | Vitro formerly PPG | Vitro formerly PPG
EnthermalPlus | Solarban® 70 on Optigray® 6mm | 5390 | Argon 90% | SGG PLANICLEAR 5mm | 21012 | Vacuum 0.25mm | Surface 5 | SGG ECLAZ II 5mm | 20755 | Vitro formerly PPG | Saint-Gobain Glass
EnthermalPlus | Solarban® 70 on Solarblue® 6mm | 5396 | Argon 90% | Cardinal Clear Float Glass 5mm | 2003 | Vacuum 0.25mm | Surface 5 | LoE 180 on 5mm Clear | 2193 | Vitro formerly PPG | Cardinal Glass Industries
EnthermalPlus | Solarban® 70 on Solarblue® 6mm | 5396 | Argon 90% | Cardinal Clear Float Glass 5mm | 2003 | Vacuum 0.25mm | Surface 5 | LoE² 270 on 5mm Clear | 2028 | Vitro formerly PPG | Cardinal Glass Industries
EnthermalPlus | Solarban® 70 on Solarblue® 6mm | 5396 | Argon 90% | Cardinal Clear Float Glass 5mm | 2003 | Vacuum 0.25mm | Surface 5 | LoE² 272 on 5 mm Clear | 2013 | Vitro formerly PPG | Cardinal Glass Industries
EnthermalPlus | Solarban® 70 on Solarblue® 6mm | 5396 | Argon 90% | Cardinal Clear Float Glass 5mm | 2003 | Vacuum 0.25mm | Surface 5 | LoE³ 366 on 5mm Clear | 2156 | Vitro formerly PPG | Cardinal Glass Industries
EnthermalPlus | Solarban® 70 on Solarblue® 6mm | 5396 | Argon 90% | Vitro Clear Float Glass 5mm | 414 | Vacuum 0.25mm | Surface 5 | Solarban® 60 on Clear 5mm | 5283 | Vitro formerly PPG | Vitro formerly PPG
EnthermalPlus | Solarban® 70 on Solarblue® 6mm | 5396 | Argon 90% | Vitro Clear Float Glass 5mm | 414 | Vacuum 0.25mm | Surface 5 | Solarban® 70 glass 5mm | 5434 | Vitro formerly PPG | Vitro formerly PPG
EnthermalPlus | Solarban® 70 on Solarblue® 6mm | 5396 | Argon 90% | SGG PLANICLEAR 5mm | 21012 | Vacuum 0.25mm | Surface 5 | SGG ECLAZ II 5mm | 20755 | Vitro formerly PPG | Saint-Gobain Glass
EnthermalPlus | Solarban® 70 on Optiblue® (Solarban® z75) 6mm | 5428 | Argon 90% | Cardinal Clear Float Glass 5mm | 2003 | Vacuum 0.25mm | Surface 5 | LoE 180 on 5mm Clear | 2193 | Vitro formerly PPG | Cardinal Glass Industries
EnthermalPlus | Solarban® 70 on Optiblue® (Solarban® z75) 6mm | 5428 | Argon 90% | Cardinal Clear Float Glass 5mm | 2003 | Vacuum 0.25mm | Surface 5 | LoE² 270 on 5mm Clear | 2028 | Vitro formerly PPG | Cardinal Glass Industries
EnthermalPlus | Solarban® 70 on Optiblue® (Solarban® z75) 6mm | 5428 | Argon 90% | Cardinal Clear Float Glass 5mm | 2003 | Vacuum 0.25mm | Surface 5 | LoE² 272 on 5 mm Clear | 2013 | Vitro formerly PPG | Cardinal Glass Industries
EnthermalPlus | Solarban® 70 on Optiblue® (Solarban® z75) 6mm | 5428 | Argon 90% | Cardinal Clear Float Glass 5mm | 2003 | Vacuum 0.25mm | Surface 5 | LoE³ 366 on 5mm Clear | 2156 | Vitro formerly PPG | Cardinal Glass Industries
EnthermalPlus | Solarban® 70 on Optiblue® (Solarban® z75) 6mm | 5428 | Argon 90% | Vitro Clear Float Glass 5mm | 414 | Vacuum 0.25mm | Surface 5 | Solarban® 60 on Clear 5mm | 5283 | Vitro formerly PPG | Vitro formerly PPG
EnthermalPlus | Solarban® 70 on Optiblue® (Solarban® z75) 6mm | 5428 | Argon 90% | Vitro Clear Float Glass 5mm | 414 | Vacuum 0.25mm | Surface 5 | Solarban® 70 glass 5mm | 5434 | Vitro formerly PPG | Vitro formerly PPG
EnthermalPlus | Solarban® 70 on Optiblue® (Solarban® z75) 6mm | 5428 | Argon 90% | SGG PLANICLEAR 5mm | 21012 | Vacuum 0.25mm | Surface 5 | SGG ECLAZ II 5mm | 20755 | Vitro formerly PPG | Saint-Gobain Glass
EnthermalPlus | SGG ECLAZ II 6mm | 20756 | Argon 90% | Cardinal Clear Float Glass 5mm | 2003 | Vacuum 0.25mm | Surface 5 | LoE 180 on 5mm Clear | 2193 | Saint-Gobain Glass | Cardinal Glass Industries
EnthermalPlus | SGG ECLAZ II 6mm | 20756 | Argon 90% | Cardinal Clear Float Glass 5mm | 2003 | Vacuum 0.25mm | Surface 5 | LoE² 270 on 5mm Clear | 2028 | Saint-Gobain Glass | Cardinal Glass Industries
EnthermalPlus | SGG ECLAZ II 6mm | 20756 | Argon 90% | Cardinal Clear Float Glass 5mm | 2003 | Vacuum 0.25mm | Surface 5 | LoE² 272 on 5 mm Clear | 2013 | Saint-Gobain Glass | Cardinal Glass Industries
EnthermalPlus | SGG ECLAZ II 6mm | 20756 | Argon 90% | Cardinal Clear Float Glass 5mm | 2003 | Vacuum 0.25mm | Surface 5 | LoE³ 366 on 5mm Clear | 2156 | Saint-Gobain Glass | Cardinal Glass Industries
EnthermalPlus | SGG ECLAZ II 6mm | 20756 | Argon 90% | Vitro Clear Float Glass 5mm | 414 | Vacuum 0.25mm | Surface 5 | Solarban® 60 on Clear 5mm | 5283 | Saint-Gobain Glass | Vitro formerly PPG
EnthermalPlus | SGG ECLAZ II 6mm | 20756 | Argon 90% | Vitro Clear Float Glass 5mm | 414 | Vacuum 0.25mm | Surface 5 | Solarban® 70 glass 5mm | 5434 | Saint-Gobain Glass | Vitro formerly PPG
EnthermalPlus | SGG ECLAZ II 6mm | 20756 | Argon 90% | SGG PLANICLEAR 5mm | 21012 | Vacuum 0.25mm | Surface 5 | SGG ECLAZ II 5mm | 20755 | Saint-Gobain Glass | Saint-Gobain Glass
EnthermalPlus | SGG ECLAZ ONE II 6mm | 20764 | Argon 90% | Cardinal Clear Float Glass 5mm | 2003 | Vacuum 0.25mm | Surface 5 | LoE 180 on 5mm Clear | 2193 | Saint-Gobain Glass | Cardinal Glass Industries
EnthermalPlus | SGG ECLAZ ONE II 6mm | 20764 | Argon 90% | Cardinal Clear Float Glass 5mm | 2003 | Vacuum 0.25mm | Surface 5 | LoE² 270 on 5mm Clear | 2028 | Saint-Gobain Glass | Cardinal Glass Industries
EnthermalPlus | SGG ECLAZ ONE II 6mm | 20764 | Argon 90% | Cardinal Clear Float Glass 5mm | 2003 | Vacuum 0.25mm | Surface 5 | LoE² 272 on 5 mm Clear | 2013 | Saint-Gobain Glass | Cardinal Glass Industries
EnthermalPlus | SGG ECLAZ ONE II 6mm | 20764 | Argon 90% | Cardinal Clear Float Glass 5mm | 2003 | Vacuum 0.25mm | Surface 5 | LoE³ 366 on 5mm Clear | 2156 | Saint-Gobain Glass | Cardinal Glass Industries
EnthermalPlus | SGG ECLAZ ONE II 6mm | 20764 | Argon 90% | Vitro Clear Float Glass 5mm | 414 | Vacuum 0.25mm | Surface 5 | Solarban® 60 on Clear 5mm | 5283 | Saint-Gobain Glass | Vitro formerly PPG
EnthermalPlus | SGG ECLAZ ONE II 6mm | 20764 | Argon 90% | Vitro Clear Float Glass 5mm | 414 | Vacuum 0.25mm | Surface 5 | Solarban® 70 glass 5mm | 5434 | Saint-Gobain Glass | Vitro formerly PPG
EnthermalPlus | SGG ECLAZ ONE II 6mm | 20764 | Argon 90% | SGG PLANICLEAR 5mm | 21012 | Vacuum 0.25mm | Surface 5 | SGG ECLAZ II 5mm | 20755 | Saint-Gobain Glass | Saint-Gobain Glass
EnthermalPlus | SGG COOL-LITE SKN 183 II 6mm | 20896 | Argon 90% | Cardinal Clear Float Glass 5mm | 2003 | Vacuum 0.25mm | Surface 5 | LoE 180 on 5mm Clear | 2193 | Saint-Gobain Glass | Cardinal Glass Industries
EnthermalPlus | SGG COOL-LITE SKN 183 II 6mm | 20896 | Argon 90% | Cardinal Clear Float Glass 5mm | 2003 | Vacuum 0.25mm | Surface 5 | LoE² 270 on 5mm Clear | 2028 | Saint-Gobain Glass | Cardinal Glass Industries
EnthermalPlus | SGG COOL-LITE SKN 183 II 6mm | 20896 | Argon 90% | Cardinal Clear Float Glass 5mm | 2003 | Vacuum 0.25mm | Surface 5 | LoE² 272 on 5 mm Clear | 2013 | Saint-Gobain Glass | Cardinal Glass Industries
EnthermalPlus | SGG COOL-LITE SKN 183 II 6mm | 20896 | Argon 90% | Cardinal Clear Float Glass 5mm | 2003 | Vacuum 0.25mm | Surface 5 | LoE³ 366 on 5mm Clear | 2156 | Saint-Gobain Glass | Cardinal Glass Industries
EnthermalPlus | SGG COOL-LITE SKN 183 II 6mm | 20896 | Argon 90% | Vitro Clear Float Glass 5mm | 414 | Vacuum 0.25mm | Surface 5 | Solarban® 60 on Clear 5mm | 5283 | Saint-Gobain Glass | Vitro formerly PPG
EnthermalPlus | SGG COOL-LITE SKN 183 II 6mm | 20896 | Argon 90% | Vitro Clear Float Glass 5mm | 414 | Vacuum 0.25mm | Surface 5 | Solarban® 70 glass 5mm | 5434 | Saint-Gobain Glass | Vitro formerly PPG
EnthermalPlus | SGG COOL-LITE SKN 183 II 6mm | 20896 | Argon 90% | SGG PLANICLEAR 5mm | 21012 | Vacuum 0.25mm | Surface 5 | SGG ECLAZ II 5mm | 20755 | Saint-Gobain Glass | Saint-Gobain Glass
EnthermalPlus | SGG COOL-LITE XTREME 61-29 II 6mm | 20980 | Argon 90% | Cardinal Clear Float Glass 5mm | 2003 | Vacuum 0.25mm | Surface 5 | LoE 180 on 5mm Clear | 2193 | Saint-Gobain Glass | Cardinal Glass Industries
EnthermalPlus | SGG COOL-LITE XTREME 61-29 II 6mm | 20980 | Argon 90% | Cardinal Clear Float Glass 5mm | 2003 | Vacuum 0.25mm | Surface 5 | LoE² 270 on 5mm Clear | 2028 | Saint-Gobain Glass | Cardinal Glass Industries
EnthermalPlus | SGG COOL-LITE XTREME 61-29 II 6mm | 20980 | Argon 90% | Cardinal Clear Float Glass 5mm | 2003 | Vacuum 0.25mm | Surface 5 | LoE² 272 on 5 mm Clear | 2013 | Saint-Gobain Glass | Cardinal Glass Industries
EnthermalPlus | SGG COOL-LITE XTREME 61-29 II 6mm | 20980 | Argon 90% | Cardinal Clear Float Glass 5mm | 2003 | Vacuum 0.25mm | Surface 5 | LoE³ 366 on 5mm Clear | 2156 | Saint-Gobain Glass | Cardinal Glass Industries
EnthermalPlus | SGG COOL-LITE XTREME 61-29 II 6mm | 20980 | Argon 90% | Vitro Clear Float Glass 5mm | 414 | Vacuum 0.25mm | Surface 5 | Solarban® 60 on Clear 5mm | 5283 | Saint-Gobain Glass | Vitro formerly PPG
EnthermalPlus | SGG COOL-LITE XTREME 61-29 II 6mm | 20980 | Argon 90% | Vitro Clear Float Glass 5mm | 414 | Vacuum 0.25mm | Surface 5 | Solarban® 70 glass 5mm | 5434 | Saint-Gobain Glass | Vitro formerly PPG
EnthermalPlus | SGG COOL-LITE XTREME 61-29 II 6mm | 20980 | Argon 90% | SGG PLANICLEAR 5mm | 21012 | Vacuum 0.25mm | Surface 5 | SGG ECLAZ II 5mm | 20755 | Saint-Gobain Glass | Saint-Gobain Glass
EnthermalPlus | LoE 180 on 6mm Clear | 2194 | Argon 90% | LoE 180 on 6mm Clear | 2194 | Vacuum 0.25mm | Surface 4 | Cardinal Clear Float Glass 5mm | 2003 | Cardinal Glass Industries | Cardinal Glass Industries
EnthermalPlus | LoE 180 on 6mm Clear | 2194 | Argon 90% | LoE² 270 on 6mm Clear | 2029 | Vacuum 0.25mm | Surface 4 | Cardinal Clear Float Glass 5mm | 2003 | Cardinal Glass Industries | Cardinal Glass Industries
EnthermalPlus | LoE 180 on 6mm Clear | 2194 | Argon 90% | LoE² 272 on 6 mm Clear | 2014 | Vacuum 0.25mm | Surface 4 | Cardinal Clear Float Glass 5mm | 2003 | Cardinal Glass Industries | Cardinal Glass Industries
EnthermalPlus | LoE 180 on 6mm Clear | 2194 | Argon 90% | LoE³ 366 on 6mm Clear | 2157 | Vacuum 0.25mm | Surface 4 | Cardinal Clear Float Glass 5mm | 2003 | Cardinal Glass Industries | Cardinal Glass Industries
EnthermalPlus | LoE 180 on 6mm Clear | 2194 | Argon 90% | Solarban® 60 on Clear 6mm | 5284 | Vacuum 0.25mm | Surface 4 | Vitro Clear Float Glass 5mm | 414 | Cardinal Glass Industries | Vitro formerly PPG
EnthermalPlus | LoE 180 on 6mm Clear | 2194 | Argon 90% | Solarban® 70 glass 6mm | 5439 | Vacuum 0.25mm | Surface 4 | Vitro Clear Float Glass 5mm | 414 | Cardinal Glass Industries | Vitro formerly PPG
EnthermalPlus | LoE 180 on 6mm Clear | 2194 | Argon 90% | SGG ECLAZ II 6mm | 20756 | Vacuum 0.25mm | Surface 4 | SGG PLANICLEAR 5mm | 21012 | Cardinal Glass Industries | Saint-Gobain Glass
EnthermalPlus | LoE 180 on 6mm Clear | 2194 | Argon 90% | SGG COOL-LITE SKN 183 II 6mm | 20896 | Vacuum 0.25mm | Surface 4 | SGG PLANICLEAR 5mm | 21012 | Cardinal Glass Industries | Saint-Gobain Glass
EnthermalPlus | LoE² 270 on 6mm Clear | 2029 | Argon 90% | LoE 180 on 6mm Clear | 2194 | Vacuum 0.25mm | Surface 4 | Cardinal Clear Float Glass 5mm | 2003 | Cardinal Glass Industries | Cardinal Glass Industries
EnthermalPlus | LoE² 270 on 6mm Clear | 2029 | Argon 90% | LoE² 270 on 6mm Clear | 2029 | Vacuum 0.25mm | Surface 4 | Cardinal Clear Float Glass 5mm | 2003 | Cardinal Glass Industries | Cardinal Glass Industries
EnthermalPlus | LoE² 270 on 6mm Clear | 2029 | Argon 90% | LoE² 272 on 6 mm Clear | 2014 | Vacuum 0.25mm | Surface 4 | Cardinal Clear Float Glass 5mm | 2003 | Cardinal Glass Industries | Cardinal Glass Industries
EnthermalPlus | LoE² 270 on 6mm Clear | 2029 | Argon 90% | LoE³ 366 on 6mm Clear | 2157 | Vacuum 0.25mm | Surface 4 | Cardinal Clear Float Glass 5mm | 2003 | Cardinal Glass Industries | Cardinal Glass Industries
EnthermalPlus | LoE² 270 on 6mm Clear | 2029 | Argon 90% | Solarban® 60 on Clear 6mm | 5284 | Vacuum 0.25mm | Surface 4 | Vitro Clear Float Glass 5mm | 414 | Cardinal Glass Industries | Vitro formerly PPG
EnthermalPlus | LoE² 270 on 6mm Clear | 2029 | Argon 90% | Solarban® 70 glass 6mm | 5439 | Vacuum 0.25mm | Surface 4 | Vitro Clear Float Glass 5mm | 414 | Cardinal Glass Industries | Vitro formerly PPG
EnthermalPlus | LoE² 270 on 6mm Clear | 2029 | Argon 90% | SGG ECLAZ II 6mm | 20756 | Vacuum 0.25mm | Surface 4 | SGG PLANICLEAR 5mm | 21012 | Cardinal Glass Industries | Saint-Gobain Glass
EnthermalPlus | LoE² 270 on 6mm Clear | 2029 | Argon 90% | SGG COOL-LITE SKN 183 II 6mm | 20896 | Vacuum 0.25mm | Surface 4 | SGG PLANICLEAR 5mm | 21012 | Cardinal Glass Industries | Saint-Gobain Glass
EnthermalPlus | LoE² 272 on 6 mm Clear | 2014 | Argon 90% | LoE 180 on 6mm Clear | 2194 | Vacuum 0.25mm | Surface 4 | Cardinal Clear Float Glass 5mm | 2003 | Cardinal Glass Industries | Cardinal Glass Industries
EnthermalPlus | LoE² 272 on 6 mm Clear | 2014 | Argon 90% | LoE² 270 on 6mm Clear | 2029 | Vacuum 0.25mm | Surface 4 | Cardinal Clear Float Glass 5mm | 2003 | Cardinal Glass Industries | Cardinal Glass Industries
EnthermalPlus | LoE² 272 on 6 mm Clear | 2014 | Argon 90% | LoE² 272 on 6 mm Clear | 2014 | Vacuum 0.25mm | Surface 4 | Cardinal Clear Float Glass 5mm | 2003 | Cardinal Glass Industries | Cardinal Glass Industries
EnthermalPlus | LoE² 272 on 6 mm Clear | 2014 | Argon 90% | LoE³ 366 on 6mm Clear | 2157 | Vacuum 0.25mm | Surface 4 | Cardinal Clear Float Glass 5mm | 2003 | Cardinal Glass Industries | Cardinal Glass Industries
EnthermalPlus | LoE² 272 on 6 mm Clear | 2014 | Argon 90% | Solarban® 60 on Clear 6mm | 5284 | Vacuum 0.25mm | Surface 4 | Vitro Clear Float Glass 5mm | 414 | Cardinal Glass Industries | Vitro formerly PPG
EnthermalPlus | LoE² 272 on 6 mm Clear | 2014 | Argon 90% | Solarban® 70 glass 6mm | 5439 | Vacuum 0.25mm | Surface 4 | Vitro Clear Float Glass 5mm | 414 | Cardinal Glass Industries | Vitro formerly PPG
EnthermalPlus | LoE² 272 on 6 mm Clear | 2014 | Argon 90% | SGG ECLAZ II 6mm | 20756 | Vacuum 0.25mm | Surface 4 | SGG PLANICLEAR 5mm | 21012 | Cardinal Glass Industries | Saint-Gobain Glass
EnthermalPlus | LoE² 272 on 6 mm Clear | 2014 | Argon 90% | SGG COOL-LITE SKN 183 II 6mm | 20896 | Vacuum 0.25mm | Surface 4 | SGG PLANICLEAR 5mm | 21012 | Cardinal Glass Industries | Saint-Gobain Glass
EnthermalPlus | LoE³ 340 on 6mm Clear | 2167 | Argon 90% | LoE 180 on 6mm Clear | 2194 | Vacuum 0.25mm | Surface 4 | Cardinal Clear Float Glass 5mm | 2003 | Cardinal Glass Industries | Cardinal Glass Industries
EnthermalPlus | LoE³ 340 on 6mm Clear | 2167 | Argon 90% | LoE² 270 on 6mm Clear | 2029 | Vacuum 0.25mm | Surface 4 | Cardinal Clear Float Glass 5mm | 2003 | Cardinal Glass Industries | Cardinal Glass Industries
EnthermalPlus | LoE³ 340 on 6mm Clear | 2167 | Argon 90% | LoE² 272 on 6 mm Clear | 2014 | Vacuum 0.25mm | Surface 4 | Cardinal Clear Float Glass 5mm | 2003 | Cardinal Glass Industries | Cardinal Glass Industries
EnthermalPlus | LoE³ 340 on 6mm Clear | 2167 | Argon 90% | LoE³ 366 on 6mm Clear | 2157 | Vacuum 0.25mm | Surface 4 | Cardinal Clear Float Glass 5mm | 2003 | Cardinal Glass Industries | Cardinal Glass Industries
EnthermalPlus | LoE³ 340 on 6mm Clear | 2167 | Argon 90% | Solarban® 60 on Clear 6mm | 5284 | Vacuum 0.25mm | Surface 4 | Vitro Clear Float Glass 5mm | 414 | Cardinal Glass Industries | Vitro formerly PPG
EnthermalPlus | LoE³ 340 on 6mm Clear | 2167 | Argon 90% | Solarban® 70 glass 6mm | 5439 | Vacuum 0.25mm | Surface 4 | Vitro Clear Float Glass 5mm | 414 | Cardinal Glass Industries | Vitro formerly PPG
EnthermalPlus | LoE³ 340 on 6mm Clear | 2167 | Argon 90% | SGG ECLAZ II 6mm | 20756 | Vacuum 0.25mm | Surface 4 | SGG PLANICLEAR 5mm | 21012 | Cardinal Glass Industries | Saint-Gobain Glass
EnthermalPlus | LoE³ 340 on 6mm Clear | 2167 | Argon 90% | SGG COOL-LITE SKN 183 II 6mm | 20896 | Vacuum 0.25mm | Surface 4 | SGG PLANICLEAR 5mm | 21012 | Cardinal Glass Industries | Saint-Gobain Glass
EnthermalPlus | LoE³ 366 on 6mm Clear | 2157 | Argon 90% | LoE 180 on 6mm Clear | 2194 | Vacuum 0.25mm | Surface 4 | Cardinal Clear Float Glass 5mm | 2003 | Cardinal Glass Industries | Cardinal Glass Industries
EnthermalPlus | LoE³ 366 on 6mm Clear | 2157 | Argon 90% | LoE² 270 on 6mm Clear | 2029 | Vacuum 0.25mm | Surface 4 | Cardinal Clear Float Glass 5mm | 2003 | Cardinal Glass Industries | Cardinal Glass Industries
EnthermalPlus | LoE³ 366 on 6mm Clear | 2157 | Argon 90% | LoE² 272 on 6 mm Clear | 2014 | Vacuum 0.25mm | Surface 4 | Cardinal Clear Float Glass 5mm | 2003 | Cardinal Glass Industries | Cardinal Glass Industries
EnthermalPlus | LoE³ 366 on 6mm Clear | 2157 | Argon 90% | LoE³ 366 on 6mm Clear | 2157 | Vacuum 0.25mm | Surface 4 | Cardinal Clear Float Glass 5mm | 2003 | Cardinal Glass Industries | Cardinal Glass Industries
EnthermalPlus | LoE³ 366 on 6mm Clear | 2157 | Argon 90% | Solarban® 60 on Clear 6mm | 5284 | Vacuum 0.25mm | Surface 4 | Vitro Clear Float Glass 5mm | 414 | Cardinal Glass Industries | Vitro formerly PPG
EnthermalPlus | LoE³ 366 on 6mm Clear | 2157 | Argon 90% | Solarban® 70 glass 6mm | 5439 | Vacuum 0.25mm | Surface 4 | Vitro Clear Float Glass 5mm | 414 | Cardinal Glass Industries | Vitro formerly PPG
EnthermalPlus | LoE³ 366 on 6mm Clear | 2157 | Argon 90% | SGG ECLAZ II 6mm | 20756 | Vacuum 0.25mm | Surface 4 | SGG PLANICLEAR 5mm | 21012 | Cardinal Glass Industries | Saint-Gobain Glass
EnthermalPlus | LoE³ 366 on 6mm Clear | 2157 | Argon 90% | SGG COOL-LITE SKN 183 II 6mm | 20896 | Vacuum 0.25mm | Surface 4 | SGG PLANICLEAR 5mm | 21012 | Cardinal Glass Industries | Saint-Gobain Glass
EnthermalPlus | Quad LoE 452 on 6mm Clear | 2107 | Argon 90% | LoE 180 on 6mm Clear | 2194 | Vacuum 0.25mm | Surface 4 | Cardinal Clear Float Glass 5mm | 2003 | Cardinal Glass Industries | Cardinal Glass Industries
EnthermalPlus | Quad LoE 452 on 6mm Clear | 2107 | Argon 90% | LoE² 270 on 6mm Clear | 2029 | Vacuum 0.25mm | Surface 4 | Cardinal Clear Float Glass 5mm | 2003 | Cardinal Glass Industries | Cardinal Glass Industries
EnthermalPlus | Quad LoE 452 on 6mm Clear | 2107 | Argon 90% | LoE² 272 on 6 mm Clear | 2014 | Vacuum 0.25mm | Surface 4 | Cardinal Clear Float Glass 5mm | 2003 | Cardinal Glass Industries | Cardinal Glass Industries
EnthermalPlus | Quad LoE 452 on 6mm Clear | 2107 | Argon 90% | LoE³ 366 on 6mm Clear | 2157 | Vacuum 0.25mm | Surface 4 | Cardinal Clear Float Glass 5mm | 2003 | Cardinal Glass Industries | Cardinal Glass Industries
EnthermalPlus | Quad LoE 452 on 6mm Clear | 2107 | Argon 90% | Solarban® 60 on Clear 6mm | 5284 | Vacuum 0.25mm | Surface 4 | Vitro Clear Float Glass 5mm | 414 | Cardinal Glass Industries | Vitro formerly PPG
EnthermalPlus | Quad LoE 452 on 6mm Clear | 2107 | Argon 90% | Solarban® 70 glass 6mm | 5439 | Vacuum 0.25mm | Surface 4 | Vitro Clear Float Glass 5mm | 414 | Cardinal Glass Industries | Vitro formerly PPG
EnthermalPlus | Quad LoE 452 on 6mm Clear | 2107 | Argon 90% | SGG ECLAZ II 6mm | 20756 | Vacuum 0.25mm | Surface 4 | SGG PLANICLEAR 5mm | 21012 | Cardinal Glass Industries | Saint-Gobain Glass
EnthermalPlus | Quad LoE 452 on 6mm Clear | 2107 | Argon 90% | SGG COOL-LITE SKN 183 II 6mm | 20896 | Vacuum 0.25mm | Surface 4 | SGG PLANICLEAR 5mm | 21012 | Cardinal Glass Industries | Saint-Gobain Glass
EnthermalPlus | Solarban® 60 on Clear 6mm | 5284 | Argon 90% | LoE 180 on 6mm Clear | 2194 | Vacuum 0.25mm | Surface 4 | Cardinal Clear Float Glass 5mm | 2003 | Vitro formerly PPG | Cardinal Glass Industries
EnthermalPlus | Solarban® 60 on Clear 6mm | 5284 | Argon 90% | LoE² 270 on 6mm Clear | 2029 | Vacuum 0.25mm | Surface 4 | Cardinal Clear Float Glass 5mm | 2003 | Vitro formerly PPG | Cardinal Glass Industries
EnthermalPlus | Solarban® 60 on Clear 6mm | 5284 | Argon 90% | LoE² 272 on 6 mm Clear | 2014 | Vacuum 0.25mm | Surface 4 | Cardinal Clear Float Glass 5mm | 2003 | Vitro formerly PPG | Cardinal Glass Industries
EnthermalPlus | Solarban® 60 on Clear 6mm | 5284 | Argon 90% | LoE³ 366 on 6mm Clear | 2157 | Vacuum 0.25mm | Surface 4 | Cardinal Clear Float Glass 5mm | 2003 | Vitro formerly PPG | Cardinal Glass Industries
EnthermalPlus | Solarban® 60 on Clear 6mm | 5284 | Argon 90% | Solarban® 60 on Clear 6mm | 5284 | Vacuum 0.25mm | Surface 4 | Vitro Clear Float Glass 5mm | 414 | Vitro formerly PPG | Vitro formerly PPG
EnthermalPlus | Solarban® 60 on Clear 6mm | 5284 | Argon 90% | Solarban® 70 glass 6mm | 5439 | Vacuum 0.25mm | Surface 4 | Vitro Clear Float Glass 5mm | 414 | Vitro formerly PPG | Vitro formerly PPG
EnthermalPlus | Solarban® 60 on Clear 6mm | 5284 | Argon 90% | SGG ECLAZ II 6mm | 20756 | Vacuum 0.25mm | Surface 4 | SGG PLANICLEAR 5mm | 21012 | Vitro formerly PPG | Saint-Gobain Glass
EnthermalPlus | Solarban® 60 on Clear 6mm | 5284 | Argon 90% | SGG COOL-LITE SKN 183 II 6mm | 20896 | Vacuum 0.25mm | Surface 4 | SGG PLANICLEAR 5mm | 21012 | Vitro formerly PPG | Saint-Gobain Glass
EnthermalPlus | Solarban® 60 on Solexia® 6mm | 5254 | Argon 90% | LoE 180 on 6mm Clear | 2194 | Vacuum 0.25mm | Surface 4 | Cardinal Clear Float Glass 5mm | 2003 | Vitro formerly PPG | Cardinal Glass Industries
EnthermalPlus | Solarban® 60 on Solexia® 6mm | 5254 | Argon 90% | LoE² 270 on 6mm Clear | 2029 | Vacuum 0.25mm | Surface 4 | Cardinal Clear Float Glass 5mm | 2003 | Vitro formerly PPG | Cardinal Glass Industries
EnthermalPlus | Solarban® 60 on Solexia® 6mm | 5254 | Argon 90% | LoE² 272 on 6 mm Clear | 2014 | Vacuum 0.25mm | Surface 4 | Cardinal Clear Float Glass 5mm | 2003 | Vitro formerly PPG | Cardinal Glass Industries
EnthermalPlus | Solarban® 60 on Solexia® 6mm | 5254 | Argon 90% | LoE³ 366 on 6mm Clear | 2157 | Vacuum 0.25mm | Surface 4 | Cardinal Clear Float Glass 5mm | 2003 | Vitro formerly PPG | Cardinal Glass Industries
EnthermalPlus | Solarban® 60 on Solexia® 6mm | 5254 | Argon 90% | Solarban® 60 on Clear 6mm | 5284 | Vacuum 0.25mm | Surface 4 | Vitro Clear Float Glass 5mm | 414 | Vitro formerly PPG | Vitro formerly PPG
EnthermalPlus | Solarban® 60 on Solexia® 6mm | 5254 | Argon 90% | Solarban® 70 glass 6mm | 5439 | Vacuum 0.25mm | Surface 4 | Vitro Clear Float Glass 5mm | 414 | Vitro formerly PPG | Vitro formerly PPG
EnthermalPlus | Solarban® 60 on Solexia® 6mm | 5254 | Argon 90% | SGG ECLAZ II 6mm | 20756 | Vacuum 0.25mm | Surface 4 | SGG PLANICLEAR 5mm | 21012 | Vitro formerly PPG | Saint-Gobain Glass
EnthermalPlus | Solarban® 60 on Solexia® 6mm | 5254 | Argon 90% | SGG COOL-LITE SKN 183 II 6mm | 20896 | Vacuum 0.25mm | Surface 4 | SGG PLANICLEAR 5mm | 21012 | Vitro formerly PPG | Saint-Gobain Glass
EnthermalPlus | Solarban® 60 on Solarbronze® 6mm | 5274 | Argon 90% | LoE 180 on 6mm Clear | 2194 | Vacuum 0.25mm | Surface 4 | Cardinal Clear Float Glass 5mm | 2003 | Vitro formerly PPG | Cardinal Glass Industries
EnthermalPlus | Solarban® 60 on Solarbronze® 6mm | 5274 | Argon 90% | LoE² 270 on 6mm Clear | 2029 | Vacuum 0.25mm | Surface 4 | Cardinal Clear Float Glass 5mm | 2003 | Vitro formerly PPG | Cardinal Glass Industries
EnthermalPlus | Solarban® 60 on Solarbronze® 6mm | 5274 | Argon 90% | LoE² 272 on 6 mm Clear | 2014 | Vacuum 0.25mm | Surface 4 | Cardinal Clear Float Glass 5mm | 2003 | Vitro formerly PPG | Cardinal Glass Industries
EnthermalPlus | Solarban® 60 on Solarbronze® 6mm | 5274 | Argon 90% | LoE³ 366 on 6mm Clear | 2157 | Vacuum 0.25mm | Surface 4 | Cardinal Clear Float Glass 5mm | 2003 | Vitro formerly PPG | Cardinal Glass Industries
EnthermalPlus | Solarban® 60 on Solarbronze® 6mm | 5274 | Argon 90% | Solarban® 60 on Clear 6mm | 5284 | Vacuum 0.25mm | Surface 4 | Vitro Clear Float Glass 5mm | 414 | Vitro formerly PPG | Vitro formerly PPG
EnthermalPlus | Solarban® 60 on Solarbronze® 6mm | 5274 | Argon 90% | Solarban® 70 glass 6mm | 5439 | Vacuum 0.25mm | Surface 4 | Vitro Clear Float Glass 5mm | 414 | Vitro formerly PPG | Vitro formerly PPG
EnthermalPlus | Solarban® 60 on Solarbronze® 6mm | 5274 | Argon 90% | SGG ECLAZ II 6mm | 20756 | Vacuum 0.25mm | Surface 4 | SGG PLANICLEAR 5mm | 21012 | Vitro formerly PPG | Saint-Gobain Glass
EnthermalPlus | Solarban® 60 on Solarbronze® 6mm | 5274 | Argon 90% | SGG COOL-LITE SKN 183 II 6mm | 20896 | Vacuum 0.25mm | Surface 4 | SGG PLANICLEAR 5mm | 21012 | Vitro formerly PPG | Saint-Gobain Glass
EnthermalPlus | Solarban® 60 on Solargray® 6mm | 5289 | Argon 90% | LoE 180 on 6mm Clear | 2194 | Vacuum 0.25mm | Surface 4 | Cardinal Clear Float Glass 5mm | 2003 | Vitro formerly PPG | Cardinal Glass Industries
EnthermalPlus | Solarban® 60 on Solargray® 6mm | 5289 | Argon 90% | LoE² 270 on 6mm Clear | 2029 | Vacuum 0.25mm | Surface 4 | Cardinal Clear Float Glass 5mm | 2003 | Vitro formerly PPG | Cardinal Glass Industries
EnthermalPlus | Solarban® 60 on Solargray® 6mm | 5289 | Argon 90% | LoE² 272 on 6 mm Clear | 2014 | Vacuum 0.25mm | Surface 4 | Cardinal Clear Float Glass 5mm | 2003 | Vitro formerly PPG | Cardinal Glass Industries
EnthermalPlus | Solarban® 60 on Solargray® 6mm | 5289 | Argon 90% | LoE³ 366 on 6mm Clear | 2157 | Vacuum 0.25mm | Surface 4 | Cardinal Clear Float Glass 5mm | 2003 | Vitro formerly PPG | Cardinal Glass Industries
EnthermalPlus | Solarban® 60 on Solargray® 6mm | 5289 | Argon 90% | Solarban® 60 on Clear 6mm | 5284 | Vacuum 0.25mm | Surface 4 | Vitro Clear Float Glass 5mm | 414 | Vitro formerly PPG | Vitro formerly PPG
EnthermalPlus | Solarban® 60 on Solargray® 6mm | 5289 | Argon 90% | Solarban® 70 glass 6mm | 5439 | Vacuum 0.25mm | Surface 4 | Vitro Clear Float Glass 5mm | 414 | Vitro formerly PPG | Vitro formerly PPG
EnthermalPlus | Solarban® 60 on Solargray® 6mm | 5289 | Argon 90% | SGG ECLAZ II 6mm | 20756 | Vacuum 0.25mm | Surface 4 | SGG PLANICLEAR 5mm | 21012 | Vitro formerly PPG | Saint-Gobain Glass
EnthermalPlus | Solarban® 60 on Solargray® 6mm | 5289 | Argon 90% | SGG COOL-LITE SKN 183 II 6mm | 20896 | Vacuum 0.25mm | Surface 4 | SGG PLANICLEAR 5mm | 21012 | Vitro formerly PPG | Saint-Gobain Glass
EnthermalPlus | Solarban® 60 on Optigray® 6mm | 5265 | Argon 90% | LoE 180 on 6mm Clear | 2194 | Vacuum 0.25mm | Surface 4 | Cardinal Clear Float Glass 5mm | 2003 | Vitro formerly PPG | Cardinal Glass Industries
EnthermalPlus | Solarban® 60 on Optigray® 6mm | 5265 | Argon 90% | LoE² 270 on 6mm Clear | 2029 | Vacuum 0.25mm | Surface 4 | Cardinal Clear Float Glass 5mm | 2003 | Vitro formerly PPG | Cardinal Glass Industries
EnthermalPlus | Solarban® 60 on Optigray® 6mm | 5265 | Argon 90% | LoE² 272 on 6 mm Clear | 2014 | Vacuum 0.25mm | Surface 4 | Cardinal Clear Float Glass 5mm | 2003 | Vitro formerly PPG | Cardinal Glass Industries
EnthermalPlus | Solarban® 60 on Optigray® 6mm | 5265 | Argon 90% | LoE³ 366 on 6mm Clear | 2157 | Vacuum 0.25mm | Surface 4 | Cardinal Clear Float Glass 5mm | 2003 | Vitro formerly PPG | Cardinal Glass Industries
EnthermalPlus | Solarban® 60 on Optigray® 6mm | 5265 | Argon 90% | Solarban® 60 on Clear 6mm | 5284 | Vacuum 0.25mm | Surface 4 | Vitro Clear Float Glass 5mm | 414 | Vitro formerly PPG | Vitro formerly PPG
EnthermalPlus | Solarban® 60 on Optigray® 6mm | 5265 | Argon 90% | Solarban® 70 glass 6mm | 5439 | Vacuum 0.25mm | Surface 4 | Vitro Clear Float Glass 5mm | 414 | Vitro formerly PPG | Vitro formerly PPG
EnthermalPlus | Solarban® 60 on Optigray® 6mm | 5265 | Argon 90% | SGG ECLAZ II 6mm | 20756 | Vacuum 0.25mm | Surface 4 | SGG PLANICLEAR 5mm | 21012 | Vitro formerly PPG | Saint-Gobain Glass
EnthermalPlus | Solarban® 60 on Optigray® 6mm | 5265 | Argon 90% | SGG COOL-LITE SKN 183 II 6mm | 20896 | Vacuum 0.25mm | Surface 4 | SGG PLANICLEAR 5mm | 21012 | Vitro formerly PPG | Saint-Gobain Glass
EnthermalPlus | Solarban® 60 on Solarblue® 6mm | 5364 | Argon 90% | LoE 180 on 6mm Clear | 2194 | Vacuum 0.25mm | Surface 4 | Cardinal Clear Float Glass 5mm | 2003 | Vitro formerly PPG | Cardinal Glass Industries
EnthermalPlus | Solarban® 60 on Solarblue® 6mm | 5364 | Argon 90% | LoE² 270 on 6mm Clear | 2029 | Vacuum 0.25mm | Surface 4 | Cardinal Clear Float Glass 5mm | 2003 | Vitro formerly PPG | Cardinal Glass Industries
EnthermalPlus | Solarban® 60 on Solarblue® 6mm | 5364 | Argon 90% | LoE² 272 on 6 mm Clear | 2014 | Vacuum 0.25mm | Surface 4 | Cardinal Clear Float Glass 5mm | 2003 | Vitro formerly PPG | Cardinal Glass Industries
EnthermalPlus | Solarban® 60 on Solarblue® 6mm | 5364 | Argon 90% | LoE³ 366 on 6mm Clear | 2157 | Vacuum 0.25mm | Surface 4 | Cardinal Clear Float Glass 5mm | 2003 | Vitro formerly PPG | Cardinal Glass Industries
EnthermalPlus | Solarban® 60 on Solarblue® 6mm | 5364 | Argon 90% | Solarban® 60 on Clear 6mm | 5284 | Vacuum 0.25mm | Surface 4 | Vitro Clear Float Glass 5mm | 414 | Vitro formerly PPG | Vitro formerly PPG
EnthermalPlus | Solarban® 60 on Solarblue® 6mm | 5364 | Argon 90% | Solarban® 70 glass 6mm | 5439 | Vacuum 0.25mm | Surface 4 | Vitro Clear Float Glass 5mm | 414 | Vitro formerly PPG | Vitro formerly PPG
EnthermalPlus | Solarban® 60 on Solarblue® 6mm | 5364 | Argon 90% | SGG ECLAZ II 6mm | 20756 | Vacuum 0.25mm | Surface 4 | SGG PLANICLEAR 5mm | 21012 | Vitro formerly PPG | Saint-Gobain Glass
EnthermalPlus | Solarban® 60 on Solarblue® 6mm | 5364 | Argon 90% | SGG COOL-LITE SKN 183 II 6mm | 20896 | Vacuum 0.25mm | Surface 4 | SGG PLANICLEAR 5mm | 21012 | Vitro formerly PPG | Saint-Gobain Glass
EnthermalPlus | Solarban® 60 on Optiblue® (Solarban® z50) 6mm | 5424 | Argon 90% | LoE 180 on 6mm Clear | 2194 | Vacuum 0.25mm | Surface 4 | Cardinal Clear Float Glass 5mm | 2003 | Vitro formerly PPG | Cardinal Glass Industries
EnthermalPlus | Solarban® 60 on Optiblue® (Solarban® z50) 6mm | 5424 | Argon 90% | LoE² 270 on 6mm Clear | 2029 | Vacuum 0.25mm | Surface 4 | Cardinal Clear Float Glass 5mm | 2003 | Vitro formerly PPG | Cardinal Glass Industries
EnthermalPlus | Solarban® 60 on Optiblue® (Solarban® z50) 6mm | 5424 | Argon 90% | LoE² 272 on 6 mm Clear | 2014 | Vacuum 0.25mm | Surface 4 | Cardinal Clear Float Glass 5mm | 2003 | Vitro formerly PPG | Cardinal Glass Industries
EnthermalPlus | Solarban® 60 on Optiblue® (Solarban® z50) 6mm | 5424 | Argon 90% | LoE³ 366 on 6mm Clear | 2157 | Vacuum 0.25mm | Surface 4 | Cardinal Clear Float Glass 5mm | 2003 | Vitro formerly PPG | Cardinal Glass Industries
EnthermalPlus | Solarban® 60 on Optiblue® (Solarban® z50) 6mm | 5424 | Argon 90% | Solarban® 60 on Clear 6mm | 5284 | Vacuum 0.25mm | Surface 4 | Vitro Clear Float Glass 5mm | 414 | Vitro formerly PPG | Vitro formerly PPG
EnthermalPlus | Solarban® 60 on Optiblue® (Solarban® z50) 6mm | 5424 | Argon 90% | Solarban® 70 glass 6mm | 5439 | Vacuum 0.25mm | Surface 4 | Vitro Clear Float Glass 5mm | 414 | Vitro formerly PPG | Vitro formerly PPG
EnthermalPlus | Solarban® 60 on Optiblue® (Solarban® z50) 6mm | 5424 | Argon 90% | SGG ECLAZ II 6mm | 20756 | Vacuum 0.25mm | Surface 4 | SGG PLANICLEAR 5mm | 21012 | Vitro formerly PPG | Saint-Gobain Glass
EnthermalPlus | Solarban® 60 on Optiblue® (Solarban® z50) 6mm | 5424 | Argon 90% | SGG COOL-LITE SKN 183 II 6mm | 20896 | Vacuum 0.25mm | Surface 4 | SGG PLANICLEAR 5mm | 21012 | Vitro formerly PPG | Saint-Gobain Glass
EnthermalPlus | Solarban® 70 glass 6mm | 5439 | Argon 90% | LoE 180 on 6mm Clear | 2194 | Vacuum 0.25mm | Surface 4 | Cardinal Clear Float Glass 5mm | 2003 | Vitro formerly PPG | Cardinal Glass Industries
EnthermalPlus | Solarban® 70 glass 6mm | 5439 | Argon 90% | LoE² 270 on 6mm Clear | 2029 | Vacuum 0.25mm | Surface 4 | Cardinal Clear Float Glass 5mm | 2003 | Vitro formerly PPG | Cardinal Glass Industries
EnthermalPlus | Solarban® 70 glass 6mm | 5439 | Argon 90% | LoE² 272 on 6 mm Clear | 2014 | Vacuum 0.25mm | Surface 4 | Cardinal Clear Float Glass 5mm | 2003 | Vitro formerly PPG | Cardinal Glass Industries
EnthermalPlus | Solarban® 70 glass 6mm | 5439 | Argon 90% | LoE³ 366 on 6mm Clear | 2157 | Vacuum 0.25mm | Surface 4 | Cardinal Clear Float Glass 5mm | 2003 | Vitro formerly PPG | Cardinal Glass Industries
EnthermalPlus | Solarban® 70 glass 6mm | 5439 | Argon 90% | Solarban® 60 on Clear 6mm | 5284 | Vacuum 0.25mm | Surface 4 | Vitro Clear Float Glass 5mm | 414 | Vitro formerly PPG | Vitro formerly PPG
EnthermalPlus | Solarban® 70 glass 6mm | 5439 | Argon 90% | Solarban® 70 glass 6mm | 5439 | Vacuum 0.25mm | Surface 4 | Vitro Clear Float Glass 5mm | 414 | Vitro formerly PPG | Vitro formerly PPG
EnthermalPlus | Solarban® 70 glass 6mm | 5439 | Argon 90% | SGG ECLAZ II 6mm | 20756 | Vacuum 0.25mm | Surface 4 | SGG PLANICLEAR 5mm | 21012 | Vitro formerly PPG | Saint-Gobain Glass
EnthermalPlus | Solarban® 70 glass 6mm | 5439 | Argon 90% | SGG COOL-LITE SKN 183 II 6mm | 20896 | Vacuum 0.25mm | Surface 4 | SGG PLANICLEAR 5mm | 21012 | Vitro formerly PPG | Saint-Gobain Glass
EnthermalPlus | Solarban® 70 on Solexia® 6mm | 5393 | Argon 90% | LoE 180 on 6mm Clear | 2194 | Vacuum 0.25mm | Surface 4 | Cardinal Clear Float Glass 5mm | 2003 | Vitro formerly PPG | Cardinal Glass Industries
EnthermalPlus | Solarban® 70 on Solexia® 6mm | 5393 | Argon 90% | LoE² 270 on 6mm Clear | 2029 | Vacuum 0.25mm | Surface 4 | Cardinal Clear Float Glass 5mm | 2003 | Vitro formerly PPG | Cardinal Glass Industries
EnthermalPlus | Solarban® 70 on Solexia® 6mm | 5393 | Argon 90% | LoE² 272 on 6 mm Clear | 2014 | Vacuum 0.25mm | Surface 4 | Cardinal Clear Float Glass 5mm | 2003 | Vitro formerly PPG | Cardinal Glass Industries
EnthermalPlus | Solarban® 70 on Solexia® 6mm | 5393 | Argon 90% | LoE³ 366 on 6mm Clear | 2157 | Vacuum 0.25mm | Surface 4 | Cardinal Clear Float Glass 5mm | 2003 | Vitro formerly PPG | Cardinal Glass Industries
EnthermalPlus | Solarban® 70 on Solexia® 6mm | 5393 | Argon 90% | Solarban® 60 on Clear 6mm | 5284 | Vacuum 0.25mm | Surface 4 | Vitro Clear Float Glass 5mm | 414 | Vitro formerly PPG | Vitro formerly PPG
EnthermalPlus | Solarban® 70 on Solexia® 6mm | 5393 | Argon 90% | Solarban® 70 glass 6mm | 5439 | Vacuum 0.25mm | Surface 4 | Vitro Clear Float Glass 5mm | 414 | Vitro formerly PPG | Vitro formerly PPG
EnthermalPlus | Solarban® 70 on Solexia® 6mm | 5393 | Argon 90% | SGG ECLAZ II 6mm | 20756 | Vacuum 0.25mm | Surface 4 | SGG PLANICLEAR 5mm | 21012 | Vitro formerly PPG | Saint-Gobain Glass
EnthermalPlus | Solarban® 70 on Solexia® 6mm | 5393 | Argon 90% | SGG COOL-LITE SKN 183 II 6mm | 20896 | Vacuum 0.25mm | Surface 4 | SGG PLANICLEAR 5mm | 21012 | Vitro formerly PPG | Saint-Gobain Glass
EnthermalPlus | Solarban® 70 on Solarbronze® 6mm | 5377 | Argon 90% | LoE 180 on 6mm Clear | 2194 | Vacuum 0.25mm | Surface 4 | Cardinal Clear Float Glass 5mm | 2003 | Vitro formerly PPG | Cardinal Glass Industries
EnthermalPlus | Solarban® 70 on Solarbronze® 6mm | 5377 | Argon 90% | LoE² 270 on 6mm Clear | 2029 | Vacuum 0.25mm | Surface 4 | Cardinal Clear Float Glass 5mm | 2003 | Vitro formerly PPG | Cardinal Glass Industries
EnthermalPlus | Solarban® 70 on Solarbronze® 6mm | 5377 | Argon 90% | LoE² 272 on 6 mm Clear | 2014 | Vacuum 0.25mm | Surface 4 | Cardinal Clear Float Glass 5mm | 2003 | Vitro formerly PPG | Cardinal Glass Industries
EnthermalPlus | Solarban® 70 on Solarbronze® 6mm | 5377 | Argon 90% | LoE³ 366 on 6mm Clear | 2157 | Vacuum 0.25mm | Surface 4 | Cardinal Clear Float Glass 5mm | 2003 | Vitro formerly PPG | Cardinal Glass Industries
EnthermalPlus | Solarban® 70 on Solarbronze® 6mm | 5377 | Argon 90% | Solarban® 60 on Clear 6mm | 5284 | Vacuum 0.25mm | Surface 4 | Vitro Clear Float Glass 5mm | 414 | Vitro formerly PPG | Vitro formerly PPG
EnthermalPlus | Solarban® 70 on Solarbronze® 6mm | 5377 | Argon 90% | Solarban® 70 glass 6mm | 5439 | Vacuum 0.25mm | Surface 4 | Vitro Clear Float Glass 5mm | 414 | Vitro formerly PPG | Vitro formerly PPG
EnthermalPlus | Solarban® 70 on Solarbronze® 6mm | 5377 | Argon 90% | SGG ECLAZ II 6mm | 20756 | Vacuum 0.25mm | Surface 4 | SGG PLANICLEAR 5mm | 21012 | Vitro formerly PPG | Saint-Gobain Glass
EnthermalPlus | Solarban® 70 on Solarbronze® 6mm | 5377 | Argon 90% | SGG COOL-LITE SKN 183 II 6mm | 20896 | Vacuum 0.25mm | Surface 4 | SGG PLANICLEAR 5mm | 21012 | Vitro formerly PPG | Saint-Gobain Glass
EnthermalPlus | Solarban® 70 on Solargray® 6mm | 5373 | Argon 90% | LoE 180 on 6mm Clear | 2194 | Vacuum 0.25mm | Surface 4 | Cardinal Clear Float Glass 5mm | 2003 | Vitro formerly PPG | Cardinal Glass Industries
EnthermalPlus | Solarban® 70 on Solargray® 6mm | 5373 | Argon 90% | LoE² 270 on 6mm Clear | 2029 | Vacuum 0.25mm | Surface 4 | Cardinal Clear Float Glass 5mm | 2003 | Vitro formerly PPG | Cardinal Glass Industries
EnthermalPlus | Solarban® 70 on Solargray® 6mm | 5373 | Argon 90% | LoE² 272 on 6 mm Clear | 2014 | Vacuum 0.25mm | Surface 4 | Cardinal Clear Float Glass 5mm | 2003 | Vitro formerly PPG | Cardinal Glass Industries
EnthermalPlus | Solarban® 70 on Solargray® 6mm | 5373 | Argon 90% | LoE³ 366 on 6mm Clear | 2157 | Vacuum 0.25mm | Surface 4 | Cardinal Clear Float Glass 5mm | 2003 | Vitro formerly PPG | Cardinal Glass Industries
EnthermalPlus | Solarban® 70 on Solargray® 6mm | 5373 | Argon 90% | Solarban® 60 on Clear 6mm | 5284 | Vacuum 0.25mm | Surface 4 | Vitro Clear Float Glass 5mm | 414 | Vitro formerly PPG | Vitro formerly PPG
EnthermalPlus | Solarban® 70 on Solargray® 6mm | 5373 | Argon 90% | Solarban® 70 glass 6mm | 5439 | Vacuum 0.25mm | Surface 4 | Vitro Clear Float Glass 5mm | 414 | Vitro formerly PPG | Vitro formerly PPG
EnthermalPlus | Solarban® 70 on Solargray® 6mm | 5373 | Argon 90% | SGG ECLAZ II 6mm | 20756 | Vacuum 0.25mm | Surface 4 | SGG PLANICLEAR 5mm | 21012 | Vitro formerly PPG | Saint-Gobain Glass
EnthermalPlus | Solarban® 70 on Solargray® 6mm | 5373 | Argon 90% | SGG COOL-LITE SKN 183 II 6mm | 20896 | Vacuum 0.25mm | Surface 4 | SGG PLANICLEAR 5mm | 21012 | Vitro formerly PPG | Saint-Gobain Glass
EnthermalPlus | Solarban® 70 on Optigray® 6mm | 5390 | Argon 90% | LoE 180 on 6mm Clear | 2194 | Vacuum 0.25mm | Surface 4 | Cardinal Clear Float Glass 5mm | 2003 | Vitro formerly PPG | Cardinal Glass Industries
EnthermalPlus | Solarban® 70 on Optigray® 6mm | 5390 | Argon 90% | LoE² 270 on 6mm Clear | 2029 | Vacuum 0.25mm | Surface 4 | Cardinal Clear Float Glass 5mm | 2003 | Vitro formerly PPG | Cardinal Glass Industries
EnthermalPlus | Solarban® 70 on Optigray® 6mm | 5390 | Argon 90% | LoE² 272 on 6 mm Clear | 2014 | Vacuum 0.25mm | Surface 4 | Cardinal Clear Float Glass 5mm | 2003 | Vitro formerly PPG | Cardinal Glass Industries
EnthermalPlus | Solarban® 70 on Optigray® 6mm | 5390 | Argon 90% | LoE³ 366 on 6mm Clear | 2157 | Vacuum 0.25mm | Surface 4 | Cardinal Clear Float Glass 5mm | 2003 | Vitro formerly PPG | Cardinal Glass Industries
EnthermalPlus | Solarban® 70 on Optigray® 6mm | 5390 | Argon 90% | Solarban® 60 on Clear 6mm | 5284 | Vacuum 0.25mm | Surface 4 | Vitro Clear Float Glass 5mm | 414 | Vitro formerly PPG | Vitro formerly PPG
EnthermalPlus | Solarban® 70 on Optigray® 6mm | 5390 | Argon 90% | Solarban® 70 glass 6mm | 5439 | Vacuum 0.25mm | Surface 4 | Vitro Clear Float Glass 5mm | 414 | Vitro formerly PPG | Vitro formerly PPG
EnthermalPlus | Solarban® 70 on Optigray® 6mm | 5390 | Argon 90% | SGG ECLAZ II 6mm | 20756 | Vacuum 0.25mm | Surface 4 | SGG PLANICLEAR 5mm | 21012 | Vitro formerly PPG | Saint-Gobain Glass
EnthermalPlus | Solarban® 70 on Optigray® 6mm | 5390 | Argon 90% | SGG COOL-LITE SKN 183 II 6mm | 20896 | Vacuum 0.25mm | Surface 4 | SGG PLANICLEAR 5mm | 21012 | Vitro formerly PPG | Saint-Gobain Glass
EnthermalPlus | Solarban® 70 on Solarblue® 6mm | 5396 | Argon 90% | LoE 180 on 6mm Clear | 2194 | Vacuum 0.25mm | Surface 4 | Cardinal Clear Float Glass 5mm | 2003 | Vitro formerly PPG | Cardinal Glass Industries
EnthermalPlus | Solarban® 70 on Solarblue® 6mm | 5396 | Argon 90% | LoE² 270 on 6mm Clear | 2029 | Vacuum 0.25mm | Surface 4 | Cardinal Clear Float Glass 5mm | 2003 | Vitro formerly PPG | Cardinal Glass Industries
EnthermalPlus | Solarban® 70 on Solarblue® 6mm | 5396 | Argon 90% | LoE² 272 on 6 mm Clear | 2014 | Vacuum 0.25mm | Surface 4 | Cardinal Clear Float Glass 5mm | 2003 | Vitro formerly PPG | Cardinal Glass Industries
EnthermalPlus | Solarban® 70 on Solarblue® 6mm | 5396 | Argon 90% | LoE³ 366 on 6mm Clear | 2157 | Vacuum 0.25mm | Surface 4 | Cardinal Clear Float Glass 5mm | 2003 | Vitro formerly PPG | Cardinal Glass Industries
EnthermalPlus | Solarban® 70 on Solarblue® 6mm | 5396 | Argon 90% | Solarban® 60 on Clear 6mm | 5284 | Vacuum 0.25mm | Surface 4 | Vitro Clear Float Glass 5mm | 414 | Vitro formerly PPG | Vitro formerly PPG
EnthermalPlus | Solarban® 70 on Solarblue® 6mm | 5396 | Argon 90% | Solarban® 70 glass 6mm | 5439 | Vacuum 0.25mm | Surface 4 | Vitro Clear Float Glass 5mm | 414 | Vitro formerly PPG | Vitro formerly PPG
EnthermalPlus | Solarban® 70 on Solarblue® 6mm | 5396 | Argon 90% | SGG ECLAZ II 6mm | 20756 | Vacuum 0.25mm | Surface 4 | SGG PLANICLEAR 5mm | 21012 | Vitro formerly PPG | Saint-Gobain Glass
EnthermalPlus | Solarban® 70 on Solarblue® 6mm | 5396 | Argon 90% | SGG COOL-LITE SKN 183 II 6mm | 20896 | Vacuum 0.25mm | Surface 4 | SGG PLANICLEAR 5mm | 21012 | Vitro formerly PPG | Saint-Gobain Glass
EnthermalPlus | Solarban® 70 on Optiblue® (Solarban® z75) 6mm | 5428 | Argon 90% | LoE 180 on 6mm Clear | 2194 | Vacuum 0.25mm | Surface 4 | Cardinal Clear Float Glass 5mm | 2003 | Vitro formerly PPG | Cardinal Glass Industries
EnthermalPlus | Solarban® 70 on Optiblue® (Solarban® z75) 6mm | 5428 | Argon 90% | LoE² 270 on 6mm Clear | 2029 | Vacuum 0.25mm | Surface 4 | Cardinal Clear Float Glass 5mm | 2003 | Vitro formerly PPG | Cardinal Glass Industries
EnthermalPlus | Solarban® 70 on Optiblue® (Solarban® z75) 6mm | 5428 | Argon 90% | LoE² 272 on 6 mm Clear | 2014 | Vacuum 0.25mm | Surface 4 | Cardinal Clear Float Glass 5mm | 2003 | Vitro formerly PPG | Cardinal Glass Industries
EnthermalPlus | Solarban® 70 on Optiblue® (Solarban® z75) 6mm | 5428 | Argon 90% | LoE³ 366 on 6mm Clear | 2157 | Vacuum 0.25mm | Surface 4 | Cardinal Clear Float Glass 5mm | 2003 | Vitro formerly PPG | Cardinal Glass Industries
EnthermalPlus | Solarban® 70 on Optiblue® (Solarban® z75) 6mm | 5428 | Argon 90% | Solarban® 60 on Clear 6mm | 5284 | Vacuum 0.25mm | Surface 4 | Vitro Clear Float Glass 5mm | 414 | Vitro formerly PPG | Vitro formerly PPG
EnthermalPlus | Solarban® 70 on Optiblue® (Solarban® z75) 6mm | 5428 | Argon 90% | Solarban® 70 glass 6mm | 5439 | Vacuum 0.25mm | Surface 4 | Vitro Clear Float Glass 5mm | 414 | Vitro formerly PPG | Vitro formerly PPG
EnthermalPlus | Solarban® 70 on Optiblue® (Solarban® z75) 6mm | 5428 | Argon 90% | SGG ECLAZ II 6mm | 20756 | Vacuum 0.25mm | Surface 4 | SGG PLANICLEAR 5mm | 21012 | Vitro formerly PPG | Saint-Gobain Glass
EnthermalPlus | Solarban® 70 on Optiblue® (Solarban® z75) 6mm | 5428 | Argon 90% | SGG COOL-LITE SKN 183 II 6mm | 20896 | Vacuum 0.25mm | Surface 4 | SGG PLANICLEAR 5mm | 21012 | Vitro formerly PPG | Saint-Gobain Glass
EnthermalPlus | SGG ECLAZ II 6mm | 20756 | Argon 90% | LoE 180 on 6mm Clear | 2194 | Vacuum 0.25mm | Surface 4 | Cardinal Clear Float Glass 5mm | 2003 | Saint-Gobain Glass | Cardinal Glass Industries
EnthermalPlus | SGG ECLAZ II 6mm | 20756 | Argon 90% | LoE² 270 on 6mm Clear | 2029 | Vacuum 0.25mm | Surface 4 | Cardinal Clear Float Glass 5mm | 2003 | Saint-Gobain Glass | Cardinal Glass Industries
EnthermalPlus | SGG ECLAZ II 6mm | 20756 | Argon 90% | LoE² 272 on 6 mm Clear | 2014 | Vacuum 0.25mm | Surface 4 | Cardinal Clear Float Glass 5mm | 2003 | Saint-Gobain Glass | Cardinal Glass Industries
EnthermalPlus | SGG ECLAZ II 6mm | 20756 | Argon 90% | LoE³ 366 on 6mm Clear | 2157 | Vacuum 0.25mm | Surface 4 | Cardinal Clear Float Glass 5mm | 2003 | Saint-Gobain Glass | Cardinal Glass Industries
EnthermalPlus | SGG ECLAZ II 6mm | 20756 | Argon 90% | Solarban® 60 on Clear 6mm | 5284 | Vacuum 0.25mm | Surface 4 | Vitro Clear Float Glass 5mm | 414 | Saint-Gobain Glass | Vitro formerly PPG
EnthermalPlus | SGG ECLAZ II 6mm | 20756 | Argon 90% | Solarban® 70 glass 6mm | 5439 | Vacuum 0.25mm | Surface 4 | Vitro Clear Float Glass 5mm | 414 | Saint-Gobain Glass | Vitro formerly PPG
EnthermalPlus | SGG ECLAZ II 6mm | 20756 | Argon 90% | SGG ECLAZ II 6mm | 20756 | Vacuum 0.25mm | Surface 4 | SGG PLANICLEAR 5mm | 21012 | Saint-Gobain Glass | Saint-Gobain Glass
EnthermalPlus | SGG ECLAZ II 6mm | 20756 | Argon 90% | SGG COOL-LITE SKN 183 II 6mm | 20896 | Vacuum 0.25mm | Surface 4 | SGG PLANICLEAR 5mm | 21012 | Saint-Gobain Glass | Saint-Gobain Glass
EnthermalPlus | SGG ECLAZ ONE II 6mm | 20764 | Argon 90% | LoE 180 on 6mm Clear | 2194 | Vacuum 0.25mm | Surface 4 | Cardinal Clear Float Glass 5mm | 2003 | Saint-Gobain Glass | Cardinal Glass Industries
EnthermalPlus | SGG ECLAZ ONE II 6mm | 20764 | Argon 90% | LoE² 270 on 6mm Clear | 2029 | Vacuum 0.25mm | Surface 4 | Cardinal Clear Float Glass 5mm | 2003 | Saint-Gobain Glass | Cardinal Glass Industries
EnthermalPlus | SGG ECLAZ ONE II 6mm | 20764 | Argon 90% | LoE² 272 on 6 mm Clear | 2014 | Vacuum 0.25mm | Surface 4 | Cardinal Clear Float Glass 5mm | 2003 | Saint-Gobain Glass | Cardinal Glass Industries
EnthermalPlus | SGG ECLAZ ONE II 6mm | 20764 | Argon 90% | LoE³ 366 on 6mm Clear | 2157 | Vacuum 0.25mm | Surface 4 | Cardinal Clear Float Glass 5mm | 2003 | Saint-Gobain Glass | Cardinal Glass Industries
EnthermalPlus | SGG ECLAZ ONE II 6mm | 20764 | Argon 90% | Solarban® 60 on Clear 6mm | 5284 | Vacuum 0.25mm | Surface 4 | Vitro Clear Float Glass 5mm | 414 | Saint-Gobain Glass | Vitro formerly PPG
EnthermalPlus | SGG ECLAZ ONE II 6mm | 20764 | Argon 90% | Solarban® 70 glass 6mm | 5439 | Vacuum 0.25mm | Surface 4 | Vitro Clear Float Glass 5mm | 414 | Saint-Gobain Glass | Vitro formerly PPG
EnthermalPlus | SGG ECLAZ ONE II 6mm | 20764 | Argon 90% | SGG ECLAZ II 6mm | 20756 | Vacuum 0.25mm | Surface 4 | SGG PLANICLEAR 5mm | 21012 | Saint-Gobain Glass | Saint-Gobain Glass
EnthermalPlus | SGG ECLAZ ONE II 6mm | 20764 | Argon 90% | SGG COOL-LITE SKN 183 II 6mm | 20896 | Vacuum 0.25mm | Surface 4 | SGG PLANICLEAR 5mm | 21012 | Saint-Gobain Glass | Saint-Gobain Glass
EnthermalPlus | SGG COOL-LITE SKN 183 II 6mm | 20896 | Argon 90% | LoE 180 on 6mm Clear | 2194 | Vacuum 0.25mm | Surface 4 | Cardinal Clear Float Glass 5mm | 2003 | Saint-Gobain Glass | Cardinal Glass Industries
EnthermalPlus | SGG COOL-LITE SKN 183 II 6mm | 20896 | Argon 90% | LoE² 270 on 6mm Clear | 2029 | Vacuum 0.25mm | Surface 4 | Cardinal Clear Float Glass 5mm | 2003 | Saint-Gobain Glass | Cardinal Glass Industries
EnthermalPlus | SGG COOL-LITE SKN 183 II 6mm | 20896 | Argon 90% | LoE² 272 on 6 mm Clear | 2014 | Vacuum 0.25mm | Surface 4 | Cardinal Clear Float Glass 5mm | 2003 | Saint-Gobain Glass | Cardinal Glass Industries
EnthermalPlus | SGG COOL-LITE SKN 183 II 6mm | 20896 | Argon 90% | LoE³ 366 on 6mm Clear | 2157 | Vacuum 0.25mm | Surface 4 | Cardinal Clear Float Glass 5mm | 2003 | Saint-Gobain Glass | Cardinal Glass Industries
EnthermalPlus | SGG COOL-LITE SKN 183 II 6mm | 20896 | Argon 90% | Solarban® 60 on Clear 6mm | 5284 | Vacuum 0.25mm | Surface 4 | Vitro Clear Float Glass 5mm | 414 | Saint-Gobain Glass | Vitro formerly PPG
EnthermalPlus | SGG COOL-LITE SKN 183 II 6mm | 20896 | Argon 90% | Solarban® 70 glass 6mm | 5439 | Vacuum 0.25mm | Surface 4 | Vitro Clear Float Glass 5mm | 414 | Saint-Gobain Glass | Vitro formerly PPG
EnthermalPlus | SGG COOL-LITE SKN 183 II 6mm | 20896 | Argon 90% | SGG ECLAZ II 6mm | 20756 | Vacuum 0.25mm | Surface 4 | SGG PLANICLEAR 5mm | 21012 | Saint-Gobain Glass | Saint-Gobain Glass
EnthermalPlus | SGG COOL-LITE SKN 183 II 6mm | 20896 | Argon 90% | SGG COOL-LITE SKN 183 II 6mm | 20896 | Vacuum 0.25mm | Surface 4 | SGG PLANICLEAR 5mm | 21012 | Saint-Gobain Glass | Saint-Gobain Glass
EnthermalPlus | SGG COOL-LITE XTREME 61-29 II 6mm | 20980 | Argon 90% | LoE 180 on 6mm Clear | 2194 | Vacuum 0.25mm | Surface 4 | Cardinal Clear Float Glass 5mm | 2003 | Saint-Gobain Glass | Cardinal Glass Industries
EnthermalPlus | SGG COOL-LITE XTREME 61-29 II 6mm | 20980 | Argon 90% | LoE² 270 on 6mm Clear | 2029 | Vacuum 0.25mm | Surface 4 | Cardinal Clear Float Glass 5mm | 2003 | Saint-Gobain Glass | Cardinal Glass Industries
EnthermalPlus | SGG COOL-LITE XTREME 61-29 II 6mm | 20980 | Argon 90% | LoE² 272 on 6 mm Clear | 2014 | Vacuum 0.25mm | Surface 4 | Cardinal Clear Float Glass 5mm | 2003 | Saint-Gobain Glass | Cardinal Glass Industries
EnthermalPlus | SGG COOL-LITE XTREME 61-29 II 6mm | 20980 | Argon 90% | LoE³ 366 on 6mm Clear | 2157 | Vacuum 0.25mm | Surface 4 | Cardinal Clear Float Glass 5mm | 2003 | Saint-Gobain Glass | Cardinal Glass Industries
EnthermalPlus | SGG COOL-LITE XTREME 61-29 II 6mm | 20980 | Argon 90% | Solarban® 60 on Clear 6mm | 5284 | Vacuum 0.25mm | Surface 4 | Vitro Clear Float Glass 5mm | 414 | Saint-Gobain Glass | Vitro formerly PPG
EnthermalPlus | SGG COOL-LITE XTREME 61-29 II 6mm | 20980 | Argon 90% | Solarban® 70 glass 6mm | 5439 | Vacuum 0.25mm | Surface 4 | Vitro Clear Float Glass 5mm | 414 | Saint-Gobain Glass | Vitro formerly PPG
EnthermalPlus | SGG COOL-LITE XTREME 61-29 II 6mm | 20980 | Argon 90% | SGG ECLAZ II 6mm | 20756 | Vacuum 0.25mm | Surface 4 | SGG PLANICLEAR 5mm | 21012 | Saint-Gobain Glass | Saint-Gobain Glass
EnthermalPlus | SGG COOL-LITE XTREME 61-29 II 6mm | 20980 | Argon 90% | SGG COOL-LITE SKN 183 II 6mm | 20896 | Vacuum 0.25mm | Surface 4 | SGG PLANICLEAR 5mm | 21012 | Saint-Gobain Glass | Saint-Gobain Glass
EnthermalPlus | LoE 180 on 6mm Clear | 2194 | Argon 90% | Cardinal Clear Float Glass 6mm | 2004 | Vacuum 0.25mm | Surface 5 | LoE 180 on 5mm Clear | 2193 | Cardinal Glass Industries | Cardinal Glass Industries
EnthermalPlus | LoE 180 on 6mm Clear | 2194 | Argon 90% | Cardinal Clear Float Glass 6mm | 2004 | Vacuum 0.25mm | Surface 5 | LoE² 270 on 5mm Clear | 2028 | Cardinal Glass Industries | Cardinal Glass Industries
EnthermalPlus | LoE 180 on 6mm Clear | 2194 | Argon 90% | Cardinal Clear Float Glass 6mm | 2004 | Vacuum 0.25mm | Surface 5 | LoE² 272 on 5 mm Clear | 2013 | Cardinal Glass Industries | Cardinal Glass Industries
EnthermalPlus | LoE 180 on 6mm Clear | 2194 | Argon 90% | Cardinal Clear Float Glass 6mm | 2004 | Vacuum 0.25mm | Surface 5 | LoE³ 366 on 5mm Clear | 2156 | Cardinal Glass Industries | Cardinal Glass Industries
EnthermalPlus | LoE 180 on 6mm Clear | 2194 | Argon 90% | Vitro Clear Float Glass 6mm | 415 | Vacuum 0.25mm | Surface 5 | Solarban® 60 on Clear 5mm | 5283 | Cardinal Glass Industries | Vitro formerly PPG
EnthermalPlus | LoE 180 on 6mm Clear | 2194 | Argon 90% | Vitro Clear Float Glass 6mm | 415 | Vacuum 0.25mm | Surface 5 | Solarban® 70 glass 5mm | 5434 | Cardinal Glass Industries | Vitro formerly PPG
EnthermalPlus | LoE 180 on 6mm Clear | 2194 | Argon 90% | SGG PLANICLEAR 6mm | 21013 | Vacuum 0.25mm | Surface 5 | SGG ECLAZ II 5mm | 20755 | Cardinal Glass Industries | Saint-Gobain Glass
EnthermalPlus | LoE² 270 on 6mm Clear | 2029 | Argon 90% | Cardinal Clear Float Glass 6mm | 2004 | Vacuum 0.25mm | Surface 5 | LoE 180 on 5mm Clear | 2193 | Cardinal Glass Industries | Cardinal Glass Industries
EnthermalPlus | LoE² 270 on 6mm Clear | 2029 | Argon 90% | Cardinal Clear Float Glass 6mm | 2004 | Vacuum 0.25mm | Surface 5 | LoE² 270 on 5mm Clear | 2028 | Cardinal Glass Industries | Cardinal Glass Industries
EnthermalPlus | LoE² 270 on 6mm Clear | 2029 | Argon 90% | Cardinal Clear Float Glass 6mm | 2004 | Vacuum 0.25mm | Surface 5 | LoE² 272 on 5 mm Clear | 2013 | Cardinal Glass Industries | Cardinal Glass Industries
EnthermalPlus | LoE² 270 on 6mm Clear | 2029 | Argon 90% | Cardinal Clear Float Glass 6mm | 2004 | Vacuum 0.25mm | Surface 5 | LoE³ 366 on 5mm Clear | 2156 | Cardinal Glass Industries | Cardinal Glass Industries
EnthermalPlus | LoE² 270 on 6mm Clear | 2029 | Argon 90% | Vitro Clear Float Glass 6mm | 415 | Vacuum 0.25mm | Surface 5 | Solarban® 60 on Clear 5mm | 5283 | Cardinal Glass Industries | Vitro formerly PPG
EnthermalPlus | LoE² 270 on 6mm Clear | 2029 | Argon 90% | Vitro Clear Float Glass 6mm | 415 | Vacuum 0.25mm | Surface 5 | Solarban® 70 glass 5mm | 5434 | Cardinal Glass Industries | Vitro formerly PPG
EnthermalPlus | LoE² 270 on 6mm Clear | 2029 | Argon 90% | SGG PLANICLEAR 6mm | 21013 | Vacuum 0.25mm | Surface 5 | SGG ECLAZ II 5mm | 20755 | Cardinal Glass Industries | Saint-Gobain Glass
EnthermalPlus | LoE² 272 on 6 mm Clear | 2014 | Argon 90% | Cardinal Clear Float Glass 6mm | 2004 | Vacuum 0.25mm | Surface 5 | LoE 180 on 5mm Clear | 2193 | Cardinal Glass Industries | Cardinal Glass Industries
EnthermalPlus | LoE² 272 on 6 mm Clear | 2014 | Argon 90% | Cardinal Clear Float Glass 6mm | 2004 | Vacuum 0.25mm | Surface 5 | LoE² 270 on 5mm Clear | 2028 | Cardinal Glass Industries | Cardinal Glass Industries
EnthermalPlus | LoE² 272 on 6 mm Clear | 2014 | Argon 90% | Cardinal Clear Float Glass 6mm | 2004 | Vacuum 0.25mm | Surface 5 | LoE² 272 on 5 mm Clear | 2013 | Cardinal Glass Industries | Cardinal Glass Industries
EnthermalPlus | LoE² 272 on 6 mm Clear | 2014 | Argon 90% | Cardinal Clear Float Glass 6mm | 2004 | Vacuum 0.25mm | Surface 5 | LoE³ 366 on 5mm Clear | 2156 | Cardinal Glass Industries | Cardinal Glass Industries
EnthermalPlus | LoE² 272 on 6 mm Clear | 2014 | Argon 90% | Vitro Clear Float Glass 6mm | 415 | Vacuum 0.25mm | Surface 5 | Solarban® 60 on Clear 5mm | 5283 | Cardinal Glass Industries | Vitro formerly PPG
EnthermalPlus | LoE² 272 on 6 mm Clear | 2014 | Argon 90% | Vitro Clear Float Glass 6mm | 415 | Vacuum 0.25mm | Surface 5 | Solarban® 70 glass 5mm | 5434 | Cardinal Glass Industries | Vitro formerly PPG
EnthermalPlus | LoE² 272 on 6 mm Clear | 2014 | Argon 90% | SGG PLANICLEAR 6mm | 21013 | Vacuum 0.25mm | Surface 5 | SGG ECLAZ II 5mm | 20755 | Cardinal Glass Industries | Saint-Gobain Glass
EnthermalPlus | LoE³ 340 on 6mm Clear | 2167 | Argon 90% | Cardinal Clear Float Glass 6mm | 2004 | Vacuum 0.25mm | Surface 5 | LoE 180 on 5mm Clear | 2193 | Cardinal Glass Industries | Cardinal Glass Industries
EnthermalPlus | LoE³ 340 on 6mm Clear | 2167 | Argon 90% | Cardinal Clear Float Glass 6mm | 2004 | Vacuum 0.25mm | Surface 5 | LoE² 270 on 5mm Clear | 2028 | Cardinal Glass Industries | Cardinal Glass Industries
EnthermalPlus | LoE³ 340 on 6mm Clear | 2167 | Argon 90% | Cardinal Clear Float Glass 6mm | 2004 | Vacuum 0.25mm | Surface 5 | LoE² 272 on 5 mm Clear | 2013 | Cardinal Glass Industries | Cardinal Glass Industries
EnthermalPlus | LoE³ 340 on 6mm Clear | 2167 | Argon 90% | Cardinal Clear Float Glass 6mm | 2004 | Vacuum 0.25mm | Surface 5 | LoE³ 366 on 5mm Clear | 2156 | Cardinal Glass Industries | Cardinal Glass Industries
EnthermalPlus | LoE³ 340 on 6mm Clear | 2167 | Argon 90% | Vitro Clear Float Glass 6mm | 415 | Vacuum 0.25mm | Surface 5 | Solarban® 60 on Clear 5mm | 5283 | Cardinal Glass Industries | Vitro formerly PPG
EnthermalPlus | LoE³ 340 on 6mm Clear | 2167 | Argon 90% | Vitro Clear Float Glass 6mm | 415 | Vacuum 0.25mm | Surface 5 | Solarban® 70 glass 5mm | 5434 | Cardinal Glass Industries | Vitro formerly PPG
EnthermalPlus | LoE³ 340 on 6mm Clear | 2167 | Argon 90% | SGG PLANICLEAR 6mm | 21013 | Vacuum 0.25mm | Surface 5 | SGG ECLAZ II 5mm | 20755 | Cardinal Glass Industries | Saint-Gobain Glass
EnthermalPlus | LoE³ 366 on 6mm Clear | 2157 | Argon 90% | Cardinal Clear Float Glass 6mm | 2004 | Vacuum 0.25mm | Surface 5 | LoE 180 on 5mm Clear | 2193 | Cardinal Glass Industries | Cardinal Glass Industries
EnthermalPlus | LoE³ 366 on 6mm Clear | 2157 | Argon 90% | Cardinal Clear Float Glass 6mm | 2004 | Vacuum 0.25mm | Surface 5 | LoE² 270 on 5mm Clear | 2028 | Cardinal Glass Industries | Cardinal Glass Industries
EnthermalPlus | LoE³ 366 on 6mm Clear | 2157 | Argon 90% | Cardinal Clear Float Glass 6mm | 2004 | Vacuum 0.25mm | Surface 5 | LoE² 272 on 5 mm Clear | 2013 | Cardinal Glass Industries | Cardinal Glass Industries
EnthermalPlus | LoE³ 366 on 6mm Clear | 2157 | Argon 90% | Cardinal Clear Float Glass 6mm | 2004 | Vacuum 0.25mm | Surface 5 | LoE³ 366 on 5mm Clear | 2156 | Cardinal Glass Industries | Cardinal Glass Industries
EnthermalPlus | LoE³ 366 on 6mm Clear | 2157 | Argon 90% | Vitro Clear Float Glass 6mm | 415 | Vacuum 0.25mm | Surface 5 | Solarban® 60 on Clear 5mm | 5283 | Cardinal Glass Industries | Vitro formerly PPG
EnthermalPlus | LoE³ 366 on 6mm Clear | 2157 | Argon 90% | Vitro Clear Float Glass 6mm | 415 | Vacuum 0.25mm | Surface 5 | Solarban® 70 glass 5mm | 5434 | Cardinal Glass Industries | Vitro formerly PPG
EnthermalPlus | LoE³ 366 on 6mm Clear | 2157 | Argon 90% | SGG PLANICLEAR 6mm | 21013 | Vacuum 0.25mm | Surface 5 | SGG ECLAZ II 5mm | 20755 | Cardinal Glass Industries | Saint-Gobain Glass
EnthermalPlus | Quad LoE 452 on 6mm Clear | 2107 | Argon 90% | Cardinal Clear Float Glass 6mm | 2004 | Vacuum 0.25mm | Surface 5 | LoE 180 on 5mm Clear | 2193 | Cardinal Glass Industries | Cardinal Glass Industries
EnthermalPlus | Quad LoE 452 on 6mm Clear | 2107 | Argon 90% | Cardinal Clear Float Glass 6mm | 2004 | Vacuum 0.25mm | Surface 5 | LoE² 270 on 5mm Clear | 2028 | Cardinal Glass Industries | Cardinal Glass Industries
EnthermalPlus | Quad LoE 452 on 6mm Clear | 2107 | Argon 90% | Cardinal Clear Float Glass 6mm | 2004 | Vacuum 0.25mm | Surface 5 | LoE² 272 on 5 mm Clear | 2013 | Cardinal Glass Industries | Cardinal Glass Industries
EnthermalPlus | Quad LoE 452 on 6mm Clear | 2107 | Argon 90% | Cardinal Clear Float Glass 6mm | 2004 | Vacuum 0.25mm | Surface 5 | LoE³ 366 on 5mm Clear | 2156 | Cardinal Glass Industries | Cardinal Glass Industries
EnthermalPlus | Quad LoE 452 on 6mm Clear | 2107 | Argon 90% | Vitro Clear Float Glass 6mm | 415 | Vacuum 0.25mm | Surface 5 | Solarban® 60 on Clear 5mm | 5283 | Cardinal Glass Industries | Vitro formerly PPG
EnthermalPlus | Quad LoE 452 on 6mm Clear | 2107 | Argon 90% | Vitro Clear Float Glass 6mm | 415 | Vacuum 0.25mm | Surface 5 | Solarban® 70 glass 5mm | 5434 | Cardinal Glass Industries | Vitro formerly PPG
EnthermalPlus | Quad LoE 452 on 6mm Clear | 2107 | Argon 90% | SGG PLANICLEAR 6mm | 21013 | Vacuum 0.25mm | Surface 5 | SGG ECLAZ II 5mm | 20755 | Cardinal Glass Industries | Saint-Gobain Glass
EnthermalPlus | Solarban® 60 on Clear 6mm | 5284 | Argon 90% | Cardinal Clear Float Glass 6mm | 2004 | Vacuum 0.25mm | Surface 5 | LoE 180 on 5mm Clear | 2193 | Vitro formerly PPG | Cardinal Glass Industries
EnthermalPlus | Solarban® 60 on Clear 6mm | 5284 | Argon 90% | Cardinal Clear Float Glass 6mm | 2004 | Vacuum 0.25mm | Surface 5 | LoE² 270 on 5mm Clear | 2028 | Vitro formerly PPG | Cardinal Glass Industries
EnthermalPlus | Solarban® 60 on Clear 6mm | 5284 | Argon 90% | Cardinal Clear Float Glass 6mm | 2004 | Vacuum 0.25mm | Surface 5 | LoE² 272 on 5 mm Clear | 2013 | Vitro formerly PPG | Cardinal Glass Industries
EnthermalPlus | Solarban® 60 on Clear 6mm | 5284 | Argon 90% | Cardinal Clear Float Glass 6mm | 2004 | Vacuum 0.25mm | Surface 5 | LoE³ 366 on 5mm Clear | 2156 | Vitro formerly PPG | Cardinal Glass Industries
EnthermalPlus | Solarban® 60 on Clear 6mm | 5284 | Argon 90% | Vitro Clear Float Glass 6mm | 415 | Vacuum 0.25mm | Surface 5 | Solarban® 60 on Clear 5mm | 5283 | Vitro formerly PPG | Vitro formerly PPG
EnthermalPlus | Solarban® 60 on Clear 6mm | 5284 | Argon 90% | Vitro Clear Float Glass 6mm | 415 | Vacuum 0.25mm | Surface 5 | Solarban® 70 glass 5mm | 5434 | Vitro formerly PPG | Vitro formerly PPG
EnthermalPlus | Solarban® 60 on Clear 6mm | 5284 | Argon 90% | SGG PLANICLEAR 6mm | 21013 | Vacuum 0.25mm | Surface 5 | SGG ECLAZ II 5mm | 20755 | Vitro formerly PPG | Saint-Gobain Glass
EnthermalPlus | Solarban® 60 on Solexia® 6mm | 5254 | Argon 90% | Cardinal Clear Float Glass 6mm | 2004 | Vacuum 0.25mm | Surface 5 | LoE 180 on 5mm Clear | 2193 | Vitro formerly PPG | Cardinal Glass Industries
EnthermalPlus | Solarban® 60 on Solexia® 6mm | 5254 | Argon 90% | Cardinal Clear Float Glass 6mm | 2004 | Vacuum 0.25mm | Surface 5 | LoE² 270 on 5mm Clear | 2028 | Vitro formerly PPG | Cardinal Glass Industries
EnthermalPlus | Solarban® 60 on Solexia® 6mm | 5254 | Argon 90% | Cardinal Clear Float Glass 6mm | 2004 | Vacuum 0.25mm | Surface 5 | LoE² 272 on 5 mm Clear | 2013 | Vitro formerly PPG | Cardinal Glass Industries
EnthermalPlus | Solarban® 60 on Solexia® 6mm | 5254 | Argon 90% | Cardinal Clear Float Glass 6mm | 2004 | Vacuum 0.25mm | Surface 5 | LoE³ 366 on 5mm Clear | 2156 | Vitro formerly PPG | Cardinal Glass Industries
EnthermalPlus | Solarban® 60 on Solexia® 6mm | 5254 | Argon 90% | Vitro Clear Float Glass 6mm | 415 | Vacuum 0.25mm | Surface 5 | Solarban® 60 on Clear 5mm | 5283 | Vitro formerly PPG | Vitro formerly PPG
EnthermalPlus | Solarban® 60 on Solexia® 6mm | 5254 | Argon 90% | Vitro Clear Float Glass 6mm | 415 | Vacuum 0.25mm | Surface 5 | Solarban® 70 glass 5mm | 5434 | Vitro formerly PPG | Vitro formerly PPG
EnthermalPlus | Solarban® 60 on Solexia® 6mm | 5254 | Argon 90% | SGG PLANICLEAR 6mm | 21013 | Vacuum 0.25mm | Surface 5 | SGG ECLAZ II 5mm | 20755 | Vitro formerly PPG | Saint-Gobain Glass
EnthermalPlus | Solarban® 60 on Solarbronze® 6mm | 5274 | Argon 90% | Cardinal Clear Float Glass 6mm | 2004 | Vacuum 0.25mm | Surface 5 | LoE 180 on 5mm Clear | 2193 | Vitro formerly PPG | Cardinal Glass Industries
EnthermalPlus | Solarban® 60 on Solarbronze® 6mm | 5274 | Argon 90% | Cardinal Clear Float Glass 6mm | 2004 | Vacuum 0.25mm | Surface 5 | LoE² 270 on 5mm Clear | 2028 | Vitro formerly PPG | Cardinal Glass Industries
EnthermalPlus | Solarban® 60 on Solarbronze® 6mm | 5274 | Argon 90% | Cardinal Clear Float Glass 6mm | 2004 | Vacuum 0.25mm | Surface 5 | LoE² 272 on 5 mm Clear | 2013 | Vitro formerly PPG | Cardinal Glass Industries
EnthermalPlus | Solarban® 60 on Solarbronze® 6mm | 5274 | Argon 90% | Cardinal Clear Float Glass 6mm | 2004 | Vacuum 0.25mm | Surface 5 | LoE³ 366 on 5mm Clear | 2156 | Vitro formerly PPG | Cardinal Glass Industries
EnthermalPlus | Solarban® 60 on Solarbronze® 6mm | 5274 | Argon 90% | Vitro Clear Float Glass 6mm | 415 | Vacuum 0.25mm | Surface 5 | Solarban® 60 on Clear 5mm | 5283 | Vitro formerly PPG | Vitro formerly PPG
EnthermalPlus | Solarban® 60 on Solarbronze® 6mm | 5274 | Argon 90% | Vitro Clear Float Glass 6mm | 415 | Vacuum 0.25mm | Surface 5 | Solarban® 70 glass 5mm | 5434 | Vitro formerly PPG | Vitro formerly PPG
EnthermalPlus | Solarban® 60 on Solarbronze® 6mm | 5274 | Argon 90% | SGG PLANICLEAR 6mm | 21013 | Vacuum 0.25mm | Surface 5 | SGG ECLAZ II 5mm | 20755 | Vitro formerly PPG | Saint-Gobain Glass
EnthermalPlus | Solarban® 60 on Solargray® 6mm | 5289 | Argon 90% | Cardinal Clear Float Glass 6mm | 2004 | Vacuum 0.25mm | Surface 5 | LoE 180 on 5mm Clear | 2193 | Vitro formerly PPG | Cardinal Glass Industries
EnthermalPlus | Solarban® 60 on Solargray® 6mm | 5289 | Argon 90% | Cardinal Clear Float Glass 6mm | 2004 | Vacuum 0.25mm | Surface 5 | LoE² 270 on 5mm Clear | 2028 | Vitro formerly PPG | Cardinal Glass Industries
EnthermalPlus | Solarban® 60 on Solargray® 6mm | 5289 | Argon 90% | Cardinal Clear Float Glass 6mm | 2004 | Vacuum 0.25mm | Surface 5 | LoE² 272 on 5 mm Clear | 2013 | Vitro formerly PPG | Cardinal Glass Industries
EnthermalPlus | Solarban® 60 on Solargray® 6mm | 5289 | Argon 90% | Cardinal Clear Float Glass 6mm | 2004 | Vacuum 0.25mm | Surface 5 | LoE³ 366 on 5mm Clear | 2156 | Vitro formerly PPG | Cardinal Glass Industries
EnthermalPlus | Solarban® 60 on Solargray® 6mm | 5289 | Argon 90% | Vitro Clear Float Glass 6mm | 415 | Vacuum 0.25mm | Surface 5 | Solarban® 60 on Clear 5mm | 5283 | Vitro formerly PPG | Vitro formerly PPG
EnthermalPlus | Solarban® 60 on Solargray® 6mm | 5289 | Argon 90% | Vitro Clear Float Glass 6mm | 415 | Vacuum 0.25mm | Surface 5 | Solarban® 70 glass 5mm | 5434 | Vitro formerly PPG | Vitro formerly PPG
EnthermalPlus | Solarban® 60 on Solargray® 6mm | 5289 | Argon 90% | SGG PLANICLEAR 6mm | 21013 | Vacuum 0.25mm | Surface 5 | SGG ECLAZ II 5mm | 20755 | Vitro formerly PPG | Saint-Gobain Glass
EnthermalPlus | Solarban® 60 on Optigray® 6mm | 5265 | Argon 90% | Cardinal Clear Float Glass 6mm | 2004 | Vacuum 0.25mm | Surface 5 | LoE 180 on 5mm Clear | 2193 | Vitro formerly PPG | Cardinal Glass Industries
EnthermalPlus | Solarban® 60 on Optigray® 6mm | 5265 | Argon 90% | Cardinal Clear Float Glass 6mm | 2004 | Vacuum 0.25mm | Surface 5 | LoE² 270 on 5mm Clear | 2028 | Vitro formerly PPG | Cardinal Glass Industries
EnthermalPlus | Solarban® 60 on Optigray® 6mm | 5265 | Argon 90% | Cardinal Clear Float Glass 6mm | 2004 | Vacuum 0.25mm | Surface 5 | LoE² 272 on 5 mm Clear | 2013 | Vitro formerly PPG | Cardinal Glass Industries
EnthermalPlus | Solarban® 60 on Optigray® 6mm | 5265 | Argon 90% | Cardinal Clear Float Glass 6mm | 2004 | Vacuum 0.25mm | Surface 5 | LoE³ 366 on 5mm Clear | 2156 | Vitro formerly PPG | Cardinal Glass Industries
EnthermalPlus | Solarban® 60 on Optigray® 6mm | 5265 | Argon 90% | Vitro Clear Float Glass 6mm | 415 | Vacuum 0.25mm | Surface 5 | Solarban® 60 on Clear 5mm | 5283 | Vitro formerly PPG | Vitro formerly PPG
EnthermalPlus | Solarban® 60 on Optigray® 6mm | 5265 | Argon 90% | Vitro Clear Float Glass 6mm | 415 | Vacuum 0.25mm | Surface 5 | Solarban® 70 glass 5mm | 5434 | Vitro formerly PPG | Vitro formerly PPG
EnthermalPlus | Solarban® 60 on Optigray® 6mm | 5265 | Argon 90% | SGG PLANICLEAR 6mm | 21013 | Vacuum 0.25mm | Surface 5 | SGG ECLAZ II 5mm | 20755 | Vitro formerly PPG | Saint-Gobain Glass
EnthermalPlus | Solarban® 60 on Solarblue® 6mm | 5364 | Argon 90% | Cardinal Clear Float Glass 6mm | 2004 | Vacuum 0.25mm | Surface 5 | LoE 180 on 5mm Clear | 2193 | Vitro formerly PPG | Cardinal Glass Industries
EnthermalPlus | Solarban® 60 on Solarblue® 6mm | 5364 | Argon 90% | Cardinal Clear Float Glass 6mm | 2004 | Vacuum 0.25mm | Surface 5 | LoE² 270 on 5mm Clear | 2028 | Vitro formerly PPG | Cardinal Glass Industries
EnthermalPlus | Solarban® 60 on Solarblue® 6mm | 5364 | Argon 90% | Cardinal Clear Float Glass 6mm | 2004 | Vacuum 0.25mm | Surface 5 | LoE² 272 on 5 mm Clear | 2013 | Vitro formerly PPG | Cardinal Glass Industries
EnthermalPlus | Solarban® 60 on Solarblue® 6mm | 5364 | Argon 90% | Cardinal Clear Float Glass 6mm | 2004 | Vacuum 0.25mm | Surface 5 | LoE³ 366 on 5mm Clear | 2156 | Vitro formerly PPG | Cardinal Glass Industries
EnthermalPlus | Solarban® 60 on Solarblue® 6mm | 5364 | Argon 90% | Vitro Clear Float Glass 6mm | 415 | Vacuum 0.25mm | Surface 5 | Solarban® 60 on Clear 5mm | 5283 | Vitro formerly PPG | Vitro formerly PPG
EnthermalPlus | Solarban® 60 on Solarblue® 6mm | 5364 | Argon 90% | Vitro Clear Float Glass 6mm | 415 | Vacuum 0.25mm | Surface 5 | Solarban® 70 glass 5mm | 5434 | Vitro formerly PPG | Vitro formerly PPG
EnthermalPlus | Solarban® 60 on Solarblue® 6mm | 5364 | Argon 90% | SGG PLANICLEAR 6mm | 21013 | Vacuum 0.25mm | Surface 5 | SGG ECLAZ II 5mm | 20755 | Vitro formerly PPG | Saint-Gobain Glass
EnthermalPlus | Solarban® 60 on Optiblue® (Solarban® z50) 6mm | 5424 | Argon 90% | Cardinal Clear Float Glass 6mm | 2004 | Vacuum 0.25mm | Surface 5 | LoE 180 on 5mm Clear | 2193 | Vitro formerly PPG | Cardinal Glass Industries
EnthermalPlus | Solarban® 60 on Optiblue® (Solarban® z50) 6mm | 5424 | Argon 90% | Cardinal Clear Float Glass 6mm | 2004 | Vacuum 0.25mm | Surface 5 | LoE² 270 on 5mm Clear | 2028 | Vitro formerly PPG | Cardinal Glass Industries
EnthermalPlus | Solarban® 60 on Optiblue® (Solarban® z50) 6mm | 5424 | Argon 90% | Cardinal Clear Float Glass 6mm | 2004 | Vacuum 0.25mm | Surface 5 | LoE² 272 on 5 mm Clear | 2013 | Vitro formerly PPG | Cardinal Glass Industries
EnthermalPlus | Solarban® 60 on Optiblue® (Solarban® z50) 6mm | 5424 | Argon 90% | Cardinal Clear Float Glass 6mm | 2004 | Vacuum 0.25mm | Surface 5 | LoE³ 366 on 5mm Clear | 2156 | Vitro formerly PPG | Cardinal Glass Industries
EnthermalPlus | Solarban® 60 on Optiblue® (Solarban® z50) 6mm | 5424 | Argon 90% | Vitro Clear Float Glass 6mm | 415 | Vacuum 0.25mm | Surface 5 | Solarban® 60 on Clear 5mm | 5283 | Vitro formerly PPG | Vitro formerly PPG
EnthermalPlus | Solarban® 60 on Optiblue® (Solarban® z50) 6mm | 5424 | Argon 90% | Vitro Clear Float Glass 6mm | 415 | Vacuum 0.25mm | Surface 5 | Solarban® 70 glass 5mm | 5434 | Vitro formerly PPG | Vitro formerly PPG
EnthermalPlus | Solarban® 60 on Optiblue® (Solarban® z50) 6mm | 5424 | Argon 90% | SGG PLANICLEAR 6mm | 21013 | Vacuum 0.25mm | Surface 5 | SGG ECLAZ II 5mm | 20755 | Vitro formerly PPG | Saint-Gobain Glass
EnthermalPlus | Solarban® 70 glass 6mm | 5439 | Argon 90% | Cardinal Clear Float Glass 6mm | 2004 | Vacuum 0.25mm | Surface 5 | LoE 180 on 5mm Clear | 2193 | Vitro formerly PPG | Cardinal Glass Industries
EnthermalPlus | Solarban® 70 glass 6mm | 5439 | Argon 90% | Cardinal Clear Float Glass 6mm | 2004 | Vacuum 0.25mm | Surface 5 | LoE² 270 on 5mm Clear | 2028 | Vitro formerly PPG | Cardinal Glass Industries
EnthermalPlus | Solarban® 70 glass 6mm | 5439 | Argon 90% | Cardinal Clear Float Glass 6mm | 2004 | Vacuum 0.25mm | Surface 5 | LoE² 272 on 5 mm Clear | 2013 | Vitro formerly PPG | Cardinal Glass Industries
EnthermalPlus | Solarban® 70 glass 6mm | 5439 | Argon 90% | Cardinal Clear Float Glass 6mm | 2004 | Vacuum 0.25mm | Surface 5 | LoE³ 366 on 5mm Clear | 2156 | Vitro formerly PPG | Cardinal Glass Industries
EnthermalPlus | Solarban® 70 glass 6mm | 5439 | Argon 90% | Vitro Clear Float Glass 6mm | 415 | Vacuum 0.25mm | Surface 5 | Solarban® 60 on Clear 5mm | 5283 | Vitro formerly PPG | Vitro formerly PPG
EnthermalPlus | Solarban® 70 glass 6mm | 5439 | Argon 90% | Vitro Clear Float Glass 6mm | 415 | Vacuum 0.25mm | Surface 5 | Solarban® 70 glass 5mm | 5434 | Vitro formerly PPG | Vitro formerly PPG
EnthermalPlus | Solarban® 70 glass 6mm | 5439 | Argon 90% | SGG PLANICLEAR 6mm | 21013 | Vacuum 0.25mm | Surface 5 | SGG ECLAZ II 5mm | 20755 | Vitro formerly PPG | Saint-Gobain Glass
EnthermalPlus | Solarban® 70 on Solexia® 6mm | 5393 | Argon 90% | Cardinal Clear Float Glass 6mm | 2004 | Vacuum 0.25mm | Surface 5 | LoE 180 on 5mm Clear | 2193 | Vitro formerly PPG | Cardinal Glass Industries
EnthermalPlus | Solarban® 70 on Solexia® 6mm | 5393 | Argon 90% | Cardinal Clear Float Glass 6mm | 2004 | Vacuum 0.25mm | Surface 5 | LoE² 270 on 5mm Clear | 2028 | Vitro formerly PPG | Cardinal Glass Industries
EnthermalPlus | Solarban® 70 on Solexia® 6mm | 5393 | Argon 90% | Cardinal Clear Float Glass 6mm | 2004 | Vacuum 0.25mm | Surface 5 | LoE² 272 on 5 mm Clear | 2013 | Vitro formerly PPG | Cardinal Glass Industries
EnthermalPlus | Solarban® 70 on Solexia® 6mm | 5393 | Argon 90% | Cardinal Clear Float Glass 6mm | 2004 | Vacuum 0.25mm | Surface 5 | LoE³ 366 on 5mm Clear | 2156 | Vitro formerly PPG | Cardinal Glass Industries
EnthermalPlus | Solarban® 70 on Solexia® 6mm | 5393 | Argon 90% | Vitro Clear Float Glass 6mm | 415 | Vacuum 0.25mm | Surface 5 | Solarban® 60 on Clear 5mm | 5283 | Vitro formerly PPG | Vitro formerly PPG
EnthermalPlus | Solarban® 70 on Solexia® 6mm | 5393 | Argon 90% | Vitro Clear Float Glass 6mm | 415 | Vacuum 0.25mm | Surface 5 | Solarban® 70 glass 5mm | 5434 | Vitro formerly PPG | Vitro formerly PPG
EnthermalPlus | Solarban® 70 on Solexia® 6mm | 5393 | Argon 90% | SGG PLANICLEAR 6mm | 21013 | Vacuum 0.25mm | Surface 5 | SGG ECLAZ II 5mm | 20755 | Vitro formerly PPG | Saint-Gobain Glass
EnthermalPlus | Solarban® 70 on Solarbronze® 6mm | 5377 | Argon 90% | Cardinal Clear Float Glass 6mm | 2004 | Vacuum 0.25mm | Surface 5 | LoE 180 on 5mm Clear | 2193 | Vitro formerly PPG | Cardinal Glass Industries
EnthermalPlus | Solarban® 70 on Solarbronze® 6mm | 5377 | Argon 90% | Cardinal Clear Float Glass 6mm | 2004 | Vacuum 0.25mm | Surface 5 | LoE² 270 on 5mm Clear | 2028 | Vitro formerly PPG | Cardinal Glass Industries
EnthermalPlus | Solarban® 70 on Solarbronze® 6mm | 5377 | Argon 90% | Cardinal Clear Float Glass 6mm | 2004 | Vacuum 0.25mm | Surface 5 | LoE² 272 on 5 mm Clear | 2013 | Vitro formerly PPG | Cardinal Glass Industries
EnthermalPlus | Solarban® 70 on Solarbronze® 6mm | 5377 | Argon 90% | Cardinal Clear Float Glass 6mm | 2004 | Vacuum 0.25mm | Surface 5 | LoE³ 366 on 5mm Clear | 2156 | Vitro formerly PPG | Cardinal Glass Industries
EnthermalPlus | Solarban® 70 on Solarbronze® 6mm | 5377 | Argon 90% | Vitro Clear Float Glass 6mm | 415 | Vacuum 0.25mm | Surface 5 | Solarban® 60 on Clear 5mm | 5283 | Vitro formerly PPG | Vitro formerly PPG
EnthermalPlus | Solarban® 70 on Solarbronze® 6mm | 5377 | Argon 90% | Vitro Clear Float Glass 6mm | 415 | Vacuum 0.25mm | Surface 5 | Solarban® 70 glass 5mm | 5434 | Vitro formerly PPG | Vitro formerly PPG
EnthermalPlus | Solarban® 70 on Solarbronze® 6mm | 5377 | Argon 90% | SGG PLANICLEAR 6mm | 21013 | Vacuum 0.25mm | Surface 5 | SGG ECLAZ II 5mm | 20755 | Vitro formerly PPG | Saint-Gobain Glass
EnthermalPlus | Solarban® 70 on Solargray® 6mm | 5373 | Argon 90% | Cardinal Clear Float Glass 6mm | 2004 | Vacuum 0.25mm | Surface 5 | LoE 180 on 5mm Clear | 2193 | Vitro formerly PPG | Cardinal Glass Industries
EnthermalPlus | Solarban® 70 on Solargray® 6mm | 5373 | Argon 90% | Cardinal Clear Float Glass 6mm | 2004 | Vacuum 0.25mm | Surface 5 | LoE² 270 on 5mm Clear | 2028 | Vitro formerly PPG | Cardinal Glass Industries
EnthermalPlus | Solarban® 70 on Solargray® 6mm | 5373 | Argon 90% | Cardinal Clear Float Glass 6mm | 2004 | Vacuum 0.25mm | Surface 5 | LoE² 272 on 5 mm Clear | 2013 | Vitro formerly PPG | Cardinal Glass Industries
EnthermalPlus | Solarban® 70 on Solargray® 6mm | 5373 | Argon 90% | Cardinal Clear Float Glass 6mm | 2004 | Vacuum 0.25mm | Surface 5 | LoE³ 366 on 5mm Clear | 2156 | Vitro formerly PPG | Cardinal Glass Industries
EnthermalPlus | Solarban® 70 on Solargray® 6mm | 5373 | Argon 90% | Vitro Clear Float Glass 6mm | 415 | Vacuum 0.25mm | Surface 5 | Solarban® 60 on Clear 5mm | 5283 | Vitro formerly PPG | Vitro formerly PPG
EnthermalPlus | Solarban® 70 on Solargray® 6mm | 5373 | Argon 90% | Vitro Clear Float Glass 6mm | 415 | Vacuum 0.25mm | Surface 5 | Solarban® 70 glass 5mm | 5434 | Vitro formerly PPG | Vitro formerly PPG
EnthermalPlus | Solarban® 70 on Solargray® 6mm | 5373 | Argon 90% | SGG PLANICLEAR 6mm | 21013 | Vacuum 0.25mm | Surface 5 | SGG ECLAZ II 5mm | 20755 | Vitro formerly PPG | Saint-Gobain Glass
EnthermalPlus | Solarban® 70 on Optigray® 6mm | 5390 | Argon 90% | Cardinal Clear Float Glass 6mm | 2004 | Vacuum 0.25mm | Surface 5 | LoE 180 on 5mm Clear | 2193 | Vitro formerly PPG | Cardinal Glass Industries
EnthermalPlus | Solarban® 70 on Optigray® 6mm | 5390 | Argon 90% | Cardinal Clear Float Glass 6mm | 2004 | Vacuum 0.25mm | Surface 5 | LoE² 270 on 5mm Clear | 2028 | Vitro formerly PPG | Cardinal Glass Industries
EnthermalPlus | Solarban® 70 on Optigray® 6mm | 5390 | Argon 90% | Cardinal Clear Float Glass 6mm | 2004 | Vacuum 0.25mm | Surface 5 | LoE² 272 on 5 mm Clear | 2013 | Vitro formerly PPG | Cardinal Glass Industries
EnthermalPlus | Solarban® 70 on Optigray® 6mm | 5390 | Argon 90% | Cardinal Clear Float Glass 6mm | 2004 | Vacuum 0.25mm | Surface 5 | LoE³ 366 on 5mm Clear | 2156 | Vitro formerly PPG | Cardinal Glass Industries
EnthermalPlus | Solarban® 70 on Optigray® 6mm | 5390 | Argon 90% | Vitro Clear Float Glass 6mm | 415 | Vacuum 0.25mm | Surface 5 | Solarban® 60 on Clear 5mm | 5283 | Vitro formerly PPG | Vitro formerly PPG
EnthermalPlus | Solarban® 70 on Optigray® 6mm | 5390 | Argon 90% | Vitro Clear Float Glass 6mm | 415 | Vacuum 0.25mm | Surface 5 | Solarban® 70 glass 5mm | 5434 | Vitro formerly PPG | Vitro formerly PPG
EnthermalPlus | Solarban® 70 on Optigray® 6mm | 5390 | Argon 90% | SGG PLANICLEAR 6mm | 21013 | Vacuum 0.25mm | Surface 5 | SGG ECLAZ II 5mm | 20755 | Vitro formerly PPG | Saint-Gobain Glass
EnthermalPlus | Solarban® 70 on Solarblue® 6mm | 5396 | Argon 90% | Cardinal Clear Float Glass 6mm | 2004 | Vacuum 0.25mm | Surface 5 | LoE 180 on 5mm Clear | 2193 | Vitro formerly PPG | Cardinal Glass Industries
EnthermalPlus | Solarban® 70 on Solarblue® 6mm | 5396 | Argon 90% | Cardinal Clear Float Glass 6mm | 2004 | Vacuum 0.25mm | Surface 5 | LoE² 270 on 5mm Clear | 2028 | Vitro formerly PPG | Cardinal Glass Industries
EnthermalPlus | Solarban® 70 on Solarblue® 6mm | 5396 | Argon 90% | Cardinal Clear Float Glass 6mm | 2004 | Vacuum 0.25mm | Surface 5 | LoE² 272 on 5 mm Clear | 2013 | Vitro formerly PPG | Cardinal Glass Industries
EnthermalPlus | Solarban® 70 on Solarblue® 6mm | 5396 | Argon 90% | Cardinal Clear Float Glass 6mm | 2004 | Vacuum 0.25mm | Surface 5 | LoE³ 366 on 5mm Clear | 2156 | Vitro formerly PPG | Cardinal Glass Industries
EnthermalPlus | Solarban® 70 on Solarblue® 6mm | 5396 | Argon 90% | Vitro Clear Float Glass 6mm | 415 | Vacuum 0.25mm | Surface 5 | Solarban® 60 on Clear 5mm | 5283 | Vitro formerly PPG | Vitro formerly PPG
EnthermalPlus | Solarban® 70 on Solarblue® 6mm | 5396 | Argon 90% | Vitro Clear Float Glass 6mm | 415 | Vacuum 0.25mm | Surface 5 | Solarban® 70 glass 5mm | 5434 | Vitro formerly PPG | Vitro formerly PPG
EnthermalPlus | Solarban® 70 on Solarblue® 6mm | 5396 | Argon 90% | SGG PLANICLEAR 6mm | 21013 | Vacuum 0.25mm | Surface 5 | SGG ECLAZ II 5mm | 20755 | Vitro formerly PPG | Saint-Gobain Glass
EnthermalPlus | Solarban® 70 on Optiblue® (Solarban® z75) 6mm | 5428 | Argon 90% | Cardinal Clear Float Glass 6mm | 2004 | Vacuum 0.25mm | Surface 5 | LoE 180 on 5mm Clear | 2193 | Vitro formerly PPG | Cardinal Glass Industries
EnthermalPlus | Solarban® 70 on Optiblue® (Solarban® z75) 6mm | 5428 | Argon 90% | Cardinal Clear Float Glass 6mm | 2004 | Vacuum 0.25mm | Surface 5 | LoE² 270 on 5mm Clear | 2028 | Vitro formerly PPG | Cardinal Glass Industries
EnthermalPlus | Solarban® 70 on Optiblue® (Solarban® z75) 6mm | 5428 | Argon 90% | Cardinal Clear Float Glass 6mm | 2004 | Vacuum 0.25mm | Surface 5 | LoE² 272 on 5 mm Clear | 2013 | Vitro formerly PPG | Cardinal Glass Industries
EnthermalPlus | Solarban® 70 on Optiblue® (Solarban® z75) 6mm | 5428 | Argon 90% | Cardinal Clear Float Glass 6mm | 2004 | Vacuum 0.25mm | Surface 5 | LoE³ 366 on 5mm Clear | 2156 | Vitro formerly PPG | Cardinal Glass Industries
EnthermalPlus | Solarban® 70 on Optiblue® (Solarban® z75) 6mm | 5428 | Argon 90% | Vitro Clear Float Glass 6mm | 415 | Vacuum 0.25mm | Surface 5 | Solarban® 60 on Clear 5mm | 5283 | Vitro formerly PPG | Vitro formerly PPG
EnthermalPlus | Solarban® 70 on Optiblue® (Solarban® z75) 6mm | 5428 | Argon 90% | Vitro Clear Float Glass 6mm | 415 | Vacuum 0.25mm | Surface 5 | Solarban® 70 glass 5mm | 5434 | Vitro formerly PPG | Vitro formerly PPG
EnthermalPlus | Solarban® 70 on Optiblue® (Solarban® z75) 6mm | 5428 | Argon 90% | SGG PLANICLEAR 6mm | 21013 | Vacuum 0.25mm | Surface 5 | SGG ECLAZ II 5mm | 20755 | Vitro formerly PPG | Saint-Gobain Glass
EnthermalPlus | SGG ECLAZ II 6mm | 20756 | Argon 90% | Cardinal Clear Float Glass 6mm | 2004 | Vacuum 0.25mm | Surface 5 | LoE 180 on 5mm Clear | 2193 | Saint-Gobain Glass | Cardinal Glass Industries
EnthermalPlus | SGG ECLAZ II 6mm | 20756 | Argon 90% | Cardinal Clear Float Glass 6mm | 2004 | Vacuum 0.25mm | Surface 5 | LoE² 270 on 5mm Clear | 2028 | Saint-Gobain Glass | Cardinal Glass Industries
EnthermalPlus | SGG ECLAZ II 6mm | 20756 | Argon 90% | Cardinal Clear Float Glass 6mm | 2004 | Vacuum 0.25mm | Surface 5 | LoE² 272 on 5 mm Clear | 2013 | Saint-Gobain Glass | Cardinal Glass Industries
EnthermalPlus | SGG ECLAZ II 6mm | 20756 | Argon 90% | Cardinal Clear Float Glass 6mm | 2004 | Vacuum 0.25mm | Surface 5 | LoE³ 366 on 5mm Clear | 2156 | Saint-Gobain Glass | Cardinal Glass Industries
EnthermalPlus | SGG ECLAZ II 6mm | 20756 | Argon 90% | Vitro Clear Float Glass 6mm | 415 | Vacuum 0.25mm | Surface 5 | Solarban® 60 on Clear 5mm | 5283 | Saint-Gobain Glass | Vitro formerly PPG
EnthermalPlus | SGG ECLAZ II 6mm | 20756 | Argon 90% | Vitro Clear Float Glass 6mm | 415 | Vacuum 0.25mm | Surface 5 | Solarban® 70 glass 5mm | 5434 | Saint-Gobain Glass | Vitro formerly PPG
EnthermalPlus | SGG ECLAZ II 6mm | 20756 | Argon 90% | SGG PLANICLEAR 6mm | 21013 | Vacuum 0.25mm | Surface 5 | SGG ECLAZ II 5mm | 20755 | Saint-Gobain Glass | Saint-Gobain Glass
EnthermalPlus | SGG ECLAZ ONE II 6mm | 20764 | Argon 90% | Cardinal Clear Float Glass 6mm | 2004 | Vacuum 0.25mm | Surface 5 | LoE 180 on 5mm Clear | 2193 | Saint-Gobain Glass | Cardinal Glass Industries
EnthermalPlus | SGG ECLAZ ONE II 6mm | 20764 | Argon 90% | Cardinal Clear Float Glass 6mm | 2004 | Vacuum 0.25mm | Surface 5 | LoE² 270 on 5mm Clear | 2028 | Saint-Gobain Glass | Cardinal Glass Industries
EnthermalPlus | SGG ECLAZ ONE II 6mm | 20764 | Argon 90% | Cardinal Clear Float Glass 6mm | 2004 | Vacuum 0.25mm | Surface 5 | LoE² 272 on 5 mm Clear | 2013 | Saint-Gobain Glass | Cardinal Glass Industries
EnthermalPlus | SGG ECLAZ ONE II 6mm | 20764 | Argon 90% | Cardinal Clear Float Glass 6mm | 2004 | Vacuum 0.25mm | Surface 5 | LoE³ 366 on 5mm Clear | 2156 | Saint-Gobain Glass | Cardinal Glass Industries
EnthermalPlus | SGG ECLAZ ONE II 6mm | 20764 | Argon 90% | Vitro Clear Float Glass 6mm | 415 | Vacuum 0.25mm | Surface 5 | Solarban® 60 on Clear 5mm | 5283 | Saint-Gobain Glass | Vitro formerly PPG
EnthermalPlus | SGG ECLAZ ONE II 6mm | 20764 | Argon 90% | Vitro Clear Float Glass 6mm | 415 | Vacuum 0.25mm | Surface 5 | Solarban® 70 glass 5mm | 5434 | Saint-Gobain Glass | Vitro formerly PPG
EnthermalPlus | SGG ECLAZ ONE II 6mm | 20764 | Argon 90% | SGG PLANICLEAR 6mm | 21013 | Vacuum 0.25mm | Surface 5 | SGG ECLAZ II 5mm | 20755 | Saint-Gobain Glass | Saint-Gobain Glass
EnthermalPlus | SGG COOL-LITE SKN 183 II 6mm | 20896 | Argon 90% | Cardinal Clear Float Glass 6mm | 2004 | Vacuum 0.25mm | Surface 5 | LoE 180 on 5mm Clear | 2193 | Saint-Gobain Glass | Cardinal Glass Industries
EnthermalPlus | SGG COOL-LITE SKN 183 II 6mm | 20896 | Argon 90% | Cardinal Clear Float Glass 6mm | 2004 | Vacuum 0.25mm | Surface 5 | LoE² 270 on 5mm Clear | 2028 | Saint-Gobain Glass | Cardinal Glass Industries
EnthermalPlus | SGG COOL-LITE SKN 183 II 6mm | 20896 | Argon 90% | Cardinal Clear Float Glass 6mm | 2004 | Vacuum 0.25mm | Surface 5 | LoE² 272 on 5 mm Clear | 2013 | Saint-Gobain Glass | Cardinal Glass Industries
EnthermalPlus | SGG COOL-LITE SKN 183 II 6mm | 20896 | Argon 90% | Cardinal Clear Float Glass 6mm | 2004 | Vacuum 0.25mm | Surface 5 | LoE³ 366 on 5mm Clear | 2156 | Saint-Gobain Glass | Cardinal Glass Industries
EnthermalPlus | SGG COOL-LITE SKN 183 II 6mm | 20896 | Argon 90% | Vitro Clear Float Glass 6mm | 415 | Vacuum 0.25mm | Surface 5 | Solarban® 60 on Clear 5mm | 5283 | Saint-Gobain Glass | Vitro formerly PPG
EnthermalPlus | SGG COOL-LITE SKN 183 II 6mm | 20896 | Argon 90% | Vitro Clear Float Glass 6mm | 415 | Vacuum 0.25mm | Surface 5 | Solarban® 70 glass 5mm | 5434 | Saint-Gobain Glass | Vitro formerly PPG
EnthermalPlus | SGG COOL-LITE SKN 183 II 6mm | 20896 | Argon 90% | SGG PLANICLEAR 6mm | 21013 | Vacuum 0.25mm | Surface 5 | SGG ECLAZ II 5mm | 20755 | Saint-Gobain Glass | Saint-Gobain Glass
EnthermalPlus | SGG COOL-LITE XTREME 61-29 II 6mm | 20980 | Argon 90% | Cardinal Clear Float Glass 6mm | 2004 | Vacuum 0.25mm | Surface 5 | LoE 180 on 5mm Clear | 2193 | Saint-Gobain Glass | Cardinal Glass Industries
EnthermalPlus | SGG COOL-LITE XTREME 61-29 II 6mm | 20980 | Argon 90% | Cardinal Clear Float Glass 6mm | 2004 | Vacuum 0.25mm | Surface 5 | LoE² 270 on 5mm Clear | 2028 | Saint-Gobain Glass | Cardinal Glass Industries
EnthermalPlus | SGG COOL-LITE XTREME 61-29 II 6mm | 20980 | Argon 90% | Cardinal Clear Float Glass 6mm | 2004 | Vacuum 0.25mm | Surface 5 | LoE² 272 on 5 mm Clear | 2013 | Saint-Gobain Glass | Cardinal Glass Industries
EnthermalPlus | SGG COOL-LITE XTREME 61-29 II 6mm | 20980 | Argon 90% | Cardinal Clear Float Glass 6mm | 2004 | Vacuum 0.25mm | Surface 5 | LoE³ 366 on 5mm Clear | 2156 | Saint-Gobain Glass | Cardinal Glass Industries
EnthermalPlus | SGG COOL-LITE XTREME 61-29 II 6mm | 20980 | Argon 90% | Vitro Clear Float Glass 6mm | 415 | Vacuum 0.25mm | Surface 5 | Solarban® 60 on Clear 5mm | 5283 | Saint-Gobain Glass | Vitro formerly PPG
EnthermalPlus | SGG COOL-LITE XTREME 61-29 II 6mm | 20980 | Argon 90% | Vitro Clear Float Glass 6mm | 415 | Vacuum 0.25mm | Surface 5 | Solarban® 70 glass 5mm | 5434 | Saint-Gobain Glass | Vitro formerly PPG
EnthermalPlus | SGG COOL-LITE XTREME 61-29 II 6mm | 20980 | Argon 90% | SGG PLANICLEAR 6mm | 21013 | Vacuum 0.25mm | Surface 5 | SGG ECLAZ II 5mm | 20755 | Saint-Gobain Glass | Saint-Gobain Glass
EnthermalPlus | LoE 180 on 6mm Clear | 2194 | Argon 90% | LoE 180 on 6mm Clear | 2194 | Vacuum 0.25mm | Surface 4 | Cardinal Clear Float Glass 6mm | 2004 | Cardinal Glass Industries | Cardinal Glass Industries
EnthermalPlus | LoE 180 on 6mm Clear | 2194 | Argon 90% | LoE² 270 on 6mm Clear | 2029 | Vacuum 0.25mm | Surface 4 | Cardinal Clear Float Glass 6mm | 2004 | Cardinal Glass Industries | Cardinal Glass Industries
EnthermalPlus | LoE 180 on 6mm Clear | 2194 | Argon 90% | LoE² 272 on 6 mm Clear | 2014 | Vacuum 0.25mm | Surface 4 | Cardinal Clear Float Glass 6mm | 2004 | Cardinal Glass Industries | Cardinal Glass Industries
EnthermalPlus | LoE 180 on 6mm Clear | 2194 | Argon 90% | LoE³ 366 on 6mm Clear | 2157 | Vacuum 0.25mm | Surface 4 | Cardinal Clear Float Glass 6mm | 2004 | Cardinal Glass Industries | Cardinal Glass Industries
EnthermalPlus | LoE 180 on 6mm Clear | 2194 | Argon 90% | Solarban® 60 on Clear 6mm | 5284 | Vacuum 0.25mm | Surface 4 | Vitro Clear Float Glass 6mm | 415 | Cardinal Glass Industries | Vitro formerly PPG
EnthermalPlus | LoE 180 on 6mm Clear | 2194 | Argon 90% | Solarban® 70 glass 6mm | 5439 | Vacuum 0.25mm | Surface 4 | Vitro Clear Float Glass 6mm | 415 | Cardinal Glass Industries | Vitro formerly PPG
EnthermalPlus | LoE 180 on 6mm Clear | 2194 | Argon 90% | SGG ECLAZ II 6mm | 20756 | Vacuum 0.25mm | Surface 4 | SGG PLANICLEAR 6mm | 21013 | Cardinal Glass Industries | Saint-Gobain Glass
EnthermalPlus | LoE 180 on 6mm Clear | 2194 | Argon 90% | SGG COOL-LITE SKN 183 II 6mm | 20896 | Vacuum 0.25mm | Surface 4 | SGG PLANICLEAR 6mm | 21013 | Cardinal Glass Industries | Saint-Gobain Glass
EnthermalPlus | LoE² 270 on 6mm Clear | 2029 | Argon 90% | LoE 180 on 6mm Clear | 2194 | Vacuum 0.25mm | Surface 4 | Cardinal Clear Float Glass 6mm | 2004 | Cardinal Glass Industries | Cardinal Glass Industries
EnthermalPlus | LoE² 270 on 6mm Clear | 2029 | Argon 90% | LoE² 270 on 6mm Clear | 2029 | Vacuum 0.25mm | Surface 4 | Cardinal Clear Float Glass 6mm | 2004 | Cardinal Glass Industries | Cardinal Glass Industries
EnthermalPlus | LoE² 270 on 6mm Clear | 2029 | Argon 90% | LoE² 272 on 6 mm Clear | 2014 | Vacuum 0.25mm | Surface 4 | Cardinal Clear Float Glass 6mm | 2004 | Cardinal Glass Industries | Cardinal Glass Industries
EnthermalPlus | LoE² 270 on 6mm Clear | 2029 | Argon 90% | LoE³ 366 on 6mm Clear | 2157 | Vacuum 0.25mm | Surface 4 | Cardinal Clear Float Glass 6mm | 2004 | Cardinal Glass Industries | Cardinal Glass Industries
EnthermalPlus | LoE² 270 on 6mm Clear | 2029 | Argon 90% | Solarban® 60 on Clear 6mm | 5284 | Vacuum 0.25mm | Surface 4 | Vitro Clear Float Glass 6mm | 415 | Cardinal Glass Industries | Vitro formerly PPG
EnthermalPlus | LoE² 270 on 6mm Clear | 2029 | Argon 90% | Solarban® 70 glass 6mm | 5439 | Vacuum 0.25mm | Surface 4 | Vitro Clear Float Glass 6mm | 415 | Cardinal Glass Industries | Vitro formerly PPG
EnthermalPlus | LoE² 270 on 6mm Clear | 2029 | Argon 90% | SGG ECLAZ II 6mm | 20756 | Vacuum 0.25mm | Surface 4 | SGG PLANICLEAR 6mm | 21013 | Cardinal Glass Industries | Saint-Gobain Glass
EnthermalPlus | LoE² 270 on 6mm Clear | 2029 | Argon 90% | SGG COOL-LITE SKN 183 II 6mm | 20896 | Vacuum 0.25mm | Surface 4 | SGG PLANICLEAR 6mm | 21013 | Cardinal Glass Industries | Saint-Gobain Glass
EnthermalPlus | LoE² 272 on 6 mm Clear | 2014 | Argon 90% | LoE 180 on 6mm Clear | 2194 | Vacuum 0.25mm | Surface 4 | Cardinal Clear Float Glass 6mm | 2004 | Cardinal Glass Industries | Cardinal Glass Industries
EnthermalPlus | LoE² 272 on 6 mm Clear | 2014 | Argon 90% | LoE² 270 on 6mm Clear | 2029 | Vacuum 0.25mm | Surface 4 | Cardinal Clear Float Glass 6mm | 2004 | Cardinal Glass Industries | Cardinal Glass Industries
EnthermalPlus | LoE² 272 on 6 mm Clear | 2014 | Argon 90% | LoE² 272 on 6 mm Clear | 2014 | Vacuum 0.25mm | Surface 4 | Cardinal Clear Float Glass 6mm | 2004 | Cardinal Glass Industries | Cardinal Glass Industries
EnthermalPlus | LoE² 272 on 6 mm Clear | 2014 | Argon 90% | LoE³ 366 on 6mm Clear | 2157 | Vacuum 0.25mm | Surface 4 | Cardinal Clear Float Glass 6mm | 2004 | Cardinal Glass Industries | Cardinal Glass Industries
EnthermalPlus | LoE² 272 on 6 mm Clear | 2014 | Argon 90% | Solarban® 60 on Clear 6mm | 5284 | Vacuum 0.25mm | Surface 4 | Vitro Clear Float Glass 6mm | 415 | Cardinal Glass Industries | Vitro formerly PPG
EnthermalPlus | LoE² 272 on 6 mm Clear | 2014 | Argon 90% | Solarban® 70 glass 6mm | 5439 | Vacuum 0.25mm | Surface 4 | Vitro Clear Float Glass 6mm | 415 | Cardinal Glass Industries | Vitro formerly PPG
EnthermalPlus | LoE² 272 on 6 mm Clear | 2014 | Argon 90% | SGG ECLAZ II 6mm | 20756 | Vacuum 0.25mm | Surface 4 | SGG PLANICLEAR 6mm | 21013 | Cardinal Glass Industries | Saint-Gobain Glass
EnthermalPlus | LoE² 272 on 6 mm Clear | 2014 | Argon 90% | SGG COOL-LITE SKN 183 II 6mm | 20896 | Vacuum 0.25mm | Surface 4 | SGG PLANICLEAR 6mm | 21013 | Cardinal Glass Industries | Saint-Gobain Glass
EnthermalPlus | LoE³ 340 on 6mm Clear | 2167 | Argon 90% | LoE 180 on 6mm Clear | 2194 | Vacuum 0.25mm | Surface 4 | Cardinal Clear Float Glass 6mm | 2004 | Cardinal Glass Industries | Cardinal Glass Industries
EnthermalPlus | LoE³ 340 on 6mm Clear | 2167 | Argon 90% | LoE² 270 on 6mm Clear | 2029 | Vacuum 0.25mm | Surface 4 | Cardinal Clear Float Glass 6mm | 2004 | Cardinal Glass Industries | Cardinal Glass Industries
EnthermalPlus | LoE³ 340 on 6mm Clear | 2167 | Argon 90% | LoE² 272 on 6 mm Clear | 2014 | Vacuum 0.25mm | Surface 4 | Cardinal Clear Float Glass 6mm | 2004 | Cardinal Glass Industries | Cardinal Glass Industries
EnthermalPlus | LoE³ 340 on 6mm Clear | 2167 | Argon 90% | LoE³ 366 on 6mm Clear | 2157 | Vacuum 0.25mm | Surface 4 | Cardinal Clear Float Glass 6mm | 2004 | Cardinal Glass Industries | Cardinal Glass Industries
EnthermalPlus | LoE³ 340 on 6mm Clear | 2167 | Argon 90% | Solarban® 60 on Clear 6mm | 5284 | Vacuum 0.25mm | Surface 4 | Vitro Clear Float Glass 6mm | 415 | Cardinal Glass Industries | Vitro formerly PPG
EnthermalPlus | LoE³ 340 on 6mm Clear | 2167 | Argon 90% | Solarban® 70 glass 6mm | 5439 | Vacuum 0.25mm | Surface 4 | Vitro Clear Float Glass 6mm | 415 | Cardinal Glass Industries | Vitro formerly PPG
EnthermalPlus | LoE³ 340 on 6mm Clear | 2167 | Argon 90% | SGG ECLAZ II 6mm | 20756 | Vacuum 0.25mm | Surface 4 | SGG PLANICLEAR 6mm | 21013 | Cardinal Glass Industries | Saint-Gobain Glass
EnthermalPlus | LoE³ 340 on 6mm Clear | 2167 | Argon 90% | SGG COOL-LITE SKN 183 II 6mm | 20896 | Vacuum 0.25mm | Surface 4 | SGG PLANICLEAR 6mm | 21013 | Cardinal Glass Industries | Saint-Gobain Glass
EnthermalPlus | LoE³ 366 on 6mm Clear | 2157 | Argon 90% | LoE 180 on 6mm Clear | 2194 | Vacuum 0.25mm | Surface 4 | Cardinal Clear Float Glass 6mm | 2004 | Cardinal Glass Industries | Cardinal Glass Industries
EnthermalPlus | LoE³ 366 on 6mm Clear | 2157 | Argon 90% | LoE² 270 on 6mm Clear | 2029 | Vacuum 0.25mm | Surface 4 | Cardinal Clear Float Glass 6mm | 2004 | Cardinal Glass Industries | Cardinal Glass Industries
EnthermalPlus | LoE³ 366 on 6mm Clear | 2157 | Argon 90% | LoE² 272 on 6 mm Clear | 2014 | Vacuum 0.25mm | Surface 4 | Cardinal Clear Float Glass 6mm | 2004 | Cardinal Glass Industries | Cardinal Glass Industries
EnthermalPlus | LoE³ 366 on 6mm Clear | 2157 | Argon 90% | LoE³ 366 on 6mm Clear | 2157 | Vacuum 0.25mm | Surface 4 | Cardinal Clear Float Glass 6mm | 2004 | Cardinal Glass Industries | Cardinal Glass Industries
EnthermalPlus | LoE³ 366 on 6mm Clear | 2157 | Argon 90% | Solarban® 60 on Clear 6mm | 5284 | Vacuum 0.25mm | Surface 4 | Vitro Clear Float Glass 6mm | 415 | Cardinal Glass Industries | Vitro formerly PPG
EnthermalPlus | LoE³ 366 on 6mm Clear | 2157 | Argon 90% | Solarban® 70 glass 6mm | 5439 | Vacuum 0.25mm | Surface 4 | Vitro Clear Float Glass 6mm | 415 | Cardinal Glass Industries | Vitro formerly PPG
EnthermalPlus | LoE³ 366 on 6mm Clear | 2157 | Argon 90% | SGG ECLAZ II 6mm | 20756 | Vacuum 0.25mm | Surface 4 | SGG PLANICLEAR 6mm | 21013 | Cardinal Glass Industries | Saint-Gobain Glass
EnthermalPlus | LoE³ 366 on 6mm Clear | 2157 | Argon 90% | SGG COOL-LITE SKN 183 II 6mm | 20896 | Vacuum 0.25mm | Surface 4 | SGG PLANICLEAR 6mm | 21013 | Cardinal Glass Industries | Saint-Gobain Glass
EnthermalPlus | Quad LoE 452 on 6mm Clear | 2107 | Argon 90% | LoE 180 on 6mm Clear | 2194 | Vacuum 0.25mm | Surface 4 | Cardinal Clear Float Glass 6mm | 2004 | Cardinal Glass Industries | Cardinal Glass Industries
EnthermalPlus | Quad LoE 452 on 6mm Clear | 2107 | Argon 90% | LoE² 270 on 6mm Clear | 2029 | Vacuum 0.25mm | Surface 4 | Cardinal Clear Float Glass 6mm | 2004 | Cardinal Glass Industries | Cardinal Glass Industries
EnthermalPlus | Quad LoE 452 on 6mm Clear | 2107 | Argon 90% | LoE² 272 on 6 mm Clear | 2014 | Vacuum 0.25mm | Surface 4 | Cardinal Clear Float Glass 6mm | 2004 | Cardinal Glass Industries | Cardinal Glass Industries
EnthermalPlus | Quad LoE 452 on 6mm Clear | 2107 | Argon 90% | LoE³ 366 on 6mm Clear | 2157 | Vacuum 0.25mm | Surface 4 | Cardinal Clear Float Glass 6mm | 2004 | Cardinal Glass Industries | Cardinal Glass Industries
EnthermalPlus | Quad LoE 452 on 6mm Clear | 2107 | Argon 90% | Solarban® 60 on Clear 6mm | 5284 | Vacuum 0.25mm | Surface 4 | Vitro Clear Float Glass 6mm | 415 | Cardinal Glass Industries | Vitro formerly PPG
EnthermalPlus | Quad LoE 452 on 6mm Clear | 2107 | Argon 90% | Solarban® 70 glass 6mm | 5439 | Vacuum 0.25mm | Surface 4 | Vitro Clear Float Glass 6mm | 415 | Cardinal Glass Industries | Vitro formerly PPG
EnthermalPlus | Quad LoE 452 on 6mm Clear | 2107 | Argon 90% | SGG ECLAZ II 6mm | 20756 | Vacuum 0.25mm | Surface 4 | SGG PLANICLEAR 6mm | 21013 | Cardinal Glass Industries | Saint-Gobain Glass
EnthermalPlus | Quad LoE 452 on 6mm Clear | 2107 | Argon 90% | SGG COOL-LITE SKN 183 II 6mm | 20896 | Vacuum 0.25mm | Surface 4 | SGG PLANICLEAR 6mm | 21013 | Cardinal Glass Industries | Saint-Gobain Glass
EnthermalPlus | Solarban® 60 on Clear 6mm | 5284 | Argon 90% | LoE 180 on 6mm Clear | 2194 | Vacuum 0.25mm | Surface 4 | Cardinal Clear Float Glass 6mm | 2004 | Vitro formerly PPG | Cardinal Glass Industries
EnthermalPlus | Solarban® 60 on Clear 6mm | 5284 | Argon 90% | LoE² 270 on 6mm Clear | 2029 | Vacuum 0.25mm | Surface 4 | Cardinal Clear Float Glass 6mm | 2004 | Vitro formerly PPG | Cardinal Glass Industries
EnthermalPlus | Solarban® 60 on Clear 6mm | 5284 | Argon 90% | LoE² 272 on 6 mm Clear | 2014 | Vacuum 0.25mm | Surface 4 | Cardinal Clear Float Glass 6mm | 2004 | Vitro formerly PPG | Cardinal Glass Industries
EnthermalPlus | Solarban® 60 on Clear 6mm | 5284 | Argon 90% | LoE³ 366 on 6mm Clear | 2157 | Vacuum 0.25mm | Surface 4 | Cardinal Clear Float Glass 6mm | 2004 | Vitro formerly PPG | Cardinal Glass Industries
EnthermalPlus | Solarban® 60 on Clear 6mm | 5284 | Argon 90% | Solarban® 60 on Clear 6mm | 5284 | Vacuum 0.25mm | Surface 4 | Vitro Clear Float Glass 6mm | 415 | Vitro formerly PPG | Vitro formerly PPG
EnthermalPlus | Solarban® 60 on Clear 6mm | 5284 | Argon 90% | Solarban® 70 glass 6mm | 5439 | Vacuum 0.25mm | Surface 4 | Vitro Clear Float Glass 6mm | 415 | Vitro formerly PPG | Vitro formerly PPG
EnthermalPlus | Solarban® 60 on Clear 6mm | 5284 | Argon 90% | SGG ECLAZ II 6mm | 20756 | Vacuum 0.25mm | Surface 4 | SGG PLANICLEAR 6mm | 21013 | Vitro formerly PPG | Saint-Gobain Glass
EnthermalPlus | Solarban® 60 on Clear 6mm | 5284 | Argon 90% | SGG COOL-LITE SKN 183 II 6mm | 20896 | Vacuum 0.25mm | Surface 4 | SGG PLANICLEAR 6mm | 21013 | Vitro formerly PPG | Saint-Gobain Glass
EnthermalPlus | Solarban® 60 on Solexia® 6mm | 5254 | Argon 90% | LoE 180 on 6mm Clear | 2194 | Vacuum 0.25mm | Surface 4 | Cardinal Clear Float Glass 6mm | 2004 | Vitro formerly PPG | Cardinal Glass Industries
EnthermalPlus | Solarban® 60 on Solexia® 6mm | 5254 | Argon 90% | LoE² 270 on 6mm Clear | 2029 | Vacuum 0.25mm | Surface 4 | Cardinal Clear Float Glass 6mm | 2004 | Vitro formerly PPG | Cardinal Glass Industries
EnthermalPlus | Solarban® 60 on Solexia® 6mm | 5254 | Argon 90% | LoE² 272 on 6 mm Clear | 2014 | Vacuum 0.25mm | Surface 4 | Cardinal Clear Float Glass 6mm | 2004 | Vitro formerly PPG | Cardinal Glass Industries
EnthermalPlus | Solarban® 60 on Solexia® 6mm | 5254 | Argon 90% | LoE³ 366 on 6mm Clear | 2157 | Vacuum 0.25mm | Surface 4 | Cardinal Clear Float Glass 6mm | 2004 | Vitro formerly PPG | Cardinal Glass Industries
EnthermalPlus | Solarban® 60 on Solexia® 6mm | 5254 | Argon 90% | Solarban® 60 on Clear 6mm | 5284 | Vacuum 0.25mm | Surface 4 | Vitro Clear Float Glass 6mm | 415 | Vitro formerly PPG | Vitro formerly PPG
EnthermalPlus | Solarban® 60 on Solexia® 6mm | 5254 | Argon 90% | Solarban® 70 glass 6mm | 5439 | Vacuum 0.25mm | Surface 4 | Vitro Clear Float Glass 6mm | 415 | Vitro formerly PPG | Vitro formerly PPG
EnthermalPlus | Solarban® 60 on Solexia® 6mm | 5254 | Argon 90% | SGG ECLAZ II 6mm | 20756 | Vacuum 0.25mm | Surface 4 | SGG PLANICLEAR 6mm | 21013 | Vitro formerly PPG | Saint-Gobain Glass
EnthermalPlus | Solarban® 60 on Solexia® 6mm | 5254 | Argon 90% | SGG COOL-LITE SKN 183 II 6mm | 20896 | Vacuum 0.25mm | Surface 4 | SGG PLANICLEAR 6mm | 21013 | Vitro formerly PPG | Saint-Gobain Glass
EnthermalPlus | Solarban® 60 on Solarbronze® 6mm | 5274 | Argon 90% | LoE 180 on 6mm Clear | 2194 | Vacuum 0.25mm | Surface 4 | Cardinal Clear Float Glass 6mm | 2004 | Vitro formerly PPG | Cardinal Glass Industries
EnthermalPlus | Solarban® 60 on Solarbronze® 6mm | 5274 | Argon 90% | LoE² 270 on 6mm Clear | 2029 | Vacuum 0.25mm | Surface 4 | Cardinal Clear Float Glass 6mm | 2004 | Vitro formerly PPG | Cardinal Glass Industries
EnthermalPlus | Solarban® 60 on Solarbronze® 6mm | 5274 | Argon 90% | LoE² 272 on 6 mm Clear | 2014 | Vacuum 0.25mm | Surface 4 | Cardinal Clear Float Glass 6mm | 2004 | Vitro formerly PPG | Cardinal Glass Industries
EnthermalPlus | Solarban® 60 on Solarbronze® 6mm | 5274 | Argon 90% | LoE³ 366 on 6mm Clear | 2157 | Vacuum 0.25mm | Surface 4 | Cardinal Clear Float Glass 6mm | 2004 | Vitro formerly PPG | Cardinal Glass Industries
EnthermalPlus | Solarban® 60 on Solarbronze® 6mm | 5274 | Argon 90% | Solarban® 60 on Clear 6mm | 5284 | Vacuum 0.25mm | Surface 4 | Vitro Clear Float Glass 6mm | 415 | Vitro formerly PPG | Vitro formerly PPG
EnthermalPlus | Solarban® 60 on Solarbronze® 6mm | 5274 | Argon 90% | Solarban® 70 glass 6mm | 5439 | Vacuum 0.25mm | Surface 4 | Vitro Clear Float Glass 6mm | 415 | Vitro formerly PPG | Vitro formerly PPG
EnthermalPlus | Solarban® 60 on Solarbronze® 6mm | 5274 | Argon 90% | SGG ECLAZ II 6mm | 20756 | Vacuum 0.25mm | Surface 4 | SGG PLANICLEAR 6mm | 21013 | Vitro formerly PPG | Saint-Gobain Glass
EnthermalPlus | Solarban® 60 on Solarbronze® 6mm | 5274 | Argon 90% | SGG COOL-LITE SKN 183 II 6mm | 20896 | Vacuum 0.25mm | Surface 4 | SGG PLANICLEAR 6mm | 21013 | Vitro formerly PPG | Saint-Gobain Glass
EnthermalPlus | Solarban® 60 on Solargray® 6mm | 5289 | Argon 90% | LoE 180 on 6mm Clear | 2194 | Vacuum 0.25mm | Surface 4 | Cardinal Clear Float Glass 6mm | 2004 | Vitro formerly PPG | Cardinal Glass Industries
EnthermalPlus | Solarban® 60 on Solargray® 6mm | 5289 | Argon 90% | LoE² 270 on 6mm Clear | 2029 | Vacuum 0.25mm | Surface 4 | Cardinal Clear Float Glass 6mm | 2004 | Vitro formerly PPG | Cardinal Glass Industries
EnthermalPlus | Solarban® 60 on Solargray® 6mm | 5289 | Argon 90% | LoE² 272 on 6 mm Clear | 2014 | Vacuum 0.25mm | Surface 4 | Cardinal Clear Float Glass 6mm | 2004 | Vitro formerly PPG | Cardinal Glass Industries
EnthermalPlus | Solarban® 60 on Solargray® 6mm | 5289 | Argon 90% | LoE³ 366 on 6mm Clear | 2157 | Vacuum 0.25mm | Surface 4 | Cardinal Clear Float Glass 6mm | 2004 | Vitro formerly PPG | Cardinal Glass Industries
EnthermalPlus | Solarban® 60 on Solargray® 6mm | 5289 | Argon 90% | Solarban® 60 on Clear 6mm | 5284 | Vacuum 0.25mm | Surface 4 | Vitro Clear Float Glass 6mm | 415 | Vitro formerly PPG | Vitro formerly PPG
EnthermalPlus | Solarban® 60 on Solargray® 6mm | 5289 | Argon 90% | Solarban® 70 glass 6mm | 5439 | Vacuum 0.25mm | Surface 4 | Vitro Clear Float Glass 6mm | 415 | Vitro formerly PPG | Vitro formerly PPG
EnthermalPlus | Solarban® 60 on Solargray® 6mm | 5289 | Argon 90% | SGG ECLAZ II 6mm | 20756 | Vacuum 0.25mm | Surface 4 | SGG PLANICLEAR 6mm | 21013 | Vitro formerly PPG | Saint-Gobain Glass
EnthermalPlus | Solarban® 60 on Solargray® 6mm | 5289 | Argon 90% | SGG COOL-LITE SKN 183 II 6mm | 20896 | Vacuum 0.25mm | Surface 4 | SGG PLANICLEAR 6mm | 21013 | Vitro formerly PPG | Saint-Gobain Glass
EnthermalPlus | Solarban® 60 on Optigray® 6mm | 5265 | Argon 90% | LoE 180 on 6mm Clear | 2194 | Vacuum 0.25mm | Surface 4 | Cardinal Clear Float Glass 6mm | 2004 | Vitro formerly PPG | Cardinal Glass Industries
EnthermalPlus | Solarban® 60 on Optigray® 6mm | 5265 | Argon 90% | LoE² 270 on 6mm Clear | 2029 | Vacuum 0.25mm | Surface 4 | Cardinal Clear Float Glass 6mm | 2004 | Vitro formerly PPG | Cardinal Glass Industries
EnthermalPlus | Solarban® 60 on Optigray® 6mm | 5265 | Argon 90% | LoE² 272 on 6 mm Clear | 2014 | Vacuum 0.25mm | Surface 4 | Cardinal Clear Float Glass 6mm | 2004 | Vitro formerly PPG | Cardinal Glass Industries
EnthermalPlus | Solarban® 60 on Optigray® 6mm | 5265 | Argon 90% | LoE³ 366 on 6mm Clear | 2157 | Vacuum 0.25mm | Surface 4 | Cardinal Clear Float Glass 6mm | 2004 | Vitro formerly PPG | Cardinal Glass Industries
EnthermalPlus | Solarban® 60 on Optigray® 6mm | 5265 | Argon 90% | Solarban® 60 on Clear 6mm | 5284 | Vacuum 0.25mm | Surface 4 | Vitro Clear Float Glass 6mm | 415 | Vitro formerly PPG | Vitro formerly PPG
EnthermalPlus | Solarban® 60 on Optigray® 6mm | 5265 | Argon 90% | Solarban® 70 glass 6mm | 5439 | Vacuum 0.25mm | Surface 4 | Vitro Clear Float Glass 6mm | 415 | Vitro formerly PPG | Vitro formerly PPG
EnthermalPlus | Solarban® 60 on Optigray® 6mm | 5265 | Argon 90% | SGG ECLAZ II 6mm | 20756 | Vacuum 0.25mm | Surface 4 | SGG PLANICLEAR 6mm | 21013 | Vitro formerly PPG | Saint-Gobain Glass
EnthermalPlus | Solarban® 60 on Optigray® 6mm | 5265 | Argon 90% | SGG COOL-LITE SKN 183 II 6mm | 20896 | Vacuum 0.25mm | Surface 4 | SGG PLANICLEAR 6mm | 21013 | Vitro formerly PPG | Saint-Gobain Glass
EnthermalPlus | Solarban® 60 on Solarblue® 6mm | 5364 | Argon 90% | LoE 180 on 6mm Clear | 2194 | Vacuum 0.25mm | Surface 4 | Cardinal Clear Float Glass 6mm | 2004 | Vitro formerly PPG | Cardinal Glass Industries
EnthermalPlus | Solarban® 60 on Solarblue® 6mm | 5364 | Argon 90% | LoE² 270 on 6mm Clear | 2029 | Vacuum 0.25mm | Surface 4 | Cardinal Clear Float Glass 6mm | 2004 | Vitro formerly PPG | Cardinal Glass Industries
EnthermalPlus | Solarban® 60 on Solarblue® 6mm | 5364 | Argon 90% | LoE² 272 on 6 mm Clear | 2014 | Vacuum 0.25mm | Surface 4 | Cardinal Clear Float Glass 6mm | 2004 | Vitro formerly PPG | Cardinal Glass Industries
EnthermalPlus | Solarban® 60 on Solarblue® 6mm | 5364 | Argon 90% | LoE³ 366 on 6mm Clear | 2157 | Vacuum 0.25mm | Surface 4 | Cardinal Clear Float Glass 6mm | 2004 | Vitro formerly PPG | Cardinal Glass Industries
EnthermalPlus | Solarban® 60 on Solarblue® 6mm | 5364 | Argon 90% | Solarban® 60 on Clear 6mm | 5284 | Vacuum 0.25mm | Surface 4 | Vitro Clear Float Glass 6mm | 415 | Vitro formerly PPG | Vitro formerly PPG
EnthermalPlus | Solarban® 60 on Solarblue® 6mm | 5364 | Argon 90% | Solarban® 70 glass 6mm | 5439 | Vacuum 0.25mm | Surface 4 | Vitro Clear Float Glass 6mm | 415 | Vitro formerly PPG | Vitro formerly PPG
EnthermalPlus | Solarban® 60 on Solarblue® 6mm | 5364 | Argon 90% | SGG ECLAZ II 6mm | 20756 | Vacuum 0.25mm | Surface 4 | SGG PLANICLEAR 6mm | 21013 | Vitro formerly PPG | Saint-Gobain Glass
EnthermalPlus | Solarban® 60 on Solarblue® 6mm | 5364 | Argon 90% | SGG COOL-LITE SKN 183 II 6mm | 20896 | Vacuum 0.25mm | Surface 4 | SGG PLANICLEAR 6mm | 21013 | Vitro formerly PPG | Saint-Gobain Glass
EnthermalPlus | Solarban® 60 on Optiblue® (Solarban® z50) 6mm | 5424 | Argon 90% | LoE 180 on 6mm Clear | 2194 | Vacuum 0.25mm | Surface 4 | Cardinal Clear Float Glass 6mm | 2004 | Vitro formerly PPG | Cardinal Glass Industries
EnthermalPlus | Solarban® 60 on Optiblue® (Solarban® z50) 6mm | 5424 | Argon 90% | LoE² 270 on 6mm Clear | 2029 | Vacuum 0.25mm | Surface 4 | Cardinal Clear Float Glass 6mm | 2004 | Vitro formerly PPG | Cardinal Glass Industries
EnthermalPlus | Solarban® 60 on Optiblue® (Solarban® z50) 6mm | 5424 | Argon 90% | LoE² 272 on 6 mm Clear | 2014 | Vacuum 0.25mm | Surface 4 | Cardinal Clear Float Glass 6mm | 2004 | Vitro formerly PPG | Cardinal Glass Industries
EnthermalPlus | Solarban® 60 on Optiblue® (Solarban® z50) 6mm | 5424 | Argon 90% | LoE³ 366 on 6mm Clear | 2157 | Vacuum 0.25mm | Surface 4 | Cardinal Clear Float Glass 6mm | 2004 | Vitro formerly PPG | Cardinal Glass Industries
EnthermalPlus | Solarban® 60 on Optiblue® (Solarban® z50) 6mm | 5424 | Argon 90% | Solarban® 60 on Clear 6mm | 5284 | Vacuum 0.25mm | Surface 4 | Vitro Clear Float Glass 6mm | 415 | Vitro formerly PPG | Vitro formerly PPG
EnthermalPlus | Solarban® 60 on Optiblue® (Solarban® z50) 6mm | 5424 | Argon 90% | Solarban® 70 glass 6mm | 5439 | Vacuum 0.25mm | Surface 4 | Vitro Clear Float Glass 6mm | 415 | Vitro formerly PPG | Vitro formerly PPG
EnthermalPlus | Solarban® 60 on Optiblue® (Solarban® z50) 6mm | 5424 | Argon 90% | SGG ECLAZ II 6mm | 20756 | Vacuum 0.25mm | Surface 4 | SGG PLANICLEAR 6mm | 21013 | Vitro formerly PPG | Saint-Gobain Glass
EnthermalPlus | Solarban® 60 on Optiblue® (Solarban® z50) 6mm | 5424 | Argon 90% | SGG COOL-LITE SKN 183 II 6mm | 20896 | Vacuum 0.25mm | Surface 4 | SGG PLANICLEAR 6mm | 21013 | Vitro formerly PPG | Saint-Gobain Glass
EnthermalPlus | Solarban® 70 glass 6mm | 5439 | Argon 90% | LoE 180 on 6mm Clear | 2194 | Vacuum 0.25mm | Surface 4 | Cardinal Clear Float Glass 6mm | 2004 | Vitro formerly PPG | Cardinal Glass Industries
EnthermalPlus | Solarban® 70 glass 6mm | 5439 | Argon 90% | LoE² 270 on 6mm Clear | 2029 | Vacuum 0.25mm | Surface 4 | Cardinal Clear Float Glass 6mm | 2004 | Vitro formerly PPG | Cardinal Glass Industries
EnthermalPlus | Solarban® 70 glass 6mm | 5439 | Argon 90% | LoE² 272 on 6 mm Clear | 2014 | Vacuum 0.25mm | Surface 4 | Cardinal Clear Float Glass 6mm | 2004 | Vitro formerly PPG | Cardinal Glass Industries
EnthermalPlus | Solarban® 70 glass 6mm | 5439 | Argon 90% | LoE³ 366 on 6mm Clear | 2157 | Vacuum 0.25mm | Surface 4 | Cardinal Clear Float Glass 6mm | 2004 | Vitro formerly PPG | Cardinal Glass Industries
EnthermalPlus | Solarban® 70 glass 6mm | 5439 | Argon 90% | Solarban® 60 on Clear 6mm | 5284 | Vacuum 0.25mm | Surface 4 | Vitro Clear Float Glass 6mm | 415 | Vitro formerly PPG | Vitro formerly PPG
EnthermalPlus | Solarban® 70 glass 6mm | 5439 | Argon 90% | Solarban® 70 glass 6mm | 5439 | Vacuum 0.25mm | Surface 4 | Vitro Clear Float Glass 6mm | 415 | Vitro formerly PPG | Vitro formerly PPG
EnthermalPlus | Solarban® 70 glass 6mm | 5439 | Argon 90% | SGG ECLAZ II 6mm | 20756 | Vacuum 0.25mm | Surface 4 | SGG PLANICLEAR 6mm | 21013 | Vitro formerly PPG | Saint-Gobain Glass
EnthermalPlus | Solarban® 70 glass 6mm | 5439 | Argon 90% | SGG COOL-LITE SKN 183 II 6mm | 20896 | Vacuum 0.25mm | Surface 4 | SGG PLANICLEAR 6mm | 21013 | Vitro formerly PPG | Saint-Gobain Glass
EnthermalPlus | Solarban® 70 on Solexia® 6mm | 5393 | Argon 90% | LoE 180 on 6mm Clear | 2194 | Vacuum 0.25mm | Surface 4 | Cardinal Clear Float Glass 6mm | 2004 | Vitro formerly PPG | Cardinal Glass Industries
EnthermalPlus | Solarban® 70 on Solexia® 6mm | 5393 | Argon 90% | LoE² 270 on 6mm Clear | 2029 | Vacuum 0.25mm | Surface 4 | Cardinal Clear Float Glass 6mm | 2004 | Vitro formerly PPG | Cardinal Glass Industries
EnthermalPlus | Solarban® 70 on Solexia® 6mm | 5393 | Argon 90% | LoE² 272 on 6 mm Clear | 2014 | Vacuum 0.25mm | Surface 4 | Cardinal Clear Float Glass 6mm | 2004 | Vitro formerly PPG | Cardinal Glass Industries
EnthermalPlus | Solarban® 70 on Solexia® 6mm | 5393 | Argon 90% | LoE³ 366 on 6mm Clear | 2157 | Vacuum 0.25mm | Surface 4 | Cardinal Clear Float Glass 6mm | 2004 | Vitro formerly PPG | Cardinal Glass Industries
EnthermalPlus | Solarban® 70 on Solexia® 6mm | 5393 | Argon 90% | Solarban® 60 on Clear 6mm | 5284 | Vacuum 0.25mm | Surface 4 | Vitro Clear Float Glass 6mm | 415 | Vitro formerly PPG | Vitro formerly PPG
EnthermalPlus | Solarban® 70 on Solexia® 6mm | 5393 | Argon 90% | Solarban® 70 glass 6mm | 5439 | Vacuum 0.25mm | Surface 4 | Vitro Clear Float Glass 6mm | 415 | Vitro formerly PPG | Vitro formerly PPG
EnthermalPlus | Solarban® 70 on Solexia® 6mm | 5393 | Argon 90% | SGG ECLAZ II 6mm | 20756 | Vacuum 0.25mm | Surface 4 | SGG PLANICLEAR 6mm | 21013 | Vitro formerly PPG | Saint-Gobain Glass
EnthermalPlus | Solarban® 70 on Solexia® 6mm | 5393 | Argon 90% | SGG COOL-LITE SKN 183 II 6mm | 20896 | Vacuum 0.25mm | Surface 4 | SGG PLANICLEAR 6mm | 21013 | Vitro formerly PPG | Saint-Gobain Glass
EnthermalPlus | Solarban® 70 on Solarbronze® 6mm | 5377 | Argon 90% | LoE 180 on 6mm Clear | 2194 | Vacuum 0.25mm | Surface 4 | Cardinal Clear Float Glass 6mm | 2004 | Vitro formerly PPG | Cardinal Glass Industries
EnthermalPlus | Solarban® 70 on Solarbronze® 6mm | 5377 | Argon 90% | LoE² 270 on 6mm Clear | 2029 | Vacuum 0.25mm | Surface 4 | Cardinal Clear Float Glass 6mm | 2004 | Vitro formerly PPG | Cardinal Glass Industries
EnthermalPlus | Solarban® 70 on Solarbronze® 6mm | 5377 | Argon 90% | LoE² 272 on 6 mm Clear | 2014 | Vacuum 0.25mm | Surface 4 | Cardinal Clear Float Glass 6mm | 2004 | Vitro formerly PPG | Cardinal Glass Industries
EnthermalPlus | Solarban® 70 on Solarbronze® 6mm | 5377 | Argon 90% | LoE³ 366 on 6mm Clear | 2157 | Vacuum 0.25mm | Surface 4 | Cardinal Clear Float Glass 6mm | 2004 | Vitro formerly PPG | Cardinal Glass Industries
EnthermalPlus | Solarban® 70 on Solarbronze® 6mm | 5377 | Argon 90% | Solarban® 60 on Clear 6mm | 5284 | Vacuum 0.25mm | Surface 4 | Vitro Clear Float Glass 6mm | 415 | Vitro formerly PPG | Vitro formerly PPG
EnthermalPlus | Solarban® 70 on Solarbronze® 6mm | 5377 | Argon 90% | Solarban® 70 glass 6mm | 5439 | Vacuum 0.25mm | Surface 4 | Vitro Clear Float Glass 6mm | 415 | Vitro formerly PPG | Vitro formerly PPG
EnthermalPlus | Solarban® 70 on Solarbronze® 6mm | 5377 | Argon 90% | SGG ECLAZ II 6mm | 20756 | Vacuum 0.25mm | Surface 4 | SGG PLANICLEAR 6mm | 21013 | Vitro formerly PPG | Saint-Gobain Glass
EnthermalPlus | Solarban® 70 on Solarbronze® 6mm | 5377 | Argon 90% | SGG COOL-LITE SKN 183 II 6mm | 20896 | Vacuum 0.25mm | Surface 4 | SGG PLANICLEAR 6mm | 21013 | Vitro formerly PPG | Saint-Gobain Glass
EnthermalPlus | Solarban® 70 on Solargray® 6mm | 5373 | Argon 90% | LoE 180 on 6mm Clear | 2194 | Vacuum 0.25mm | Surface 4 | Cardinal Clear Float Glass 6mm | 2004 | Vitro formerly PPG | Cardinal Glass Industries
EnthermalPlus | Solarban® 70 on Solargray® 6mm | 5373 | Argon 90% | LoE² 270 on 6mm Clear | 2029 | Vacuum 0.25mm | Surface 4 | Cardinal Clear Float Glass 6mm | 2004 | Vitro formerly PPG | Cardinal Glass Industries
EnthermalPlus | Solarban® 70 on Solargray® 6mm | 5373 | Argon 90% | LoE² 272 on 6 mm Clear | 2014 | Vacuum 0.25mm | Surface 4 | Cardinal Clear Float Glass 6mm | 2004 | Vitro formerly PPG | Cardinal Glass Industries
EnthermalPlus | Solarban® 70 on Solargray® 6mm | 5373 | Argon 90% | LoE³ 366 on 6mm Clear | 2157 | Vacuum 0.25mm | Surface 4 | Cardinal Clear Float Glass 6mm | 2004 | Vitro formerly PPG | Cardinal Glass Industries
EnthermalPlus | Solarban® 70 on Solargray® 6mm | 5373 | Argon 90% | Solarban® 60 on Clear 6mm | 5284 | Vacuum 0.25mm | Surface 4 | Vitro Clear Float Glass 6mm | 415 | Vitro formerly PPG | Vitro formerly PPG
EnthermalPlus | Solarban® 70 on Solargray® 6mm | 5373 | Argon 90% | Solarban® 70 glass 6mm | 5439 | Vacuum 0.25mm | Surface 4 | Vitro Clear Float Glass 6mm | 415 | Vitro formerly PPG | Vitro formerly PPG
EnthermalPlus | Solarban® 70 on Solargray® 6mm | 5373 | Argon 90% | SGG ECLAZ II 6mm | 20756 | Vacuum 0.25mm | Surface 4 | SGG PLANICLEAR 6mm | 21013 | Vitro formerly PPG | Saint-Gobain Glass
EnthermalPlus | Solarban® 70 on Solargray® 6mm | 5373 | Argon 90% | SGG COOL-LITE SKN 183 II 6mm | 20896 | Vacuum 0.25mm | Surface 4 | SGG PLANICLEAR 6mm | 21013 | Vitro formerly PPG | Saint-Gobain Glass
EnthermalPlus | Solarban® 70 on Optigray® 6mm | 5390 | Argon 90% | LoE 180 on 6mm Clear | 2194 | Vacuum 0.25mm | Surface 4 | Cardinal Clear Float Glass 6mm | 2004 | Vitro formerly PPG | Cardinal Glass Industries
EnthermalPlus | Solarban® 70 on Optigray® 6mm | 5390 | Argon 90% | LoE² 270 on 6mm Clear | 2029 | Vacuum 0.25mm | Surface 4 | Cardinal Clear Float Glass 6mm | 2004 | Vitro formerly PPG | Cardinal Glass Industries
EnthermalPlus | Solarban® 70 on Optigray® 6mm | 5390 | Argon 90% | LoE² 272 on 6 mm Clear | 2014 | Vacuum 0.25mm | Surface 4 | Cardinal Clear Float Glass 6mm | 2004 | Vitro formerly PPG | Cardinal Glass Industries
EnthermalPlus | Solarban® 70 on Optigray® 6mm | 5390 | Argon 90% | LoE³ 366 on 6mm Clear | 2157 | Vacuum 0.25mm | Surface 4 | Cardinal Clear Float Glass 6mm | 2004 | Vitro formerly PPG | Cardinal Glass Industries
EnthermalPlus | Solarban® 70 on Optigray® 6mm | 5390 | Argon 90% | Solarban® 60 on Clear 6mm | 5284 | Vacuum 0.25mm | Surface 4 | Vitro Clear Float Glass 6mm | 415 | Vitro formerly PPG | Vitro formerly PPG
EnthermalPlus | Solarban® 70 on Optigray® 6mm | 5390 | Argon 90% | Solarban® 70 glass 6mm | 5439 | Vacuum 0.25mm | Surface 4 | Vitro Clear Float Glass 6mm | 415 | Vitro formerly PPG | Vitro formerly PPG
EnthermalPlus | Solarban® 70 on Optigray® 6mm | 5390 | Argon 90% | SGG ECLAZ II 6mm | 20756 | Vacuum 0.25mm | Surface 4 | SGG PLANICLEAR 6mm | 21013 | Vitro formerly PPG | Saint-Gobain Glass
EnthermalPlus | Solarban® 70 on Optigray® 6mm | 5390 | Argon 90% | SGG COOL-LITE SKN 183 II 6mm | 20896 | Vacuum 0.25mm | Surface 4 | SGG PLANICLEAR 6mm | 21013 | Vitro formerly PPG | Saint-Gobain Glass
EnthermalPlus | Solarban® 70 on Solarblue® 6mm | 5396 | Argon 90% | LoE 180 on 6mm Clear | 2194 | Vacuum 0.25mm | Surface 4 | Cardinal Clear Float Glass 6mm | 2004 | Vitro formerly PPG | Cardinal Glass Industries
EnthermalPlus | Solarban® 70 on Solarblue® 6mm | 5396 | Argon 90% | LoE² 270 on 6mm Clear | 2029 | Vacuum 0.25mm | Surface 4 | Cardinal Clear Float Glass 6mm | 2004 | Vitro formerly PPG | Cardinal Glass Industries
EnthermalPlus | Solarban® 70 on Solarblue® 6mm | 5396 | Argon 90% | LoE² 272 on 6 mm Clear | 2014 | Vacuum 0.25mm | Surface 4 | Cardinal Clear Float Glass 6mm | 2004 | Vitro formerly PPG | Cardinal Glass Industries
EnthermalPlus | Solarban® 70 on Solarblue® 6mm | 5396 | Argon 90% | LoE³ 366 on 6mm Clear | 2157 | Vacuum 0.25mm | Surface 4 | Cardinal Clear Float Glass 6mm | 2004 | Vitro formerly PPG | Cardinal Glass Industries
EnthermalPlus | Solarban® 70 on Solarblue® 6mm | 5396 | Argon 90% | Solarban® 60 on Clear 6mm | 5284 | Vacuum 0.25mm | Surface 4 | Vitro Clear Float Glass 6mm | 415 | Vitro formerly PPG | Vitro formerly PPG
EnthermalPlus | Solarban® 70 on Solarblue® 6mm | 5396 | Argon 90% | Solarban® 70 glass 6mm | 5439 | Vacuum 0.25mm | Surface 4 | Vitro Clear Float Glass 6mm | 415 | Vitro formerly PPG | Vitro formerly PPG
EnthermalPlus | Solarban® 70 on Solarblue® 6mm | 5396 | Argon 90% | SGG ECLAZ II 6mm | 20756 | Vacuum 0.25mm | Surface 4 | SGG PLANICLEAR 6mm | 21013 | Vitro formerly PPG | Saint-Gobain Glass
EnthermalPlus | Solarban® 70 on Solarblue® 6mm | 5396 | Argon 90% | SGG COOL-LITE SKN 183 II 6mm | 20896 | Vacuum 0.25mm | Surface 4 | SGG PLANICLEAR 6mm | 21013 | Vitro formerly PPG | Saint-Gobain Glass
EnthermalPlus | Solarban® 70 on Optiblue® (Solarban® z75) 6mm | 5428 | Argon 90% | LoE 180 on 6mm Clear | 2194 | Vacuum 0.25mm | Surface 4 | Cardinal Clear Float Glass 6mm | 2004 | Vitro formerly PPG | Cardinal Glass Industries
EnthermalPlus | Solarban® 70 on Optiblue® (Solarban® z75) 6mm | 5428 | Argon 90% | LoE² 270 on 6mm Clear | 2029 | Vacuum 0.25mm | Surface 4 | Cardinal Clear Float Glass 6mm | 2004 | Vitro formerly PPG | Cardinal Glass Industries
EnthermalPlus | Solarban® 70 on Optiblue® (Solarban® z75) 6mm | 5428 | Argon 90% | LoE² 272 on 6 mm Clear | 2014 | Vacuum 0.25mm | Surface 4 | Cardinal Clear Float Glass 6mm | 2004 | Vitro formerly PPG | Cardinal Glass Industries
EnthermalPlus | Solarban® 70 on Optiblue® (Solarban® z75) 6mm | 5428 | Argon 90% | LoE³ 366 on 6mm Clear | 2157 | Vacuum 0.25mm | Surface 4 | Cardinal Clear Float Glass 6mm | 2004 | Vitro formerly PPG | Cardinal Glass Industries
EnthermalPlus | Solarban® 70 on Optiblue® (Solarban® z75) 6mm | 5428 | Argon 90% | Solarban® 60 on Clear 6mm | 5284 | Vacuum 0.25mm | Surface 4 | Vitro Clear Float Glass 6mm | 415 | Vitro formerly PPG | Vitro formerly PPG
EnthermalPlus | Solarban® 70 on Optiblue® (Solarban® z75) 6mm | 5428 | Argon 90% | Solarban® 70 glass 6mm | 5439 | Vacuum 0.25mm | Surface 4 | Vitro Clear Float Glass 6mm | 415 | Vitro formerly PPG | Vitro formerly PPG
EnthermalPlus | Solarban® 70 on Optiblue® (Solarban® z75) 6mm | 5428 | Argon 90% | SGG ECLAZ II 6mm | 20756 | Vacuum 0.25mm | Surface 4 | SGG PLANICLEAR 6mm | 21013 | Vitro formerly PPG | Saint-Gobain Glass
EnthermalPlus | Solarban® 70 on Optiblue® (Solarban® z75) 6mm | 5428 | Argon 90% | SGG COOL-LITE SKN 183 II 6mm | 20896 | Vacuum 0.25mm | Surface 4 | SGG PLANICLEAR 6mm | 21013 | Vitro formerly PPG | Saint-Gobain Glass
EnthermalPlus | SGG ECLAZ II 6mm | 20756 | Argon 90% | LoE 180 on 6mm Clear | 2194 | Vacuum 0.25mm | Surface 4 | Cardinal Clear Float Glass 6mm | 2004 | Saint-Gobain Glass | Cardinal Glass Industries
EnthermalPlus | SGG ECLAZ II 6mm | 20756 | Argon 90% | LoE² 270 on 6mm Clear | 2029 | Vacuum 0.25mm | Surface 4 | Cardinal Clear Float Glass 6mm | 2004 | Saint-Gobain Glass | Cardinal Glass Industries
EnthermalPlus | SGG ECLAZ II 6mm | 20756 | Argon 90% | LoE² 272 on 6 mm Clear | 2014 | Vacuum 0.25mm | Surface 4 | Cardinal Clear Float Glass 6mm | 2004 | Saint-Gobain Glass | Cardinal Glass Industries
EnthermalPlus | SGG ECLAZ II 6mm | 20756 | Argon 90% | LoE³ 366 on 6mm Clear | 2157 | Vacuum 0.25mm | Surface 4 | Cardinal Clear Float Glass 6mm | 2004 | Saint-Gobain Glass | Cardinal Glass Industries
EnthermalPlus | SGG ECLAZ II 6mm | 20756 | Argon 90% | Solarban® 60 on Clear 6mm | 5284 | Vacuum 0.25mm | Surface 4 | Vitro Clear Float Glass 6mm | 415 | Saint-Gobain Glass | Vitro formerly PPG
EnthermalPlus | SGG ECLAZ II 6mm | 20756 | Argon 90% | Solarban® 70 glass 6mm | 5439 | Vacuum 0.25mm | Surface 4 | Vitro Clear Float Glass 6mm | 415 | Saint-Gobain Glass | Vitro formerly PPG
EnthermalPlus | SGG ECLAZ II 6mm | 20756 | Argon 90% | SGG ECLAZ II 6mm | 20756 | Vacuum 0.25mm | Surface 4 | SGG PLANICLEAR 6mm | 21013 | Saint-Gobain Glass | Saint-Gobain Glass
EnthermalPlus | SGG ECLAZ II 6mm | 20756 | Argon 90% | SGG COOL-LITE SKN 183 II 6mm | 20896 | Vacuum 0.25mm | Surface 4 | SGG PLANICLEAR 6mm | 21013 | Saint-Gobain Glass | Saint-Gobain Glass
EnthermalPlus | SGG ECLAZ ONE II 6mm | 20764 | Argon 90% | LoE 180 on 6mm Clear | 2194 | Vacuum 0.25mm | Surface 4 | Cardinal Clear Float Glass 6mm | 2004 | Saint-Gobain Glass | Cardinal Glass Industries
EnthermalPlus | SGG ECLAZ ONE II 6mm | 20764 | Argon 90% | LoE² 270 on 6mm Clear | 2029 | Vacuum 0.25mm | Surface 4 | Cardinal Clear Float Glass 6mm | 2004 | Saint-Gobain Glass | Cardinal Glass Industries
EnthermalPlus | SGG ECLAZ ONE II 6mm | 20764 | Argon 90% | LoE² 272 on 6 mm Clear | 2014 | Vacuum 0.25mm | Surface 4 | Cardinal Clear Float Glass 6mm | 2004 | Saint-Gobain Glass | Cardinal Glass Industries
EnthermalPlus | SGG ECLAZ ONE II 6mm | 20764 | Argon 90% | LoE³ 366 on 6mm Clear | 2157 | Vacuum 0.25mm | Surface 4 | Cardinal Clear Float Glass 6mm | 2004 | Saint-Gobain Glass | Cardinal Glass Industries
EnthermalPlus | SGG ECLAZ ONE II 6mm | 20764 | Argon 90% | Solarban® 60 on Clear 6mm | 5284 | Vacuum 0.25mm | Surface 4 | Vitro Clear Float Glass 6mm | 415 | Saint-Gobain Glass | Vitro formerly PPG
EnthermalPlus | SGG ECLAZ ONE II 6mm | 20764 | Argon 90% | Solarban® 70 glass 6mm | 5439 | Vacuum 0.25mm | Surface 4 | Vitro Clear Float Glass 6mm | 415 | Saint-Gobain Glass | Vitro formerly PPG
EnthermalPlus | SGG ECLAZ ONE II 6mm | 20764 | Argon 90% | SGG ECLAZ II 6mm | 20756 | Vacuum 0.25mm | Surface 4 | SGG PLANICLEAR 6mm | 21013 | Saint-Gobain Glass | Saint-Gobain Glass
EnthermalPlus | SGG ECLAZ ONE II 6mm | 20764 | Argon 90% | SGG COOL-LITE SKN 183 II 6mm | 20896 | Vacuum 0.25mm | Surface 4 | SGG PLANICLEAR 6mm | 21013 | Saint-Gobain Glass | Saint-Gobain Glass
EnthermalPlus | SGG COOL-LITE SKN 183 II 6mm | 20896 | Argon 90% | LoE 180 on 6mm Clear | 2194 | Vacuum 0.25mm | Surface 4 | Cardinal Clear Float Glass 6mm | 2004 | Saint-Gobain Glass | Cardinal Glass Industries
EnthermalPlus | SGG COOL-LITE SKN 183 II 6mm | 20896 | Argon 90% | LoE² 270 on 6mm Clear | 2029 | Vacuum 0.25mm | Surface 4 | Cardinal Clear Float Glass 6mm | 2004 | Saint-Gobain Glass | Cardinal Glass Industries
EnthermalPlus | SGG COOL-LITE SKN 183 II 6mm | 20896 | Argon 90% | LoE² 272 on 6 mm Clear | 2014 | Vacuum 0.25mm | Surface 4 | Cardinal Clear Float Glass 6mm | 2004 | Saint-Gobain Glass | Cardinal Glass Industries
EnthermalPlus | SGG COOL-LITE SKN 183 II 6mm | 20896 | Argon 90% | LoE³ 366 on 6mm Clear | 2157 | Vacuum 0.25mm | Surface 4 | Cardinal Clear Float Glass 6mm | 2004 | Saint-Gobain Glass | Cardinal Glass Industries
EnthermalPlus | SGG COOL-LITE SKN 183 II 6mm | 20896 | Argon 90% | Solarban® 60 on Clear 6mm | 5284 | Vacuum 0.25mm | Surface 4 | Vitro Clear Float Glass 6mm | 415 | Saint-Gobain Glass | Vitro formerly PPG
EnthermalPlus | SGG COOL-LITE SKN 183 II 6mm | 20896 | Argon 90% | Solarban® 70 glass 6mm | 5439 | Vacuum 0.25mm | Surface 4 | Vitro Clear Float Glass 6mm | 415 | Saint-Gobain Glass | Vitro formerly PPG
EnthermalPlus | SGG COOL-LITE SKN 183 II 6mm | 20896 | Argon 90% | SGG ECLAZ II 6mm | 20756 | Vacuum 0.25mm | Surface 4 | SGG PLANICLEAR 6mm | 21013 | Saint-Gobain Glass | Saint-Gobain Glass
EnthermalPlus | SGG COOL-LITE SKN 183 II 6mm | 20896 | Argon 90% | SGG COOL-LITE SKN 183 II 6mm | 20896 | Vacuum 0.25mm | Surface 4 | SGG PLANICLEAR 6mm | 21013 | Saint-Gobain Glass | Saint-Gobain Glass
EnthermalPlus | SGG COOL-LITE XTREME 61-29 II 6mm | 20980 | Argon 90% | LoE 180 on 6mm Clear | 2194 | Vacuum 0.25mm | Surface 4 | Cardinal Clear Float Glass 6mm | 2004 | Saint-Gobain Glass | Cardinal Glass Industries
EnthermalPlus | SGG COOL-LITE XTREME 61-29 II 6mm | 20980 | Argon 90% | LoE² 270 on 6mm Clear | 2029 | Vacuum 0.25mm | Surface 4 | Cardinal Clear Float Glass 6mm | 2004 | Saint-Gobain Glass | Cardinal Glass Industries
EnthermalPlus | SGG COOL-LITE XTREME 61-29 II 6mm | 20980 | Argon 90% | LoE² 272 on 6 mm Clear | 2014 | Vacuum 0.25mm | Surface 4 | Cardinal Clear Float Glass 6mm | 2004 | Saint-Gobain Glass | Cardinal Glass Industries
EnthermalPlus | SGG COOL-LITE XTREME 61-29 II 6mm | 20980 | Argon 90% | LoE³ 366 on 6mm Clear | 2157 | Vacuum 0.25mm | Surface 4 | Cardinal Clear Float Glass 6mm | 2004 | Saint-Gobain Glass | Cardinal Glass Industries
EnthermalPlus | SGG COOL-LITE XTREME 61-29 II 6mm | 20980 | Argon 90% | Solarban® 60 on Clear 6mm | 5284 | Vacuum 0.25mm | Surface 4 | Vitro Clear Float Glass 6mm | 415 | Saint-Gobain Glass | Vitro formerly PPG
EnthermalPlus | SGG COOL-LITE XTREME 61-29 II 6mm | 20980 | Argon 90% | Solarban® 70 glass 6mm | 5439 | Vacuum 0.25mm | Surface 4 | Vitro Clear Float Glass 6mm | 415 | Saint-Gobain Glass | Vitro formerly PPG
EnthermalPlus | SGG COOL-LITE XTREME 61-29 II 6mm | 20980 | Argon 90% | SGG ECLAZ II 6mm | 20756 | Vacuum 0.25mm | Surface 4 | SGG PLANICLEAR 6mm | 21013 | Saint-Gobain Glass | Saint-Gobain Glass
EnthermalPlus | SGG COOL-LITE XTREME 61-29 II 6mm | 20980 | Argon 90% | SGG COOL-LITE SKN 183 II 6mm | 20896 | Vacuum 0.25mm | Surface 4 | SGG PLANICLEAR 6mm | 21013 | Saint-Gobain Glass | Saint-Gobain Glass
EnthermalPlus | LoE 180 on 6mm Clear | 2194 | Argon 90% | Cardinal Clear Float Glass 6mm | 2004 | Vacuum 0.25mm | Surface 5 | LoE 180 on 6mm Clear | 2194 | Cardinal Glass Industries | Cardinal Glass Industries
EnthermalPlus | LoE 180 on 6mm Clear | 2194 | Argon 90% | Cardinal Clear Float Glass 6mm | 2004 | Vacuum 0.25mm | Surface 5 | LoE² 270 on 6mm Clear | 2029 | Cardinal Glass Industries | Cardinal Glass Industries
EnthermalPlus | LoE 180 on 6mm Clear | 2194 | Argon 90% | Cardinal Clear Float Glass 6mm | 2004 | Vacuum 0.25mm | Surface 5 | LoE² 272 on 6 mm Clear | 2014 | Cardinal Glass Industries | Cardinal Glass Industries
EnthermalPlus | LoE 180 on 6mm Clear | 2194 | Argon 90% | Cardinal Clear Float Glass 6mm | 2004 | Vacuum 0.25mm | Surface 5 | LoE³ 366 on 6mm Clear | 2157 | Cardinal Glass Industries | Cardinal Glass Industries
EnthermalPlus | LoE 180 on 6mm Clear | 2194 | Argon 90% | Vitro Clear Float Glass 6mm | 415 | Vacuum 0.25mm | Surface 5 | Solarban® 60 on Clear 6mm | 5284 | Cardinal Glass Industries | Vitro formerly PPG
EnthermalPlus | LoE 180 on 6mm Clear | 2194 | Argon 90% | Vitro Clear Float Glass 6mm | 415 | Vacuum 0.25mm | Surface 5 | Solarban® 70 glass 6mm | 5439 | Cardinal Glass Industries | Vitro formerly PPG
EnthermalPlus | LoE 180 on 6mm Clear | 2194 | Argon 90% | SGG PLANICLEAR 6mm | 21013 | Vacuum 0.25mm | Surface 5 | SGG ECLAZ II 6mm | 20756 | Cardinal Glass Industries | Saint-Gobain Glass
EnthermalPlus | LoE 180 on 6mm Clear | 2194 | Argon 90% | SGG PLANICLEAR 6mm | 21013 | Vacuum 0.25mm | Surface 5 | SGG COOL-LITE SKN 183 II 6mm | 20896 | Cardinal Glass Industries | Saint-Gobain Glass
EnthermalPlus | LoE² 270 on 6mm Clear | 2029 | Argon 90% | Cardinal Clear Float Glass 6mm | 2004 | Vacuum 0.25mm | Surface 5 | LoE 180 on 6mm Clear | 2194 | Cardinal Glass Industries | Cardinal Glass Industries
EnthermalPlus | LoE² 270 on 6mm Clear | 2029 | Argon 90% | Cardinal Clear Float Glass 6mm | 2004 | Vacuum 0.25mm | Surface 5 | LoE² 270 on 6mm Clear | 2029 | Cardinal Glass Industries | Cardinal Glass Industries
EnthermalPlus | LoE² 270 on 6mm Clear | 2029 | Argon 90% | Cardinal Clear Float Glass 6mm | 2004 | Vacuum 0.25mm | Surface 5 | LoE² 272 on 6 mm Clear | 2014 | Cardinal Glass Industries | Cardinal Glass Industries
EnthermalPlus | LoE² 270 on 6mm Clear | 2029 | Argon 90% | Cardinal Clear Float Glass 6mm | 2004 | Vacuum 0.25mm | Surface 5 | LoE³ 366 on 6mm Clear | 2157 | Cardinal Glass Industries | Cardinal Glass Industries
EnthermalPlus | LoE² 270 on 6mm Clear | 2029 | Argon 90% | Vitro Clear Float Glass 6mm | 415 | Vacuum 0.25mm | Surface 5 | Solarban® 60 on Clear 6mm | 5284 | Cardinal Glass Industries | Vitro formerly PPG
EnthermalPlus | LoE² 270 on 6mm Clear | 2029 | Argon 90% | Vitro Clear Float Glass 6mm | 415 | Vacuum 0.25mm | Surface 5 | Solarban® 70 glass 6mm | 5439 | Cardinal Glass Industries | Vitro formerly PPG
EnthermalPlus | LoE² 270 on 6mm Clear | 2029 | Argon 90% | SGG PLANICLEAR 6mm | 21013 | Vacuum 0.25mm | Surface 5 | SGG ECLAZ II 6mm | 20756 | Cardinal Glass Industries | Saint-Gobain Glass
EnthermalPlus | LoE² 270 on 6mm Clear | 2029 | Argon 90% | SGG PLANICLEAR 6mm | 21013 | Vacuum 0.25mm | Surface 5 | SGG COOL-LITE SKN 183 II 6mm | 20896 | Cardinal Glass Industries | Saint-Gobain Glass
EnthermalPlus | LoE² 272 on 6 mm Clear | 2014 | Argon 90% | Cardinal Clear Float Glass 6mm | 2004 | Vacuum 0.25mm | Surface 5 | LoE 180 on 6mm Clear | 2194 | Cardinal Glass Industries | Cardinal Glass Industries
EnthermalPlus | LoE² 272 on 6 mm Clear | 2014 | Argon 90% | Cardinal Clear Float Glass 6mm | 2004 | Vacuum 0.25mm | Surface 5 | LoE² 270 on 6mm Clear | 2029 | Cardinal Glass Industries | Cardinal Glass Industries
EnthermalPlus | LoE² 272 on 6 mm Clear | 2014 | Argon 90% | Cardinal Clear Float Glass 6mm | 2004 | Vacuum 0.25mm | Surface 5 | LoE² 272 on 6 mm Clear | 2014 | Cardinal Glass Industries | Cardinal Glass Industries
EnthermalPlus | LoE² 272 on 6 mm Clear | 2014 | Argon 90% | Cardinal Clear Float Glass 6mm | 2004 | Vacuum 0.25mm | Surface 5 | LoE³ 366 on 6mm Clear | 2157 | Cardinal Glass Industries | Cardinal Glass Industries
EnthermalPlus | LoE² 272 on 6 mm Clear | 2014 | Argon 90% | Vitro Clear Float Glass 6mm | 415 | Vacuum 0.25mm | Surface 5 | Solarban® 60 on Clear 6mm | 5284 | Cardinal Glass Industries | Vitro formerly PPG
EnthermalPlus | LoE² 272 on 6 mm Clear | 2014 | Argon 90% | Vitro Clear Float Glass 6mm | 415 | Vacuum 0.25mm | Surface 5 | Solarban® 70 glass 6mm | 5439 | Cardinal Glass Industries | Vitro formerly PPG
EnthermalPlus | LoE² 272 on 6 mm Clear | 2014 | Argon 90% | SGG PLANICLEAR 6mm | 21013 | Vacuum 0.25mm | Surface 5 | SGG ECLAZ II 6mm | 20756 | Cardinal Glass Industries | Saint-Gobain Glass
EnthermalPlus | LoE² 272 on 6 mm Clear | 2014 | Argon 90% | SGG PLANICLEAR 6mm | 21013 | Vacuum 0.25mm | Surface 5 | SGG COOL-LITE SKN 183 II 6mm | 20896 | Cardinal Glass Industries | Saint-Gobain Glass
EnthermalPlus | LoE³ 340 on 6mm Clear | 2167 | Argon 90% | Cardinal Clear Float Glass 6mm | 2004 | Vacuum 0.25mm | Surface 5 | LoE 180 on 6mm Clear | 2194 | Cardinal Glass Industries | Cardinal Glass Industries
EnthermalPlus | LoE³ 340 on 6mm Clear | 2167 | Argon 90% | Cardinal Clear Float Glass 6mm | 2004 | Vacuum 0.25mm | Surface 5 | LoE² 270 on 6mm Clear | 2029 | Cardinal Glass Industries | Cardinal Glass Industries
EnthermalPlus | LoE³ 340 on 6mm Clear | 2167 | Argon 90% | Cardinal Clear Float Glass 6mm | 2004 | Vacuum 0.25mm | Surface 5 | LoE² 272 on 6 mm Clear | 2014 | Cardinal Glass Industries | Cardinal Glass Industries
EnthermalPlus | LoE³ 340 on 6mm Clear | 2167 | Argon 90% | Cardinal Clear Float Glass 6mm | 2004 | Vacuum 0.25mm | Surface 5 | LoE³ 366 on 6mm Clear | 2157 | Cardinal Glass Industries | Cardinal Glass Industries
EnthermalPlus | LoE³ 340 on 6mm Clear | 2167 | Argon 90% | Vitro Clear Float Glass 6mm | 415 | Vacuum 0.25mm | Surface 5 | Solarban® 60 on Clear 6mm | 5284 | Cardinal Glass Industries | Vitro formerly PPG
EnthermalPlus | LoE³ 340 on 6mm Clear | 2167 | Argon 90% | Vitro Clear Float Glass 6mm | 415 | Vacuum 0.25mm | Surface 5 | Solarban® 70 glass 6mm | 5439 | Cardinal Glass Industries | Vitro formerly PPG
EnthermalPlus | LoE³ 340 on 6mm Clear | 2167 | Argon 90% | SGG PLANICLEAR 6mm | 21013 | Vacuum 0.25mm | Surface 5 | SGG ECLAZ II 6mm | 20756 | Cardinal Glass Industries | Saint-Gobain Glass
EnthermalPlus | LoE³ 340 on 6mm Clear | 2167 | Argon 90% | SGG PLANICLEAR 6mm | 21013 | Vacuum 0.25mm | Surface 5 | SGG COOL-LITE SKN 183 II 6mm | 20896 | Cardinal Glass Industries | Saint-Gobain Glass
EnthermalPlus | LoE³ 366 on 6mm Clear | 2157 | Argon 90% | Cardinal Clear Float Glass 6mm | 2004 | Vacuum 0.25mm | Surface 5 | LoE 180 on 6mm Clear | 2194 | Cardinal Glass Industries | Cardinal Glass Industries
EnthermalPlus | LoE³ 366 on 6mm Clear | 2157 | Argon 90% | Cardinal Clear Float Glass 6mm | 2004 | Vacuum 0.25mm | Surface 5 | LoE² 270 on 6mm Clear | 2029 | Cardinal Glass Industries | Cardinal Glass Industries
EnthermalPlus | LoE³ 366 on 6mm Clear | 2157 | Argon 90% | Cardinal Clear Float Glass 6mm | 2004 | Vacuum 0.25mm | Surface 5 | LoE² 272 on 6 mm Clear | 2014 | Cardinal Glass Industries | Cardinal Glass Industries
EnthermalPlus | LoE³ 366 on 6mm Clear | 2157 | Argon 90% | Cardinal Clear Float Glass 6mm | 2004 | Vacuum 0.25mm | Surface 5 | LoE³ 366 on 6mm Clear | 2157 | Cardinal Glass Industries | Cardinal Glass Industries
EnthermalPlus | LoE³ 366 on 6mm Clear | 2157 | Argon 90% | Vitro Clear Float Glass 6mm | 415 | Vacuum 0.25mm | Surface 5 | Solarban® 60 on Clear 6mm | 5284 | Cardinal Glass Industries | Vitro formerly PPG
EnthermalPlus | LoE³ 366 on 6mm Clear | 2157 | Argon 90% | Vitro Clear Float Glass 6mm | 415 | Vacuum 0.25mm | Surface 5 | Solarban® 70 glass 6mm | 5439 | Cardinal Glass Industries | Vitro formerly PPG
EnthermalPlus | LoE³ 366 on 6mm Clear | 2157 | Argon 90% | SGG PLANICLEAR 6mm | 21013 | Vacuum 0.25mm | Surface 5 | SGG ECLAZ II 6mm | 20756 | Cardinal Glass Industries | Saint-Gobain Glass
EnthermalPlus | LoE³ 366 on 6mm Clear | 2157 | Argon 90% | SGG PLANICLEAR 6mm | 21013 | Vacuum 0.25mm | Surface 5 | SGG COOL-LITE SKN 183 II 6mm | 20896 | Cardinal Glass Industries | Saint-Gobain Glass
EnthermalPlus | Quad LoE 452 on 6mm Clear | 2107 | Argon 90% | Cardinal Clear Float Glass 6mm | 2004 | Vacuum 0.25mm | Surface 5 | LoE 180 on 6mm Clear | 2194 | Cardinal Glass Industries | Cardinal Glass Industries
EnthermalPlus | Quad LoE 452 on 6mm Clear | 2107 | Argon 90% | Cardinal Clear Float Glass 6mm | 2004 | Vacuum 0.25mm | Surface 5 | LoE² 270 on 6mm Clear | 2029 | Cardinal Glass Industries | Cardinal Glass Industries
EnthermalPlus | Quad LoE 452 on 6mm Clear | 2107 | Argon 90% | Cardinal Clear Float Glass 6mm | 2004 | Vacuum 0.25mm | Surface 5 | LoE² 272 on 6 mm Clear | 2014 | Cardinal Glass Industries | Cardinal Glass Industries
EnthermalPlus | Quad LoE 452 on 6mm Clear | 2107 | Argon 90% | Cardinal Clear Float Glass 6mm | 2004 | Vacuum 0.25mm | Surface 5 | LoE³ 366 on 6mm Clear | 2157 | Cardinal Glass Industries | Cardinal Glass Industries
EnthermalPlus | Quad LoE 452 on 6mm Clear | 2107 | Argon 90% | Vitro Clear Float Glass 6mm | 415 | Vacuum 0.25mm | Surface 5 | Solarban® 60 on Clear 6mm | 5284 | Cardinal Glass Industries | Vitro formerly PPG
EnthermalPlus | Quad LoE 452 on 6mm Clear | 2107 | Argon 90% | Vitro Clear Float Glass 6mm | 415 | Vacuum 0.25mm | Surface 5 | Solarban® 70 glass 6mm | 5439 | Cardinal Glass Industries | Vitro formerly PPG
EnthermalPlus | Quad LoE 452 on 6mm Clear | 2107 | Argon 90% | SGG PLANICLEAR 6mm | 21013 | Vacuum 0.25mm | Surface 5 | SGG ECLAZ II 6mm | 20756 | Cardinal Glass Industries | Saint-Gobain Glass
EnthermalPlus | Quad LoE 452 on 6mm Clear | 2107 | Argon 90% | SGG PLANICLEAR 6mm | 21013 | Vacuum 0.25mm | Surface 5 | SGG COOL-LITE SKN 183 II 6mm | 20896 | Cardinal Glass Industries | Saint-Gobain Glass
EnthermalPlus | Solarban® 60 on Clear 6mm | 5284 | Argon 90% | Cardinal Clear Float Glass 6mm | 2004 | Vacuum 0.25mm | Surface 5 | LoE 180 on 6mm Clear | 2194 | Vitro formerly PPG | Cardinal Glass Industries
EnthermalPlus | Solarban® 60 on Clear 6mm | 5284 | Argon 90% | Cardinal Clear Float Glass 6mm | 2004 | Vacuum 0.25mm | Surface 5 | LoE² 270 on 6mm Clear | 2029 | Vitro formerly PPG | Cardinal Glass Industries
EnthermalPlus | Solarban® 60 on Clear 6mm | 5284 | Argon 90% | Cardinal Clear Float Glass 6mm | 2004 | Vacuum 0.25mm | Surface 5 | LoE² 272 on 6 mm Clear | 2014 | Vitro formerly PPG | Cardinal Glass Industries
EnthermalPlus | Solarban® 60 on Clear 6mm | 5284 | Argon 90% | Cardinal Clear Float Glass 6mm | 2004 | Vacuum 0.25mm | Surface 5 | LoE³ 366 on 6mm Clear | 2157 | Vitro formerly PPG | Cardinal Glass Industries
EnthermalPlus | Solarban® 60 on Clear 6mm | 5284 | Argon 90% | Vitro Clear Float Glass 6mm | 415 | Vacuum 0.25mm | Surface 5 | Solarban® 60 on Clear 6mm | 5284 | Vitro formerly PPG | Vitro formerly PPG
EnthermalPlus | Solarban® 60 on Clear 6mm | 5284 | Argon 90% | Vitro Clear Float Glass 6mm | 415 | Vacuum 0.25mm | Surface 5 | Solarban® 70 glass 6mm | 5439 | Vitro formerly PPG | Vitro formerly PPG
EnthermalPlus | Solarban® 60 on Clear 6mm | 5284 | Argon 90% | SGG PLANICLEAR 6mm | 21013 | Vacuum 0.25mm | Surface 5 | SGG ECLAZ II 6mm | 20756 | Vitro formerly PPG | Saint-Gobain Glass
EnthermalPlus | Solarban® 60 on Clear 6mm | 5284 | Argon 90% | SGG PLANICLEAR 6mm | 21013 | Vacuum 0.25mm | Surface 5 | SGG COOL-LITE SKN 183 II 6mm | 20896 | Vitro formerly PPG | Saint-Gobain Glass
EnthermalPlus | Solarban® 60 on Solexia® 6mm | 5254 | Argon 90% | Cardinal Clear Float Glass 6mm | 2004 | Vacuum 0.25mm | Surface 5 | LoE 180 on 6mm Clear | 2194 | Vitro formerly PPG | Cardinal Glass Industries
EnthermalPlus | Solarban® 60 on Solexia® 6mm | 5254 | Argon 90% | Cardinal Clear Float Glass 6mm | 2004 | Vacuum 0.25mm | Surface 5 | LoE² 270 on 6mm Clear | 2029 | Vitro formerly PPG | Cardinal Glass Industries
EnthermalPlus | Solarban® 60 on Solexia® 6mm | 5254 | Argon 90% | Cardinal Clear Float Glass 6mm | 2004 | Vacuum 0.25mm | Surface 5 | LoE² 272 on 6 mm Clear | 2014 | Vitro formerly PPG | Cardinal Glass Industries
EnthermalPlus | Solarban® 60 on Solexia® 6mm | 5254 | Argon 90% | Cardinal Clear Float Glass 6mm | 2004 | Vacuum 0.25mm | Surface 5 | LoE³ 366 on 6mm Clear | 2157 | Vitro formerly PPG | Cardinal Glass Industries
EnthermalPlus | Solarban® 60 on Solexia® 6mm | 5254 | Argon 90% | Vitro Clear Float Glass 6mm | 415 | Vacuum 0.25mm | Surface 5 | Solarban® 60 on Clear 6mm | 5284 | Vitro formerly PPG | Vitro formerly PPG
EnthermalPlus | Solarban® 60 on Solexia® 6mm | 5254 | Argon 90% | Vitro Clear Float Glass 6mm | 415 | Vacuum 0.25mm | Surface 5 | Solarban® 70 glass 6mm | 5439 | Vitro formerly PPG | Vitro formerly PPG
EnthermalPlus | Solarban® 60 on Solexia® 6mm | 5254 | Argon 90% | SGG PLANICLEAR 6mm | 21013 | Vacuum 0.25mm | Surface 5 | SGG ECLAZ II 6mm | 20756 | Vitro formerly PPG | Saint-Gobain Glass
EnthermalPlus | Solarban® 60 on Solexia® 6mm | 5254 | Argon 90% | SGG PLANICLEAR 6mm | 21013 | Vacuum 0.25mm | Surface 5 | SGG COOL-LITE SKN 183 II 6mm | 20896 | Vitro formerly PPG | Saint-Gobain Glass
EnthermalPlus | Solarban® 60 on Solarbronze® 6mm | 5274 | Argon 90% | Cardinal Clear Float Glass 6mm | 2004 | Vacuum 0.25mm | Surface 5 | LoE 180 on 6mm Clear | 2194 | Vitro formerly PPG | Cardinal Glass Industries
EnthermalPlus | Solarban® 60 on Solarbronze® 6mm | 5274 | Argon 90% | Cardinal Clear Float Glass 6mm | 2004 | Vacuum 0.25mm | Surface 5 | LoE² 270 on 6mm Clear | 2029 | Vitro formerly PPG | Cardinal Glass Industries
EnthermalPlus | Solarban® 60 on Solarbronze® 6mm | 5274 | Argon 90% | Cardinal Clear Float Glass 6mm | 2004 | Vacuum 0.25mm | Surface 5 | LoE² 272 on 6 mm Clear | 2014 | Vitro formerly PPG | Cardinal Glass Industries
EnthermalPlus | Solarban® 60 on Solarbronze® 6mm | 5274 | Argon 90% | Cardinal Clear Float Glass 6mm | 2004 | Vacuum 0.25mm | Surface 5 | LoE³ 366 on 6mm Clear | 2157 | Vitro formerly PPG | Cardinal Glass Industries
EnthermalPlus | Solarban® 60 on Solarbronze® 6mm | 5274 | Argon 90% | Vitro Clear Float Glass 6mm | 415 | Vacuum 0.25mm | Surface 5 | Solarban® 60 on Clear 6mm | 5284 | Vitro formerly PPG | Vitro formerly PPG
EnthermalPlus | Solarban® 60 on Solarbronze® 6mm | 5274 | Argon 90% | Vitro Clear Float Glass 6mm | 415 | Vacuum 0.25mm | Surface 5 | Solarban® 70 glass 6mm | 5439 | Vitro formerly PPG | Vitro formerly PPG
EnthermalPlus | Solarban® 60 on Solarbronze® 6mm | 5274 | Argon 90% | SGG PLANICLEAR 6mm | 21013 | Vacuum 0.25mm | Surface 5 | SGG ECLAZ II 6mm | 20756 | Vitro formerly PPG | Saint-Gobain Glass
EnthermalPlus | Solarban® 60 on Solarbronze® 6mm | 5274 | Argon 90% | SGG PLANICLEAR 6mm | 21013 | Vacuum 0.25mm | Surface 5 | SGG COOL-LITE SKN 183 II 6mm | 20896 | Vitro formerly PPG | Saint-Gobain Glass
EnthermalPlus | Solarban® 60 on Solargray® 6mm | 5289 | Argon 90% | Cardinal Clear Float Glass 6mm | 2004 | Vacuum 0.25mm | Surface 5 | LoE 180 on 6mm Clear | 2194 | Vitro formerly PPG | Cardinal Glass Industries
EnthermalPlus | Solarban® 60 on Solargray® 6mm | 5289 | Argon 90% | Cardinal Clear Float Glass 6mm | 2004 | Vacuum 0.25mm | Surface 5 | LoE² 270 on 6mm Clear | 2029 | Vitro formerly PPG | Cardinal Glass Industries
EnthermalPlus | Solarban® 60 on Solargray® 6mm | 5289 | Argon 90% | Cardinal Clear Float Glass 6mm | 2004 | Vacuum 0.25mm | Surface 5 | LoE² 272 on 6 mm Clear | 2014 | Vitro formerly PPG | Cardinal Glass Industries
EnthermalPlus | Solarban® 60 on Solargray® 6mm | 5289 | Argon 90% | Cardinal Clear Float Glass 6mm | 2004 | Vacuum 0.25mm | Surface 5 | LoE³ 366 on 6mm Clear | 2157 | Vitro formerly PPG | Cardinal Glass Industries
EnthermalPlus | Solarban® 60 on Solargray® 6mm | 5289 | Argon 90% | Vitro Clear Float Glass 6mm | 415 | Vacuum 0.25mm | Surface 5 | Solarban® 60 on Clear 6mm | 5284 | Vitro formerly PPG | Vitro formerly PPG
EnthermalPlus | Solarban® 60 on Solargray® 6mm | 5289 | Argon 90% | Vitro Clear Float Glass 6mm | 415 | Vacuum 0.25mm | Surface 5 | Solarban® 70 glass 6mm | 5439 | Vitro formerly PPG | Vitro formerly PPG
EnthermalPlus | Solarban® 60 on Solargray® 6mm | 5289 | Argon 90% | SGG PLANICLEAR 6mm | 21013 | Vacuum 0.25mm | Surface 5 | SGG ECLAZ II 6mm | 20756 | Vitro formerly PPG | Saint-Gobain Glass
EnthermalPlus | Solarban® 60 on Solargray® 6mm | 5289 | Argon 90% | SGG PLANICLEAR 6mm | 21013 | Vacuum 0.25mm | Surface 5 | SGG COOL-LITE SKN 183 II 6mm | 20896 | Vitro formerly PPG | Saint-Gobain Glass
EnthermalPlus | Solarban® 60 on Optigray® 6mm | 5265 | Argon 90% | Cardinal Clear Float Glass 6mm | 2004 | Vacuum 0.25mm | Surface 5 | LoE 180 on 6mm Clear | 2194 | Vitro formerly PPG | Cardinal Glass Industries
EnthermalPlus | Solarban® 60 on Optigray® 6mm | 5265 | Argon 90% | Cardinal Clear Float Glass 6mm | 2004 | Vacuum 0.25mm | Surface 5 | LoE² 270 on 6mm Clear | 2029 | Vitro formerly PPG | Cardinal Glass Industries
EnthermalPlus | Solarban® 60 on Optigray® 6mm | 5265 | Argon 90% | Cardinal Clear Float Glass 6mm | 2004 | Vacuum 0.25mm | Surface 5 | LoE² 272 on 6 mm Clear | 2014 | Vitro formerly PPG | Cardinal Glass Industries
EnthermalPlus | Solarban® 60 on Optigray® 6mm | 5265 | Argon 90% | Cardinal Clear Float Glass 6mm | 2004 | Vacuum 0.25mm | Surface 5 | LoE³ 366 on 6mm Clear | 2157 | Vitro formerly PPG | Cardinal Glass Industries
EnthermalPlus | Solarban® 60 on Optigray® 6mm | 5265 | Argon 90% | Vitro Clear Float Glass 6mm | 415 | Vacuum 0.25mm | Surface 5 | Solarban® 60 on Clear 6mm | 5284 | Vitro formerly PPG | Vitro formerly PPG
EnthermalPlus | Solarban® 60 on Optigray® 6mm | 5265 | Argon 90% | Vitro Clear Float Glass 6mm | 415 | Vacuum 0.25mm | Surface 5 | Solarban® 70 glass 6mm | 5439 | Vitro formerly PPG | Vitro formerly PPG
EnthermalPlus | Solarban® 60 on Optigray® 6mm | 5265 | Argon 90% | SGG PLANICLEAR 6mm | 21013 | Vacuum 0.25mm | Surface 5 | SGG ECLAZ II 6mm | 20756 | Vitro formerly PPG | Saint-Gobain Glass
EnthermalPlus | Solarban® 60 on Optigray® 6mm | 5265 | Argon 90% | SGG PLANICLEAR 6mm | 21013 | Vacuum 0.25mm | Surface 5 | SGG COOL-LITE SKN 183 II 6mm | 20896 | Vitro formerly PPG | Saint-Gobain Glass
EnthermalPlus | Solarban® 60 on Solarblue® 6mm | 5364 | Argon 90% | Cardinal Clear Float Glass 6mm | 2004 | Vacuum 0.25mm | Surface 5 | LoE 180 on 6mm Clear | 2194 | Vitro formerly PPG | Cardinal Glass Industries
EnthermalPlus | Solarban® 60 on Solarblue® 6mm | 5364 | Argon 90% | Cardinal Clear Float Glass 6mm | 2004 | Vacuum 0.25mm | Surface 5 | LoE² 270 on 6mm Clear | 2029 | Vitro formerly PPG | Cardinal Glass Industries
EnthermalPlus | Solarban® 60 on Solarblue® 6mm | 5364 | Argon 90% | Cardinal Clear Float Glass 6mm | 2004 | Vacuum 0.25mm | Surface 5 | LoE² 272 on 6 mm Clear | 2014 | Vitro formerly PPG | Cardinal Glass Industries
EnthermalPlus | Solarban® 60 on Solarblue® 6mm | 5364 | Argon 90% | Cardinal Clear Float Glass 6mm | 2004 | Vacuum 0.25mm | Surface 5 | LoE³ 366 on 6mm Clear | 2157 | Vitro formerly PPG | Cardinal Glass Industries
EnthermalPlus | Solarban® 60 on Solarblue® 6mm | 5364 | Argon 90% | Vitro Clear Float Glass 6mm | 415 | Vacuum 0.25mm | Surface 5 | Solarban® 60 on Clear 6mm | 5284 | Vitro formerly PPG | Vitro formerly PPG
EnthermalPlus | Solarban® 60 on Solarblue® 6mm | 5364 | Argon 90% | Vitro Clear Float Glass 6mm | 415 | Vacuum 0.25mm | Surface 5 | Solarban® 70 glass 6mm | 5439 | Vitro formerly PPG | Vitro formerly PPG
EnthermalPlus | Solarban® 60 on Solarblue® 6mm | 5364 | Argon 90% | SGG PLANICLEAR 6mm | 21013 | Vacuum 0.25mm | Surface 5 | SGG ECLAZ II 6mm | 20756 | Vitro formerly PPG | Saint-Gobain Glass
EnthermalPlus | Solarban® 60 on Solarblue® 6mm | 5364 | Argon 90% | SGG PLANICLEAR 6mm | 21013 | Vacuum 0.25mm | Surface 5 | SGG COOL-LITE SKN 183 II 6mm | 20896 | Vitro formerly PPG | Saint-Gobain Glass
EnthermalPlus | Solarban® 60 on Optiblue® (Solarban® z50) 6mm | 5424 | Argon 90% | Cardinal Clear Float Glass 6mm | 2004 | Vacuum 0.25mm | Surface 5 | LoE 180 on 6mm Clear | 2194 | Vitro formerly PPG | Cardinal Glass Industries
EnthermalPlus | Solarban® 60 on Optiblue® (Solarban® z50) 6mm | 5424 | Argon 90% | Cardinal Clear Float Glass 6mm | 2004 | Vacuum 0.25mm | Surface 5 | LoE² 270 on 6mm Clear | 2029 | Vitro formerly PPG | Cardinal Glass Industries
EnthermalPlus | Solarban® 60 on Optiblue® (Solarban® z50) 6mm | 5424 | Argon 90% | Cardinal Clear Float Glass 6mm | 2004 | Vacuum 0.25mm | Surface 5 | LoE² 272 on 6 mm Clear | 2014 | Vitro formerly PPG | Cardinal Glass Industries
EnthermalPlus | Solarban® 60 on Optiblue® (Solarban® z50) 6mm | 5424 | Argon 90% | Cardinal Clear Float Glass 6mm | 2004 | Vacuum 0.25mm | Surface 5 | LoE³ 366 on 6mm Clear | 2157 | Vitro formerly PPG | Cardinal Glass Industries
EnthermalPlus | Solarban® 60 on Optiblue® (Solarban® z50) 6mm | 5424 | Argon 90% | Vitro Clear Float Glass 6mm | 415 | Vacuum 0.25mm | Surface 5 | Solarban® 60 on Clear 6mm | 5284 | Vitro formerly PPG | Vitro formerly PPG
EnthermalPlus | Solarban® 60 on Optiblue® (Solarban® z50) 6mm | 5424 | Argon 90% | Vitro Clear Float Glass 6mm | 415 | Vacuum 0.25mm | Surface 5 | Solarban® 70 glass 6mm | 5439 | Vitro formerly PPG | Vitro formerly PPG
EnthermalPlus | Solarban® 60 on Optiblue® (Solarban® z50) 6mm | 5424 | Argon 90% | SGG PLANICLEAR 6mm | 21013 | Vacuum 0.25mm | Surface 5 | SGG ECLAZ II 6mm | 20756 | Vitro formerly PPG | Saint-Gobain Glass
EnthermalPlus | Solarban® 60 on Optiblue® (Solarban® z50) 6mm | 5424 | Argon 90% | SGG PLANICLEAR 6mm | 21013 | Vacuum 0.25mm | Surface 5 | SGG COOL-LITE SKN 183 II 6mm | 20896 | Vitro formerly PPG | Saint-Gobain Glass
EnthermalPlus | Solarban® 70 glass 6mm | 5439 | Argon 90% | Cardinal Clear Float Glass 6mm | 2004 | Vacuum 0.25mm | Surface 5 | LoE 180 on 6mm Clear | 2194 | Vitro formerly PPG | Cardinal Glass Industries
EnthermalPlus | Solarban® 70 glass 6mm | 5439 | Argon 90% | Cardinal Clear Float Glass 6mm | 2004 | Vacuum 0.25mm | Surface 5 | LoE² 270 on 6mm Clear | 2029 | Vitro formerly PPG | Cardinal Glass Industries
EnthermalPlus | Solarban® 70 glass 6mm | 5439 | Argon 90% | Cardinal Clear Float Glass 6mm | 2004 | Vacuum 0.25mm | Surface 5 | LoE² 272 on 6 mm Clear | 2014 | Vitro formerly PPG | Cardinal Glass Industries
EnthermalPlus | Solarban® 70 glass 6mm | 5439 | Argon 90% | Cardinal Clear Float Glass 6mm | 2004 | Vacuum 0.25mm | Surface 5 | LoE³ 366 on 6mm Clear | 2157 | Vitro formerly PPG | Cardinal Glass Industries
EnthermalPlus | Solarban® 70 glass 6mm | 5439 | Argon 90% | Vitro Clear Float Glass 6mm | 415 | Vacuum 0.25mm | Surface 5 | Solarban® 60 on Clear 6mm | 5284 | Vitro formerly PPG | Vitro formerly PPG
EnthermalPlus | Solarban® 70 glass 6mm | 5439 | Argon 90% | Vitro Clear Float Glass 6mm | 415 | Vacuum 0.25mm | Surface 5 | Solarban® 70 glass 6mm | 5439 | Vitro formerly PPG | Vitro formerly PPG
EnthermalPlus | Solarban® 70 glass 6mm | 5439 | Argon 90% | SGG PLANICLEAR 6mm | 21013 | Vacuum 0.25mm | Surface 5 | SGG ECLAZ II 6mm | 20756 | Vitro formerly PPG | Saint-Gobain Glass
EnthermalPlus | Solarban® 70 glass 6mm | 5439 | Argon 90% | SGG PLANICLEAR 6mm | 21013 | Vacuum 0.25mm | Surface 5 | SGG COOL-LITE SKN 183 II 6mm | 20896 | Vitro formerly PPG | Saint-Gobain Glass
EnthermalPlus | Solarban® 70 on Solexia® 6mm | 5393 | Argon 90% | Cardinal Clear Float Glass 6mm | 2004 | Vacuum 0.25mm | Surface 5 | LoE 180 on 6mm Clear | 2194 | Vitro formerly PPG | Cardinal Glass Industries
EnthermalPlus | Solarban® 70 on Solexia® 6mm | 5393 | Argon 90% | Cardinal Clear Float Glass 6mm | 2004 | Vacuum 0.25mm | Surface 5 | LoE² 270 on 6mm Clear | 2029 | Vitro formerly PPG | Cardinal Glass Industries
EnthermalPlus | Solarban® 70 on Solexia® 6mm | 5393 | Argon 90% | Cardinal Clear Float Glass 6mm | 2004 | Vacuum 0.25mm | Surface 5 | LoE² 272 on 6 mm Clear | 2014 | Vitro formerly PPG | Cardinal Glass Industries
EnthermalPlus | Solarban® 70 on Solexia® 6mm | 5393 | Argon 90% | Cardinal Clear Float Glass 6mm | 2004 | Vacuum 0.25mm | Surface 5 | LoE³ 366 on 6mm Clear | 2157 | Vitro formerly PPG | Cardinal Glass Industries
EnthermalPlus | Solarban® 70 on Solexia® 6mm | 5393 | Argon 90% | Vitro Clear Float Glass 6mm | 415 | Vacuum 0.25mm | Surface 5 | Solarban® 60 on Clear 6mm | 5284 | Vitro formerly PPG | Vitro formerly PPG
EnthermalPlus | Solarban® 70 on Solexia® 6mm | 5393 | Argon 90% | Vitro Clear Float Glass 6mm | 415 | Vacuum 0.25mm | Surface 5 | Solarban® 70 glass 6mm | 5439 | Vitro formerly PPG | Vitro formerly PPG
EnthermalPlus | Solarban® 70 on Solexia® 6mm | 5393 | Argon 90% | SGG PLANICLEAR 6mm | 21013 | Vacuum 0.25mm | Surface 5 | SGG ECLAZ II 6mm | 20756 | Vitro formerly PPG | Saint-Gobain Glass
EnthermalPlus | Solarban® 70 on Solexia® 6mm | 5393 | Argon 90% | SGG PLANICLEAR 6mm | 21013 | Vacuum 0.25mm | Surface 5 | SGG COOL-LITE SKN 183 II 6mm | 20896 | Vitro formerly PPG | Saint-Gobain Glass
EnthermalPlus | Solarban® 70 on Solarbronze® 6mm | 5377 | Argon 90% | Cardinal Clear Float Glass 6mm | 2004 | Vacuum 0.25mm | Surface 5 | LoE 180 on 6mm Clear | 2194 | Vitro formerly PPG | Cardinal Glass Industries
EnthermalPlus | Solarban® 70 on Solarbronze® 6mm | 5377 | Argon 90% | Cardinal Clear Float Glass 6mm | 2004 | Vacuum 0.25mm | Surface 5 | LoE² 270 on 6mm Clear | 2029 | Vitro formerly PPG | Cardinal Glass Industries
EnthermalPlus | Solarban® 70 on Solarbronze® 6mm | 5377 | Argon 90% | Cardinal Clear Float Glass 6mm | 2004 | Vacuum 0.25mm | Surface 5 | LoE² 272 on 6 mm Clear | 2014 | Vitro formerly PPG | Cardinal Glass Industries
EnthermalPlus | Solarban® 70 on Solarbronze® 6mm | 5377 | Argon 90% | Cardinal Clear Float Glass 6mm | 2004 | Vacuum 0.25mm | Surface 5 | LoE³ 366 on 6mm Clear | 2157 | Vitro formerly PPG | Cardinal Glass Industries
EnthermalPlus | Solarban® 70 on Solarbronze® 6mm | 5377 | Argon 90% | Vitro Clear Float Glass 6mm | 415 | Vacuum 0.25mm | Surface 5 | Solarban® 60 on Clear 6mm | 5284 | Vitro formerly PPG | Vitro formerly PPG
EnthermalPlus | Solarban® 70 on Solarbronze® 6mm | 5377 | Argon 90% | Vitro Clear Float Glass 6mm | 415 | Vacuum 0.25mm | Surface 5 | Solarban® 70 glass 6mm | 5439 | Vitro formerly PPG | Vitro formerly PPG
EnthermalPlus | Solarban® 70 on Solarbronze® 6mm | 5377 | Argon 90% | SGG PLANICLEAR 6mm | 21013 | Vacuum 0.25mm | Surface 5 | SGG ECLAZ II 6mm | 20756 | Vitro formerly PPG | Saint-Gobain Glass
EnthermalPlus | Solarban® 70 on Solarbronze® 6mm | 5377 | Argon 90% | SGG PLANICLEAR 6mm | 21013 | Vacuum 0.25mm | Surface 5 | SGG COOL-LITE SKN 183 II 6mm | 20896 | Vitro formerly PPG | Saint-Gobain Glass
EnthermalPlus | Solarban® 70 on Solargray® 6mm | 5373 | Argon 90% | Cardinal Clear Float Glass 6mm | 2004 | Vacuum 0.25mm | Surface 5 | LoE 180 on 6mm Clear | 2194 | Vitro formerly PPG | Cardinal Glass Industries
EnthermalPlus | Solarban® 70 on Solargray® 6mm | 5373 | Argon 90% | Cardinal Clear Float Glass 6mm | 2004 | Vacuum 0.25mm | Surface 5 | LoE² 270 on 6mm Clear | 2029 | Vitro formerly PPG | Cardinal Glass Industries
EnthermalPlus | Solarban® 70 on Solargray® 6mm | 5373 | Argon 90% | Cardinal Clear Float Glass 6mm | 2004 | Vacuum 0.25mm | Surface 5 | LoE² 272 on 6 mm Clear | 2014 | Vitro formerly PPG | Cardinal Glass Industries
EnthermalPlus | Solarban® 70 on Solargray® 6mm | 5373 | Argon 90% | Cardinal Clear Float Glass 6mm | 2004 | Vacuum 0.25mm | Surface 5 | LoE³ 366 on 6mm Clear | 2157 | Vitro formerly PPG | Cardinal Glass Industries
EnthermalPlus | Solarban® 70 on Solargray® 6mm | 5373 | Argon 90% | Vitro Clear Float Glass 6mm | 415 | Vacuum 0.25mm | Surface 5 | Solarban® 60 on Clear 6mm | 5284 | Vitro formerly PPG | Vitro formerly PPG
EnthermalPlus | Solarban® 70 on Solargray® 6mm | 5373 | Argon 90% | Vitro Clear Float Glass 6mm | 415 | Vacuum 0.25mm | Surface 5 | Solarban® 70 glass 6mm | 5439 | Vitro formerly PPG | Vitro formerly PPG
EnthermalPlus | Solarban® 70 on Solargray® 6mm | 5373 | Argon 90% | SGG PLANICLEAR 6mm | 21013 | Vacuum 0.25mm | Surface 5 | SGG ECLAZ II 6mm | 20756 | Vitro formerly PPG | Saint-Gobain Glass
EnthermalPlus | Solarban® 70 on Solargray® 6mm | 5373 | Argon 90% | SGG PLANICLEAR 6mm | 21013 | Vacuum 0.25mm | Surface 5 | SGG COOL-LITE SKN 183 II 6mm | 20896 | Vitro formerly PPG | Saint-Gobain Glass
EnthermalPlus | Solarban® 70 on Optigray® 6mm | 5390 | Argon 90% | Cardinal Clear Float Glass 6mm | 2004 | Vacuum 0.25mm | Surface 5 | LoE 180 on 6mm Clear | 2194 | Vitro formerly PPG | Cardinal Glass Industries
EnthermalPlus | Solarban® 70 on Optigray® 6mm | 5390 | Argon 90% | Cardinal Clear Float Glass 6mm | 2004 | Vacuum 0.25mm | Surface 5 | LoE² 270 on 6mm Clear | 2029 | Vitro formerly PPG | Cardinal Glass Industries
EnthermalPlus | Solarban® 70 on Optigray® 6mm | 5390 | Argon 90% | Cardinal Clear Float Glass 6mm | 2004 | Vacuum 0.25mm | Surface 5 | LoE² 272 on 6 mm Clear | 2014 | Vitro formerly PPG | Cardinal Glass Industries
EnthermalPlus | Solarban® 70 on Optigray® 6mm | 5390 | Argon 90% | Cardinal Clear Float Glass 6mm | 2004 | Vacuum 0.25mm | Surface 5 | LoE³ 366 on 6mm Clear | 2157 | Vitro formerly PPG | Cardinal Glass Industries
EnthermalPlus | Solarban® 70 on Optigray® 6mm | 5390 | Argon 90% | Vitro Clear Float Glass 6mm | 415 | Vacuum 0.25mm | Surface 5 | Solarban® 60 on Clear 6mm | 5284 | Vitro formerly PPG | Vitro formerly PPG
EnthermalPlus | Solarban® 70 on Optigray® 6mm | 5390 | Argon 90% | Vitro Clear Float Glass 6mm | 415 | Vacuum 0.25mm | Surface 5 | Solarban® 70 glass 6mm | 5439 | Vitro formerly PPG | Vitro formerly PPG
EnthermalPlus | Solarban® 70 on Optigray® 6mm | 5390 | Argon 90% | SGG PLANICLEAR 6mm | 21013 | Vacuum 0.25mm | Surface 5 | SGG ECLAZ II 6mm | 20756 | Vitro formerly PPG | Saint-Gobain Glass
EnthermalPlus | Solarban® 70 on Optigray® 6mm | 5390 | Argon 90% | SGG PLANICLEAR 6mm | 21013 | Vacuum 0.25mm | Surface 5 | SGG COOL-LITE SKN 183 II 6mm | 20896 | Vitro formerly PPG | Saint-Gobain Glass
EnthermalPlus | Solarban® 70 on Solarblue® 6mm | 5396 | Argon 90% | Cardinal Clear Float Glass 6mm | 2004 | Vacuum 0.25mm | Surface 5 | LoE 180 on 6mm Clear | 2194 | Vitro formerly PPG | Cardinal Glass Industries
EnthermalPlus | Solarban® 70 on Solarblue® 6mm | 5396 | Argon 90% | Cardinal Clear Float Glass 6mm | 2004 | Vacuum 0.25mm | Surface 5 | LoE² 270 on 6mm Clear | 2029 | Vitro formerly PPG | Cardinal Glass Industries
EnthermalPlus | Solarban® 70 on Solarblue® 6mm | 5396 | Argon 90% | Cardinal Clear Float Glass 6mm | 2004 | Vacuum 0.25mm | Surface 5 | LoE² 272 on 6 mm Clear | 2014 | Vitro formerly PPG | Cardinal Glass Industries
EnthermalPlus | Solarban® 70 on Solarblue® 6mm | 5396 | Argon 90% | Cardinal Clear Float Glass 6mm | 2004 | Vacuum 0.25mm | Surface 5 | LoE³ 366 on 6mm Clear | 2157 | Vitro formerly PPG | Cardinal Glass Industries
EnthermalPlus | Solarban® 70 on Solarblue® 6mm | 5396 | Argon 90% | Vitro Clear Float Glass 6mm | 415 | Vacuum 0.25mm | Surface 5 | Solarban® 60 on Clear 6mm | 5284 | Vitro formerly PPG | Vitro formerly PPG
EnthermalPlus | Solarban® 70 on Solarblue® 6mm | 5396 | Argon 90% | Vitro Clear Float Glass 6mm | 415 | Vacuum 0.25mm | Surface 5 | Solarban® 70 glass 6mm | 5439 | Vitro formerly PPG | Vitro formerly PPG
EnthermalPlus | Solarban® 70 on Solarblue® 6mm | 5396 | Argon 90% | SGG PLANICLEAR 6mm | 21013 | Vacuum 0.25mm | Surface 5 | SGG ECLAZ II 6mm | 20756 | Vitro formerly PPG | Saint-Gobain Glass
EnthermalPlus | Solarban® 70 on Solarblue® 6mm | 5396 | Argon 90% | SGG PLANICLEAR 6mm | 21013 | Vacuum 0.25mm | Surface 5 | SGG COOL-LITE SKN 183 II 6mm | 20896 | Vitro formerly PPG | Saint-Gobain Glass
EnthermalPlus | Solarban® 70 on Optiblue® (Solarban® z75) 6mm | 5428 | Argon 90% | Cardinal Clear Float Glass 6mm | 2004 | Vacuum 0.25mm | Surface 5 | LoE 180 on 6mm Clear | 2194 | Vitro formerly PPG | Cardinal Glass Industries
EnthermalPlus | Solarban® 70 on Optiblue® (Solarban® z75) 6mm | 5428 | Argon 90% | Cardinal Clear Float Glass 6mm | 2004 | Vacuum 0.25mm | Surface 5 | LoE² 270 on 6mm Clear | 2029 | Vitro formerly PPG | Cardinal Glass Industries
EnthermalPlus | Solarban® 70 on Optiblue® (Solarban® z75) 6mm | 5428 | Argon 90% | Cardinal Clear Float Glass 6mm | 2004 | Vacuum 0.25mm | Surface 5 | LoE² 272 on 6 mm Clear | 2014 | Vitro formerly PPG | Cardinal Glass Industries
EnthermalPlus | Solarban® 70 on Optiblue® (Solarban® z75) 6mm | 5428 | Argon 90% | Cardinal Clear Float Glass 6mm | 2004 | Vacuum 0.25mm | Surface 5 | LoE³ 366 on 6mm Clear | 2157 | Vitro formerly PPG | Cardinal Glass Industries
EnthermalPlus | Solarban® 70 on Optiblue® (Solarban® z75) 6mm | 5428 | Argon 90% | Vitro Clear Float Glass 6mm | 415 | Vacuum 0.25mm | Surface 5 | Solarban® 60 on Clear 6mm | 5284 | Vitro formerly PPG | Vitro formerly PPG
EnthermalPlus | Solarban® 70 on Optiblue® (Solarban® z75) 6mm | 5428 | Argon 90% | Vitro Clear Float Glass 6mm | 415 | Vacuum 0.25mm | Surface 5 | Solarban® 70 glass 6mm | 5439 | Vitro formerly PPG | Vitro formerly PPG
EnthermalPlus | Solarban® 70 on Optiblue® (Solarban® z75) 6mm | 5428 | Argon 90% | SGG PLANICLEAR 6mm | 21013 | Vacuum 0.25mm | Surface 5 | SGG ECLAZ II 6mm | 20756 | Vitro formerly PPG | Saint-Gobain Glass
EnthermalPlus | Solarban® 70 on Optiblue® (Solarban® z75) 6mm | 5428 | Argon 90% | SGG PLANICLEAR 6mm | 21013 | Vacuum 0.25mm | Surface 5 | SGG COOL-LITE SKN 183 II 6mm | 20896 | Vitro formerly PPG | Saint-Gobain Glass
EnthermalPlus | SGG ECLAZ II 6mm | 20756 | Argon 90% | Cardinal Clear Float Glass 6mm | 2004 | Vacuum 0.25mm | Surface 5 | LoE 180 on 6mm Clear | 2194 | Saint-Gobain Glass | Cardinal Glass Industries
EnthermalPlus | SGG ECLAZ II 6mm | 20756 | Argon 90% | Cardinal Clear Float Glass 6mm | 2004 | Vacuum 0.25mm | Surface 5 | LoE² 270 on 6mm Clear | 2029 | Saint-Gobain Glass | Cardinal Glass Industries
EnthermalPlus | SGG ECLAZ II 6mm | 20756 | Argon 90% | Cardinal Clear Float Glass 6mm | 2004 | Vacuum 0.25mm | Surface 5 | LoE² 272 on 6 mm Clear | 2014 | Saint-Gobain Glass | Cardinal Glass Industries
EnthermalPlus | SGG ECLAZ II 6mm | 20756 | Argon 90% | Cardinal Clear Float Glass 6mm | 2004 | Vacuum 0.25mm | Surface 5 | LoE³ 366 on 6mm Clear | 2157 | Saint-Gobain Glass | Cardinal Glass Industries
EnthermalPlus | SGG ECLAZ II 6mm | 20756 | Argon 90% | Vitro Clear Float Glass 6mm | 415 | Vacuum 0.25mm | Surface 5 | Solarban® 60 on Clear 6mm | 5284 | Saint-Gobain Glass | Vitro formerly PPG
EnthermalPlus | SGG ECLAZ II 6mm | 20756 | Argon 90% | Vitro Clear Float Glass 6mm | 415 | Vacuum 0.25mm | Surface 5 | Solarban® 70 glass 6mm | 5439 | Saint-Gobain Glass | Vitro formerly PPG
EnthermalPlus | SGG ECLAZ II 6mm | 20756 | Argon 90% | SGG PLANICLEAR 6mm | 21013 | Vacuum 0.25mm | Surface 5 | SGG ECLAZ II 6mm | 20756 | Saint-Gobain Glass | Saint-Gobain Glass
EnthermalPlus | SGG ECLAZ II 6mm | 20756 | Argon 90% | SGG PLANICLEAR 6mm | 21013 | Vacuum 0.25mm | Surface 5 | SGG COOL-LITE SKN 183 II 6mm | 20896 | Saint-Gobain Glass | Saint-Gobain Glass
EnthermalPlus | SGG ECLAZ ONE II 6mm | 20764 | Argon 90% | Cardinal Clear Float Glass 6mm | 2004 | Vacuum 0.25mm | Surface 5 | LoE 180 on 6mm Clear | 2194 | Saint-Gobain Glass | Cardinal Glass Industries
EnthermalPlus | SGG ECLAZ ONE II 6mm | 20764 | Argon 90% | Cardinal Clear Float Glass 6mm | 2004 | Vacuum 0.25mm | Surface 5 | LoE² 270 on 6mm Clear | 2029 | Saint-Gobain Glass | Cardinal Glass Industries
EnthermalPlus | SGG ECLAZ ONE II 6mm | 20764 | Argon 90% | Cardinal Clear Float Glass 6mm | 2004 | Vacuum 0.25mm | Surface 5 | LoE² 272 on 6 mm Clear | 2014 | Saint-Gobain Glass | Cardinal Glass Industries
EnthermalPlus | SGG ECLAZ ONE II 6mm | 20764 | Argon 90% | Cardinal Clear Float Glass 6mm | 2004 | Vacuum 0.25mm | Surface 5 | LoE³ 366 on 6mm Clear | 2157 | Saint-Gobain Glass | Cardinal Glass Industries
EnthermalPlus | SGG ECLAZ ONE II 6mm | 20764 | Argon 90% | Vitro Clear Float Glass 6mm | 415 | Vacuum 0.25mm | Surface 5 | Solarban® 60 on Clear 6mm | 5284 | Saint-Gobain Glass | Vitro formerly PPG
EnthermalPlus | SGG ECLAZ ONE II 6mm | 20764 | Argon 90% | Vitro Clear Float Glass 6mm | 415 | Vacuum 0.25mm | Surface 5 | Solarban® 70 glass 6mm | 5439 | Saint-Gobain Glass | Vitro formerly PPG
EnthermalPlus | SGG ECLAZ ONE II 6mm | 20764 | Argon 90% | SGG PLANICLEAR 6mm | 21013 | Vacuum 0.25mm | Surface 5 | SGG ECLAZ II 6mm | 20756 | Saint-Gobain Glass | Saint-Gobain Glass
EnthermalPlus | SGG ECLAZ ONE II 6mm | 20764 | Argon 90% | SGG PLANICLEAR 6mm | 21013 | Vacuum 0.25mm | Surface 5 | SGG COOL-LITE SKN 183 II 6mm | 20896 | Saint-Gobain Glass | Saint-Gobain Glass
EnthermalPlus | SGG COOL-LITE SKN 183 II 6mm | 20896 | Argon 90% | Cardinal Clear Float Glass 6mm | 2004 | Vacuum 0.25mm | Surface 5 | LoE 180 on 6mm Clear | 2194 | Saint-Gobain Glass | Cardinal Glass Industries
EnthermalPlus | SGG COOL-LITE SKN 183 II 6mm | 20896 | Argon 90% | Cardinal Clear Float Glass 6mm | 2004 | Vacuum 0.25mm | Surface 5 | LoE² 270 on 6mm Clear | 2029 | Saint-Gobain Glass | Cardinal Glass Industries
EnthermalPlus | SGG COOL-LITE SKN 183 II 6mm | 20896 | Argon 90% | Cardinal Clear Float Glass 6mm | 2004 | Vacuum 0.25mm | Surface 5 | LoE² 272 on 6 mm Clear | 2014 | Saint-Gobain Glass | Cardinal Glass Industries
EnthermalPlus | SGG COOL-LITE SKN 183 II 6mm | 20896 | Argon 90% | Cardinal Clear Float Glass 6mm | 2004 | Vacuum 0.25mm | Surface 5 | LoE³ 366 on 6mm Clear | 2157 | Saint-Gobain Glass | Cardinal Glass Industries
EnthermalPlus | SGG COOL-LITE SKN 183 II 6mm | 20896 | Argon 90% | Vitro Clear Float Glass 6mm | 415 | Vacuum 0.25mm | Surface 5 | Solarban® 60 on Clear 6mm | 5284 | Saint-Gobain Glass | Vitro formerly PPG
EnthermalPlus | SGG COOL-LITE SKN 183 II 6mm | 20896 | Argon 90% | Vitro Clear Float Glass 6mm | 415 | Vacuum 0.25mm | Surface 5 | Solarban® 70 glass 6mm | 5439 | Saint-Gobain Glass | Vitro formerly PPG
EnthermalPlus | SGG COOL-LITE SKN 183 II 6mm | 20896 | Argon 90% | SGG PLANICLEAR 6mm | 21013 | Vacuum 0.25mm | Surface 5 | SGG ECLAZ II 6mm | 20756 | Saint-Gobain Glass | Saint-Gobain Glass
EnthermalPlus | SGG COOL-LITE SKN 183 II 6mm | 20896 | Argon 90% | SGG PLANICLEAR 6mm | 21013 | Vacuum 0.25mm | Surface 5 | SGG COOL-LITE SKN 183 II 6mm | 20896 | Saint-Gobain Glass | Saint-Gobain Glass
EnthermalPlus | SGG COOL-LITE XTREME 61-29 II 6mm | 20980 | Argon 90% | Cardinal Clear Float Glass 6mm | 2004 | Vacuum 0.25mm | Surface 5 | LoE 180 on 6mm Clear | 2194 | Saint-Gobain Glass | Cardinal Glass Industries
EnthermalPlus | SGG COOL-LITE XTREME 61-29 II 6mm | 20980 | Argon 90% | Cardinal Clear Float Glass 6mm | 2004 | Vacuum 0.25mm | Surface 5 | LoE² 270 on 6mm Clear | 2029 | Saint-Gobain Glass | Cardinal Glass Industries
EnthermalPlus | SGG COOL-LITE XTREME 61-29 II 6mm | 20980 | Argon 90% | Cardinal Clear Float Glass 6mm | 2004 | Vacuum 0.25mm | Surface 5 | LoE² 272 on 6 mm Clear | 2014 | Saint-Gobain Glass | Cardinal Glass Industries
EnthermalPlus | SGG COOL-LITE XTREME 61-29 II 6mm | 20980 | Argon 90% | Cardinal Clear Float Glass 6mm | 2004 | Vacuum 0.25mm | Surface 5 | LoE³ 366 on 6mm Clear | 2157 | Saint-Gobain Glass | Cardinal Glass Industries
EnthermalPlus | SGG COOL-LITE XTREME 61-29 II 6mm | 20980 | Argon 90% | Vitro Clear Float Glass 6mm | 415 | Vacuum 0.25mm | Surface 5 | Solarban® 60 on Clear 6mm | 5284 | Saint-Gobain Glass | Vitro formerly PPG
EnthermalPlus | SGG COOL-LITE XTREME 61-29 II 6mm | 20980 | Argon 90% | Vitro Clear Float Glass 6mm | 415 | Vacuum 0.25mm | Surface 5 | Solarban® 70 glass 6mm | 5439 | Saint-Gobain Glass | Vitro formerly PPG
EnthermalPlus | SGG COOL-LITE XTREME 61-29 II 6mm | 20980 | Argon 90% | SGG PLANICLEAR 6mm | 21013 | Vacuum 0.25mm | Surface 5 | SGG ECLAZ II 6mm | 20756 | Saint-Gobain Glass | Saint-Gobain Glass
EnthermalPlus | SGG COOL-LITE XTREME 61-29 II 6mm | 20980 | Argon 90% | SGG PLANICLEAR 6mm | 21013 | Vacuum 0.25mm | Surface 5 | SGG COOL-LITE SKN 183 II 6mm | 20896 | Saint-Gobain Glass | Saint-Gobain Glass
EnthermalPlus | LoE 180 on 4mm Clear | 2192 | Air 100% | LoE 180 on 4mm Clear | 2192 | Vacuum 0.25mm | Surface 4 | Cardinal Clear Float Glass 4mm | 2002 | Cardinal Glass Industries | Cardinal Glass Industries
EnthermalPlus | LoE 180 on 4mm Clear | 2192 | Air 100% | LoE² 270 on 4mm Clear | 2027 | Vacuum 0.25mm | Surface 4 | Cardinal Clear Float Glass 4mm | 2002 | Cardinal Glass Industries | Cardinal Glass Industries
EnthermalPlus | LoE 180 on 4mm Clear | 2192 | Air 100% | LoE² 272 on 4 mm Clear | 2012 | Vacuum 0.25mm | Surface 4 | Cardinal Clear Float Glass 4mm | 2002 | Cardinal Glass Industries | Cardinal Glass Industries
EnthermalPlus | LoE 180 on 4mm Clear | 2192 | Air 100% | LoE³ 366 on 4mm Clear | 2155 | Vacuum 0.25mm | Surface 4 | Cardinal Clear Float Glass 4mm | 2002 | Cardinal Glass Industries | Cardinal Glass Industries
EnthermalPlus | LoE 180 on 4mm Clear | 2192 | Air 100% | Solarban® 60 on Clear 4mm | 5282 | Vacuum 0.25mm | Surface 4 | Vitro Clear Float Glass 4mm | 413 | Cardinal Glass Industries | Vitro formerly PPG
EnthermalPlus | LoE 180 on 4mm Clear | 2192 | Air 100% | Solarban® 70 glass 4mm | 5433 | Vacuum 0.25mm | Surface 4 | Vitro Clear Float Glass 4mm | 413 | Cardinal Glass Industries | Vitro formerly PPG
EnthermalPlus | LoE 180 on 4mm Clear | 2192 | Air 100% | SGG ECLAZ II 4mm | 20754 | Vacuum 0.25mm | Surface 4 | SGG PLANICLEAR 4mm | 21011 | Cardinal Glass Industries | Saint-Gobain Glass
EnthermalPlus | LoE² 270 on 4mm Clear | 2027 | Air 100% | LoE 180 on 4mm Clear | 2192 | Vacuum 0.25mm | Surface 4 | Cardinal Clear Float Glass 4mm | 2002 | Cardinal Glass Industries | Cardinal Glass Industries
EnthermalPlus | LoE² 270 on 4mm Clear | 2027 | Air 100% | LoE² 270 on 4mm Clear | 2027 | Vacuum 0.25mm | Surface 4 | Cardinal Clear Float Glass 4mm | 2002 | Cardinal Glass Industries | Cardinal Glass Industries
EnthermalPlus | LoE² 270 on 4mm Clear | 2027 | Air 100% | LoE² 272 on 4 mm Clear | 2012 | Vacuum 0.25mm | Surface 4 | Cardinal Clear Float Glass 4mm | 2002 | Cardinal Glass Industries | Cardinal Glass Industries
EnthermalPlus | LoE² 270 on 4mm Clear | 2027 | Air 100% | LoE³ 366 on 4mm Clear | 2155 | Vacuum 0.25mm | Surface 4 | Cardinal Clear Float Glass 4mm | 2002 | Cardinal Glass Industries | Cardinal Glass Industries
EnthermalPlus | LoE² 270 on 4mm Clear | 2027 | Air 100% | Solarban® 60 on Clear 4mm | 5282 | Vacuum 0.25mm | Surface 4 | Vitro Clear Float Glass 4mm | 413 | Cardinal Glass Industries | Vitro formerly PPG
EnthermalPlus | LoE² 270 on 4mm Clear | 2027 | Air 100% | Solarban® 70 glass 4mm | 5433 | Vacuum 0.25mm | Surface 4 | Vitro Clear Float Glass 4mm | 413 | Cardinal Glass Industries | Vitro formerly PPG
EnthermalPlus | LoE² 270 on 4mm Clear | 2027 | Air 100% | SGG ECLAZ II 4mm | 20754 | Vacuum 0.25mm | Surface 4 | SGG PLANICLEAR 4mm | 21011 | Cardinal Glass Industries | Saint-Gobain Glass
EnthermalPlus | LoE² 272 on 4 mm Clear | 2012 | Air 100% | LoE 180 on 4mm Clear | 2192 | Vacuum 0.25mm | Surface 4 | Cardinal Clear Float Glass 4mm | 2002 | Cardinal Glass Industries | Cardinal Glass Industries
EnthermalPlus | LoE² 272 on 4 mm Clear | 2012 | Air 100% | LoE² 270 on 4mm Clear | 2027 | Vacuum 0.25mm | Surface 4 | Cardinal Clear Float Glass 4mm | 2002 | Cardinal Glass Industries | Cardinal Glass Industries
EnthermalPlus | LoE² 272 on 4 mm Clear | 2012 | Air 100% | LoE² 272 on 4 mm Clear | 2012 | Vacuum 0.25mm | Surface 4 | Cardinal Clear Float Glass 4mm | 2002 | Cardinal Glass Industries | Cardinal Glass Industries
EnthermalPlus | LoE² 272 on 4 mm Clear | 2012 | Air 100% | LoE³ 366 on 4mm Clear | 2155 | Vacuum 0.25mm | Surface 4 | Cardinal Clear Float Glass 4mm | 2002 | Cardinal Glass Industries | Cardinal Glass Industries
EnthermalPlus | LoE² 272 on 4 mm Clear | 2012 | Air 100% | Solarban® 60 on Clear 4mm | 5282 | Vacuum 0.25mm | Surface 4 | Vitro Clear Float Glass 4mm | 413 | Cardinal Glass Industries | Vitro formerly PPG
EnthermalPlus | LoE² 272 on 4 mm Clear | 2012 | Air 100% | Solarban® 70 glass 4mm | 5433 | Vacuum 0.25mm | Surface 4 | Vitro Clear Float Glass 4mm | 413 | Cardinal Glass Industries | Vitro formerly PPG
EnthermalPlus | LoE² 272 on 4 mm Clear | 2012 | Air 100% | SGG ECLAZ II 4mm | 20754 | Vacuum 0.25mm | Surface 4 | SGG PLANICLEAR 4mm | 21011 | Cardinal Glass Industries | Saint-Gobain Glass
EnthermalPlus | LoE³ 340 on 4mm Clear | 2165 | Air 100% | LoE 180 on 4mm Clear | 2192 | Vacuum 0.25mm | Surface 4 | Cardinal Clear Float Glass 4mm | 2002 | Cardinal Glass Industries | Cardinal Glass Industries
EnthermalPlus | LoE³ 340 on 4mm Clear | 2165 | Air 100% | LoE² 270 on 4mm Clear | 2027 | Vacuum 0.25mm | Surface 4 | Cardinal Clear Float Glass 4mm | 2002 | Cardinal Glass Industries | Cardinal Glass Industries
EnthermalPlus | LoE³ 340 on 4mm Clear | 2165 | Air 100% | LoE² 272 on 4 mm Clear | 2012 | Vacuum 0.25mm | Surface 4 | Cardinal Clear Float Glass 4mm | 2002 | Cardinal Glass Industries | Cardinal Glass Industries
EnthermalPlus | LoE³ 340 on 4mm Clear | 2165 | Air 100% | LoE³ 366 on 4mm Clear | 2155 | Vacuum 0.25mm | Surface 4 | Cardinal Clear Float Glass 4mm | 2002 | Cardinal Glass Industries | Cardinal Glass Industries
EnthermalPlus | LoE³ 340 on 4mm Clear | 2165 | Air 100% | Solarban® 60 on Clear 4mm | 5282 | Vacuum 0.25mm | Surface 4 | Vitro Clear Float Glass 4mm | 413 | Cardinal Glass Industries | Vitro formerly PPG
EnthermalPlus | LoE³ 340 on 4mm Clear | 2165 | Air 100% | Solarban® 70 glass 4mm | 5433 | Vacuum 0.25mm | Surface 4 | Vitro Clear Float Glass 4mm | 413 | Cardinal Glass Industries | Vitro formerly PPG
EnthermalPlus | LoE³ 340 on 4mm Clear | 2165 | Air 100% | SGG ECLAZ II 4mm | 20754 | Vacuum 0.25mm | Surface 4 | SGG PLANICLEAR 4mm | 21011 | Cardinal Glass Industries | Saint-Gobain Glass
EnthermalPlus | LoE³ 366 on 4mm Clear | 2155 | Air 100% | LoE 180 on 4mm Clear | 2192 | Vacuum 0.25mm | Surface 4 | Cardinal Clear Float Glass 4mm | 2002 | Cardinal Glass Industries | Cardinal Glass Industries
EnthermalPlus | LoE³ 366 on 4mm Clear | 2155 | Air 100% | LoE² 270 on 4mm Clear | 2027 | Vacuum 0.25mm | Surface 4 | Cardinal Clear Float Glass 4mm | 2002 | Cardinal Glass Industries | Cardinal Glass Industries
EnthermalPlus | LoE³ 366 on 4mm Clear | 2155 | Air 100% | LoE² 272 on 4 mm Clear | 2012 | Vacuum 0.25mm | Surface 4 | Cardinal Clear Float Glass 4mm | 2002 | Cardinal Glass Industries | Cardinal Glass Industries
EnthermalPlus | LoE³ 366 on 4mm Clear | 2155 | Air 100% | LoE³ 366 on 4mm Clear | 2155 | Vacuum 0.25mm | Surface 4 | Cardinal Clear Float Glass 4mm | 2002 | Cardinal Glass Industries | Cardinal Glass Industries
EnthermalPlus | LoE³ 366 on 4mm Clear | 2155 | Air 100% | Solarban® 60 on Clear 4mm | 5282 | Vacuum 0.25mm | Surface 4 | Vitro Clear Float Glass 4mm | 413 | Cardinal Glass Industries | Vitro formerly PPG
EnthermalPlus | LoE³ 366 on 4mm Clear | 2155 | Air 100% | Solarban® 70 glass 4mm | 5433 | Vacuum 0.25mm | Surface 4 | Vitro Clear Float Glass 4mm | 413 | Cardinal Glass Industries | Vitro formerly PPG
EnthermalPlus | LoE³ 366 on 4mm Clear | 2155 | Air 100% | SGG ECLAZ II 4mm | 20754 | Vacuum 0.25mm | Surface 4 | SGG PLANICLEAR 4mm | 21011 | Cardinal Glass Industries | Saint-Gobain Glass
EnthermalPlus | Quad LoE 452 on 4mm Clear | 2105 | Air 100% | LoE 180 on 4mm Clear | 2192 | Vacuum 0.25mm | Surface 4 | Cardinal Clear Float Glass 4mm | 2002 | Cardinal Glass Industries | Cardinal Glass Industries
EnthermalPlus | Quad LoE 452 on 4mm Clear | 2105 | Air 100% | LoE² 270 on 4mm Clear | 2027 | Vacuum 0.25mm | Surface 4 | Cardinal Clear Float Glass 4mm | 2002 | Cardinal Glass Industries | Cardinal Glass Industries
EnthermalPlus | Quad LoE 452 on 4mm Clear | 2105 | Air 100% | LoE² 272 on 4 mm Clear | 2012 | Vacuum 0.25mm | Surface 4 | Cardinal Clear Float Glass 4mm | 2002 | Cardinal Glass Industries | Cardinal Glass Industries
EnthermalPlus | Quad LoE 452 on 4mm Clear | 2105 | Air 100% | LoE³ 366 on 4mm Clear | 2155 | Vacuum 0.25mm | Surface 4 | Cardinal Clear Float Glass 4mm | 2002 | Cardinal Glass Industries | Cardinal Glass Industries
EnthermalPlus | Quad LoE 452 on 4mm Clear | 2105 | Air 100% | Solarban® 60 on Clear 4mm | 5282 | Vacuum 0.25mm | Surface 4 | Vitro Clear Float Glass 4mm | 413 | Cardinal Glass Industries | Vitro formerly PPG
EnthermalPlus | Quad LoE 452 on 4mm Clear | 2105 | Air 100% | Solarban® 70 glass 4mm | 5433 | Vacuum 0.25mm | Surface 4 | Vitro Clear Float Glass 4mm | 413 | Cardinal Glass Industries | Vitro formerly PPG
EnthermalPlus | Quad LoE 452 on 4mm Clear | 2105 | Air 100% | SGG ECLAZ II 4mm | 20754 | Vacuum 0.25mm | Surface 4 | SGG PLANICLEAR 4mm | 21011 | Cardinal Glass Industries | Saint-Gobain Glass
EnthermalPlus | Solarban® 60 on Clear 4mm | 5282 | Air 100% | LoE 180 on 4mm Clear | 2192 | Vacuum 0.25mm | Surface 4 | Cardinal Clear Float Glass 4mm | 2002 | Vitro formerly PPG | Cardinal Glass Industries
EnthermalPlus | Solarban® 60 on Clear 4mm | 5282 | Air 100% | LoE² 270 on 4mm Clear | 2027 | Vacuum 0.25mm | Surface 4 | Cardinal Clear Float Glass 4mm | 2002 | Vitro formerly PPG | Cardinal Glass Industries
EnthermalPlus | Solarban® 60 on Clear 4mm | 5282 | Air 100% | LoE² 272 on 4 mm Clear | 2012 | Vacuum 0.25mm | Surface 4 | Cardinal Clear Float Glass 4mm | 2002 | Vitro formerly PPG | Cardinal Glass Industries
EnthermalPlus | Solarban® 60 on Clear 4mm | 5282 | Air 100% | LoE³ 366 on 4mm Clear | 2155 | Vacuum 0.25mm | Surface 4 | Cardinal Clear Float Glass 4mm | 2002 | Vitro formerly PPG | Cardinal Glass Industries
EnthermalPlus | Solarban® 60 on Clear 4mm | 5282 | Air 100% | Solarban® 60 on Clear 4mm | 5282 | Vacuum 0.25mm | Surface 4 | Vitro Clear Float Glass 4mm | 413 | Vitro formerly PPG | Vitro formerly PPG
EnthermalPlus | Solarban® 60 on Clear 4mm | 5282 | Air 100% | Solarban® 70 glass 4mm | 5433 | Vacuum 0.25mm | Surface 4 | Vitro Clear Float Glass 4mm | 413 | Vitro formerly PPG | Vitro formerly PPG
EnthermalPlus | Solarban® 60 on Clear 4mm | 5282 | Air 100% | SGG ECLAZ II 4mm | 20754 | Vacuum 0.25mm | Surface 4 | SGG PLANICLEAR 4mm | 21011 | Vitro formerly PPG | Saint-Gobain Glass
EnthermalPlus | Solarban® 60 on Solargray® 4mm | 5287 | Air 100% | LoE 180 on 4mm Clear | 2192 | Vacuum 0.25mm | Surface 4 | Cardinal Clear Float Glass 4mm | 2002 | Vitro formerly PPG | Cardinal Glass Industries
EnthermalPlus | Solarban® 60 on Solargray® 4mm | 5287 | Air 100% | LoE² 270 on 4mm Clear | 2027 | Vacuum 0.25mm | Surface 4 | Cardinal Clear Float Glass 4mm | 2002 | Vitro formerly PPG | Cardinal Glass Industries
EnthermalPlus | Solarban® 60 on Solargray® 4mm | 5287 | Air 100% | LoE² 272 on 4 mm Clear | 2012 | Vacuum 0.25mm | Surface 4 | Cardinal Clear Float Glass 4mm | 2002 | Vitro formerly PPG | Cardinal Glass Industries
EnthermalPlus | Solarban® 60 on Solargray® 4mm | 5287 | Air 100% | LoE³ 366 on 4mm Clear | 2155 | Vacuum 0.25mm | Surface 4 | Cardinal Clear Float Glass 4mm | 2002 | Vitro formerly PPG | Cardinal Glass Industries
EnthermalPlus | Solarban® 60 on Solargray® 4mm | 5287 | Air 100% | Solarban® 60 on Clear 4mm | 5282 | Vacuum 0.25mm | Surface 4 | Vitro Clear Float Glass 4mm | 413 | Vitro formerly PPG | Vitro formerly PPG
EnthermalPlus | Solarban® 60 on Solargray® 4mm | 5287 | Air 100% | Solarban® 70 glass 4mm | 5433 | Vacuum 0.25mm | Surface 4 | Vitro Clear Float Glass 4mm | 413 | Vitro formerly PPG | Vitro formerly PPG
EnthermalPlus | Solarban® 60 on Solargray® 4mm | 5287 | Air 100% | SGG ECLAZ II 4mm | 20754 | Vacuum 0.25mm | Surface 4 | SGG PLANICLEAR 4mm | 21011 | Vitro formerly PPG | Saint-Gobain Glass
EnthermalPlus | Solarban® 70 glass 4mm | 5433 | Air 100% | LoE 180 on 4mm Clear | 2192 | Vacuum 0.25mm | Surface 4 | Cardinal Clear Float Glass 4mm | 2002 | Vitro formerly PPG | Cardinal Glass Industries
EnthermalPlus | Solarban® 70 glass 4mm | 5433 | Air 100% | LoE² 270 on 4mm Clear | 2027 | Vacuum 0.25mm | Surface 4 | Cardinal Clear Float Glass 4mm | 2002 | Vitro formerly PPG | Cardinal Glass Industries
EnthermalPlus | Solarban® 70 glass 4mm | 5433 | Air 100% | LoE² 272 on 4 mm Clear | 2012 | Vacuum 0.25mm | Surface 4 | Cardinal Clear Float Glass 4mm | 2002 | Vitro formerly PPG | Cardinal Glass Industries
EnthermalPlus | Solarban® 70 glass 4mm | 5433 | Air 100% | LoE³ 366 on 4mm Clear | 2155 | Vacuum 0.25mm | Surface 4 | Cardinal Clear Float Glass 4mm | 2002 | Vitro formerly PPG | Cardinal Glass Industries
EnthermalPlus | Solarban® 70 glass 4mm | 5433 | Air 100% | Solarban® 60 on Clear 4mm | 5282 | Vacuum 0.25mm | Surface 4 | Vitro Clear Float Glass 4mm | 413 | Vitro formerly PPG | Vitro formerly PPG
EnthermalPlus | Solarban® 70 glass 4mm | 5433 | Air 100% | Solarban® 70 glass 4mm | 5433 | Vacuum 0.25mm | Surface 4 | Vitro Clear Float Glass 4mm | 413 | Vitro formerly PPG | Vitro formerly PPG
EnthermalPlus | Solarban® 70 glass 4mm | 5433 | Air 100% | SGG ECLAZ II 4mm | 20754 | Vacuum 0.25mm | Surface 4 | SGG PLANICLEAR 4mm | 21011 | Vitro formerly PPG | Saint-Gobain Glass
EnthermalPlus | SGG ECLAZ II 4mm | 20754 | Air 100% | LoE 180 on 4mm Clear | 2192 | Vacuum 0.25mm | Surface 4 | Cardinal Clear Float Glass 4mm | 2002 | Saint-Gobain Glass | Cardinal Glass Industries
EnthermalPlus | SGG ECLAZ II 4mm | 20754 | Air 100% | LoE² 270 on 4mm Clear | 2027 | Vacuum 0.25mm | Surface 4 | Cardinal Clear Float Glass 4mm | 2002 | Saint-Gobain Glass | Cardinal Glass Industries
EnthermalPlus | SGG ECLAZ II 4mm | 20754 | Air 100% | LoE² 272 on 4 mm Clear | 2012 | Vacuum 0.25mm | Surface 4 | Cardinal Clear Float Glass 4mm | 2002 | Saint-Gobain Glass | Cardinal Glass Industries
EnthermalPlus | SGG ECLAZ II 4mm | 20754 | Air 100% | LoE³ 366 on 4mm Clear | 2155 | Vacuum 0.25mm | Surface 4 | Cardinal Clear Float Glass 4mm | 2002 | Saint-Gobain Glass | Cardinal Glass Industries
EnthermalPlus | SGG ECLAZ II 4mm | 20754 | Air 100% | Solarban® 60 on Clear 4mm | 5282 | Vacuum 0.25mm | Surface 4 | Vitro Clear Float Glass 4mm | 413 | Saint-Gobain Glass | Vitro formerly PPG
EnthermalPlus | SGG ECLAZ II 4mm | 20754 | Air 100% | Solarban® 70 glass 4mm | 5433 | Vacuum 0.25mm | Surface 4 | Vitro Clear Float Glass 4mm | 413 | Saint-Gobain Glass | Vitro formerly PPG
EnthermalPlus | SGG ECLAZ II 4mm | 20754 | Air 100% | SGG ECLAZ II 4mm | 20754 | Vacuum 0.25mm | Surface 4 | SGG PLANICLEAR 4mm | 21011 | Saint-Gobain Glass | Saint-Gobain Glass
EnthermalPlus | SGG ECLAZ ONE II 4mm | 20762 | Air 100% | LoE 180 on 4mm Clear | 2192 | Vacuum 0.25mm | Surface 4 | Cardinal Clear Float Glass 4mm | 2002 | Saint-Gobain Glass | Cardinal Glass Industries
EnthermalPlus | SGG ECLAZ ONE II 4mm | 20762 | Air 100% | LoE² 270 on 4mm Clear | 2027 | Vacuum 0.25mm | Surface 4 | Cardinal Clear Float Glass 4mm | 2002 | Saint-Gobain Glass | Cardinal Glass Industries
EnthermalPlus | SGG ECLAZ ONE II 4mm | 20762 | Air 100% | LoE² 272 on 4 mm Clear | 2012 | Vacuum 0.25mm | Surface 4 | Cardinal Clear Float Glass 4mm | 2002 | Saint-Gobain Glass | Cardinal Glass Industries
EnthermalPlus | SGG ECLAZ ONE II 4mm | 20762 | Air 100% | LoE³ 366 on 4mm Clear | 2155 | Vacuum 0.25mm | Surface 4 | Cardinal Clear Float Glass 4mm | 2002 | Saint-Gobain Glass | Cardinal Glass Industries
EnthermalPlus | SGG ECLAZ ONE II 4mm | 20762 | Air 100% | Solarban® 60 on Clear 4mm | 5282 | Vacuum 0.25mm | Surface 4 | Vitro Clear Float Glass 4mm | 413 | Saint-Gobain Glass | Vitro formerly PPG
EnthermalPlus | SGG ECLAZ ONE II 4mm | 20762 | Air 100% | Solarban® 70 glass 4mm | 5433 | Vacuum 0.25mm | Surface 4 | Vitro Clear Float Glass 4mm | 413 | Saint-Gobain Glass | Vitro formerly PPG
EnthermalPlus | SGG ECLAZ ONE II 4mm | 20762 | Air 100% | SGG ECLAZ II 4mm | 20754 | Vacuum 0.25mm | Surface 4 | SGG PLANICLEAR 4mm | 21011 | Saint-Gobain Glass | Saint-Gobain Glass
EnthermalPlus | SGG COOL-LITE XTREME 61-29 II 4mm | 20979 | Air 100% | LoE 180 on 4mm Clear | 2192 | Vacuum 0.25mm | Surface 4 | Cardinal Clear Float Glass 4mm | 2002 | Saint-Gobain Glass | Cardinal Glass Industries
EnthermalPlus | SGG COOL-LITE XTREME 61-29 II 4mm | 20979 | Air 100% | LoE² 270 on 4mm Clear | 2027 | Vacuum 0.25mm | Surface 4 | Cardinal Clear Float Glass 4mm | 2002 | Saint-Gobain Glass | Cardinal Glass Industries
EnthermalPlus | SGG COOL-LITE XTREME 61-29 II 4mm | 20979 | Air 100% | LoE² 272 on 4 mm Clear | 2012 | Vacuum 0.25mm | Surface 4 | Cardinal Clear Float Glass 4mm | 2002 | Saint-Gobain Glass | Cardinal Glass Industries
EnthermalPlus | SGG COOL-LITE XTREME 61-29 II 4mm | 20979 | Air 100% | LoE³ 366 on 4mm Clear | 2155 | Vacuum 0.25mm | Surface 4 | Cardinal Clear Float Glass 4mm | 2002 | Saint-Gobain Glass | Cardinal Glass Industries
EnthermalPlus | SGG COOL-LITE XTREME 61-29 II 4mm | 20979 | Air 100% | Solarban® 60 on Clear 4mm | 5282 | Vacuum 0.25mm | Surface 4 | Vitro Clear Float Glass 4mm | 413 | Saint-Gobain Glass | Vitro formerly PPG
EnthermalPlus | SGG COOL-LITE XTREME 61-29 II 4mm | 20979 | Air 100% | Solarban® 70 glass 4mm | 5433 | Vacuum 0.25mm | Surface 4 | Vitro Clear Float Glass 4mm | 413 | Saint-Gobain Glass | Vitro formerly PPG
EnthermalPlus | SGG COOL-LITE XTREME 61-29 II 4mm | 20979 | Air 100% | SGG ECLAZ II 4mm | 20754 | Vacuum 0.25mm | Surface 4 | SGG PLANICLEAR 4mm | 21011 | Saint-Gobain Glass | Saint-Gobain Glass
EnthermalPlus | LoE 180 on 4mm Clear | 2192 | Air 100% | Cardinal Clear Float Glass 4mm | 2002 | Vacuum 0.25mm | Surface 5 | LoE 180 on 4mm Clear | 2192 | Cardinal Glass Industries | Cardinal Glass Industries
EnthermalPlus | LoE 180 on 4mm Clear | 2192 | Air 100% | Cardinal Clear Float Glass 4mm | 2002 | Vacuum 0.25mm | Surface 5 | LoE² 270 on 4mm Clear | 2027 | Cardinal Glass Industries | Cardinal Glass Industries
EnthermalPlus | LoE 180 on 4mm Clear | 2192 | Air 100% | Cardinal Clear Float Glass 4mm | 2002 | Vacuum 0.25mm | Surface 5 | LoE² 272 on 4 mm Clear | 2012 | Cardinal Glass Industries | Cardinal Glass Industries
EnthermalPlus | LoE 180 on 4mm Clear | 2192 | Air 100% | Cardinal Clear Float Glass 4mm | 2002 | Vacuum 0.25mm | Surface 5 | LoE³ 366 on 4mm Clear | 2155 | Cardinal Glass Industries | Cardinal Glass Industries
EnthermalPlus | LoE 180 on 4mm Clear | 2192 | Air 100% | Vitro Clear Float Glass 4mm | 413 | Vacuum 0.25mm | Surface 5 | Solarban® 60 on Clear 4mm | 5282 | Cardinal Glass Industries | Vitro formerly PPG
EnthermalPlus | LoE 180 on 4mm Clear | 2192 | Air 100% | Vitro Clear Float Glass 4mm | 413 | Vacuum 0.25mm | Surface 5 | Solarban® 70 glass 4mm | 5433 | Cardinal Glass Industries | Vitro formerly PPG
EnthermalPlus | LoE 180 on 4mm Clear | 2192 | Air 100% | SGG PLANICLEAR 4mm | 21011 | Vacuum 0.25mm | Surface 5 | SGG ECLAZ II 4mm | 20754 | Cardinal Glass Industries | Saint-Gobain Glass
EnthermalPlus | LoE² 270 on 4mm Clear | 2027 | Air 100% | Cardinal Clear Float Glass 4mm | 2002 | Vacuum 0.25mm | Surface 5 | LoE 180 on 4mm Clear | 2192 | Cardinal Glass Industries | Cardinal Glass Industries
EnthermalPlus | LoE² 270 on 4mm Clear | 2027 | Air 100% | Cardinal Clear Float Glass 4mm | 2002 | Vacuum 0.25mm | Surface 5 | LoE² 270 on 4mm Clear | 2027 | Cardinal Glass Industries | Cardinal Glass Industries
EnthermalPlus | LoE² 270 on 4mm Clear | 2027 | Air 100% | Cardinal Clear Float Glass 4mm | 2002 | Vacuum 0.25mm | Surface 5 | LoE² 272 on 4 mm Clear | 2012 | Cardinal Glass Industries | Cardinal Glass Industries
EnthermalPlus | LoE² 270 on 4mm Clear | 2027 | Air 100% | Cardinal Clear Float Glass 4mm | 2002 | Vacuum 0.25mm | Surface 5 | LoE³ 366 on 4mm Clear | 2155 | Cardinal Glass Industries | Cardinal Glass Industries
EnthermalPlus | LoE² 270 on 4mm Clear | 2027 | Air 100% | Vitro Clear Float Glass 4mm | 413 | Vacuum 0.25mm | Surface 5 | Solarban® 60 on Clear 4mm | 5282 | Cardinal Glass Industries | Vitro formerly PPG
EnthermalPlus | LoE² 270 on 4mm Clear | 2027 | Air 100% | Vitro Clear Float Glass 4mm | 413 | Vacuum 0.25mm | Surface 5 | Solarban® 70 glass 4mm | 5433 | Cardinal Glass Industries | Vitro formerly PPG
EnthermalPlus | LoE² 270 on 4mm Clear | 2027 | Air 100% | SGG PLANICLEAR 4mm | 21011 | Vacuum 0.25mm | Surface 5 | SGG ECLAZ II 4mm | 20754 | Cardinal Glass Industries | Saint-Gobain Glass
EnthermalPlus | LoE² 272 on 4 mm Clear | 2012 | Air 100% | Cardinal Clear Float Glass 4mm | 2002 | Vacuum 0.25mm | Surface 5 | LoE 180 on 4mm Clear | 2192 | Cardinal Glass Industries | Cardinal Glass Industries
EnthermalPlus | LoE² 272 on 4 mm Clear | 2012 | Air 100% | Cardinal Clear Float Glass 4mm | 2002 | Vacuum 0.25mm | Surface 5 | LoE² 270 on 4mm Clear | 2027 | Cardinal Glass Industries | Cardinal Glass Industries
EnthermalPlus | LoE² 272 on 4 mm Clear | 2012 | Air 100% | Cardinal Clear Float Glass 4mm | 2002 | Vacuum 0.25mm | Surface 5 | LoE² 272 on 4 mm Clear | 2012 | Cardinal Glass Industries | Cardinal Glass Industries
EnthermalPlus | LoE² 272 on 4 mm Clear | 2012 | Air 100% | Cardinal Clear Float Glass 4mm | 2002 | Vacuum 0.25mm | Surface 5 | LoE³ 366 on 4mm Clear | 2155 | Cardinal Glass Industries | Cardinal Glass Industries
EnthermalPlus | LoE² 272 on 4 mm Clear | 2012 | Air 100% | Vitro Clear Float Glass 4mm | 413 | Vacuum 0.25mm | Surface 5 | Solarban® 60 on Clear 4mm | 5282 | Cardinal Glass Industries | Vitro formerly PPG
EnthermalPlus | LoE² 272 on 4 mm Clear | 2012 | Air 100% | Vitro Clear Float Glass 4mm | 413 | Vacuum 0.25mm | Surface 5 | Solarban® 70 glass 4mm | 5433 | Cardinal Glass Industries | Vitro formerly PPG
EnthermalPlus | LoE² 272 on 4 mm Clear | 2012 | Air 100% | SGG PLANICLEAR 4mm | 21011 | Vacuum 0.25mm | Surface 5 | SGG ECLAZ II 4mm | 20754 | Cardinal Glass Industries | Saint-Gobain Glass
EnthermalPlus | LoE³ 340 on 4mm Clear | 2165 | Air 100% | Cardinal Clear Float Glass 4mm | 2002 | Vacuum 0.25mm | Surface 5 | LoE 180 on 4mm Clear | 2192 | Cardinal Glass Industries | Cardinal Glass Industries
EnthermalPlus | LoE³ 340 on 4mm Clear | 2165 | Air 100% | Cardinal Clear Float Glass 4mm | 2002 | Vacuum 0.25mm | Surface 5 | LoE² 270 on 4mm Clear | 2027 | Cardinal Glass Industries | Cardinal Glass Industries
EnthermalPlus | LoE³ 340 on 4mm Clear | 2165 | Air 100% | Cardinal Clear Float Glass 4mm | 2002 | Vacuum 0.25mm | Surface 5 | LoE² 272 on 4 mm Clear | 2012 | Cardinal Glass Industries | Cardinal Glass Industries
EnthermalPlus | LoE³ 340 on 4mm Clear | 2165 | Air 100% | Cardinal Clear Float Glass 4mm | 2002 | Vacuum 0.25mm | Surface 5 | LoE³ 366 on 4mm Clear | 2155 | Cardinal Glass Industries | Cardinal Glass Industries
EnthermalPlus | LoE³ 340 on 4mm Clear | 2165 | Air 100% | Vitro Clear Float Glass 4mm | 413 | Vacuum 0.25mm | Surface 5 | Solarban® 60 on Clear 4mm | 5282 | Cardinal Glass Industries | Vitro formerly PPG
EnthermalPlus | LoE³ 340 on 4mm Clear | 2165 | Air 100% | Vitro Clear Float Glass 4mm | 413 | Vacuum 0.25mm | Surface 5 | Solarban® 70 glass 4mm | 5433 | Cardinal Glass Industries | Vitro formerly PPG
EnthermalPlus | LoE³ 340 on 4mm Clear | 2165 | Air 100% | SGG PLANICLEAR 4mm | 21011 | Vacuum 0.25mm | Surface 5 | SGG ECLAZ II 4mm | 20754 | Cardinal Glass Industries | Saint-Gobain Glass
EnthermalPlus | LoE³ 366 on 4mm Clear | 2155 | Air 100% | Cardinal Clear Float Glass 4mm | 2002 | Vacuum 0.25mm | Surface 5 | LoE 180 on 4mm Clear | 2192 | Cardinal Glass Industries | Cardinal Glass Industries
EnthermalPlus | LoE³ 366 on 4mm Clear | 2155 | Air 100% | Cardinal Clear Float Glass 4mm | 2002 | Vacuum 0.25mm | Surface 5 | LoE² 270 on 4mm Clear | 2027 | Cardinal Glass Industries | Cardinal Glass Industries
EnthermalPlus | LoE³ 366 on 4mm Clear | 2155 | Air 100% | Cardinal Clear Float Glass 4mm | 2002 | Vacuum 0.25mm | Surface 5 | LoE² 272 on 4 mm Clear | 2012 | Cardinal Glass Industries | Cardinal Glass Industries
EnthermalPlus | LoE³ 366 on 4mm Clear | 2155 | Air 100% | Cardinal Clear Float Glass 4mm | 2002 | Vacuum 0.25mm | Surface 5 | LoE³ 366 on 4mm Clear | 2155 | Cardinal Glass Industries | Cardinal Glass Industries
EnthermalPlus | LoE³ 366 on 4mm Clear | 2155 | Air 100% | Vitro Clear Float Glass 4mm | 413 | Vacuum 0.25mm | Surface 5 | Solarban® 60 on Clear 4mm | 5282 | Cardinal Glass Industries | Vitro formerly PPG
EnthermalPlus | LoE³ 366 on 4mm Clear | 2155 | Air 100% | Vitro Clear Float Glass 4mm | 413 | Vacuum 0.25mm | Surface 5 | Solarban® 70 glass 4mm | 5433 | Cardinal Glass Industries | Vitro formerly PPG
EnthermalPlus | LoE³ 366 on 4mm Clear | 2155 | Air 100% | SGG PLANICLEAR 4mm | 21011 | Vacuum 0.25mm | Surface 5 | SGG ECLAZ II 4mm | 20754 | Cardinal Glass Industries | Saint-Gobain Glass
EnthermalPlus | Quad LoE 452 on 4mm Clear | 2105 | Air 100% | Cardinal Clear Float Glass 4mm | 2002 | Vacuum 0.25mm | Surface 5 | LoE 180 on 4mm Clear | 2192 | Cardinal Glass Industries | Cardinal Glass Industries
EnthermalPlus | Quad LoE 452 on 4mm Clear | 2105 | Air 100% | Cardinal Clear Float Glass 4mm | 2002 | Vacuum 0.25mm | Surface 5 | LoE² 270 on 4mm Clear | 2027 | Cardinal Glass Industries | Cardinal Glass Industries
EnthermalPlus | Quad LoE 452 on 4mm Clear | 2105 | Air 100% | Cardinal Clear Float Glass 4mm | 2002 | Vacuum 0.25mm | Surface 5 | LoE² 272 on 4 mm Clear | 2012 | Cardinal Glass Industries | Cardinal Glass Industries
EnthermalPlus | Quad LoE 452 on 4mm Clear | 2105 | Air 100% | Cardinal Clear Float Glass 4mm | 2002 | Vacuum 0.25mm | Surface 5 | LoE³ 366 on 4mm Clear | 2155 | Cardinal Glass Industries | Cardinal Glass Industries
EnthermalPlus | Quad LoE 452 on 4mm Clear | 2105 | Air 100% | Vitro Clear Float Glass 4mm | 413 | Vacuum 0.25mm | Surface 5 | Solarban® 60 on Clear 4mm | 5282 | Cardinal Glass Industries | Vitro formerly PPG
EnthermalPlus | Quad LoE 452 on 4mm Clear | 2105 | Air 100% | Vitro Clear Float Glass 4mm | 413 | Vacuum 0.25mm | Surface 5 | Solarban® 70 glass 4mm | 5433 | Cardinal Glass Industries | Vitro formerly PPG
EnthermalPlus | Quad LoE 452 on 4mm Clear | 2105 | Air 100% | SGG PLANICLEAR 4mm | 21011 | Vacuum 0.25mm | Surface 5 | SGG ECLAZ II 4mm | 20754 | Cardinal Glass Industries | Saint-Gobain Glass
EnthermalPlus | Solarban® 60 on Clear 4mm | 5282 | Air 100% | Cardinal Clear Float Glass 4mm | 2002 | Vacuum 0.25mm | Surface 5 | LoE 180 on 4mm Clear | 2192 | Vitro formerly PPG | Cardinal Glass Industries
EnthermalPlus | Solarban® 60 on Clear 4mm | 5282 | Air 100% | Cardinal Clear Float Glass 4mm | 2002 | Vacuum 0.25mm | Surface 5 | LoE² 270 on 4mm Clear | 2027 | Vitro formerly PPG | Cardinal Glass Industries
EnthermalPlus | Solarban® 60 on Clear 4mm | 5282 | Air 100% | Cardinal Clear Float Glass 4mm | 2002 | Vacuum 0.25mm | Surface 5 | LoE² 272 on 4 mm Clear | 2012 | Vitro formerly PPG | Cardinal Glass Industries
EnthermalPlus | Solarban® 60 on Clear 4mm | 5282 | Air 100% | Cardinal Clear Float Glass 4mm | 2002 | Vacuum 0.25mm | Surface 5 | LoE³ 366 on 4mm Clear | 2155 | Vitro formerly PPG | Cardinal Glass Industries
EnthermalPlus | Solarban® 60 on Clear 4mm | 5282 | Air 100% | Vitro Clear Float Glass 4mm | 413 | Vacuum 0.25mm | Surface 5 | Solarban® 60 on Clear 4mm | 5282 | Vitro formerly PPG | Vitro formerly PPG
EnthermalPlus | Solarban® 60 on Clear 4mm | 5282 | Air 100% | Vitro Clear Float Glass 4mm | 413 | Vacuum 0.25mm | Surface 5 | Solarban® 70 glass 4mm | 5433 | Vitro formerly PPG | Vitro formerly PPG
EnthermalPlus | Solarban® 60 on Clear 4mm | 5282 | Air 100% | SGG PLANICLEAR 4mm | 21011 | Vacuum 0.25mm | Surface 5 | SGG ECLAZ II 4mm | 20754 | Vitro formerly PPG | Saint-Gobain Glass
EnthermalPlus | Solarban® 60 on Solargray® 4mm | 5287 | Air 100% | Cardinal Clear Float Glass 4mm | 2002 | Vacuum 0.25mm | Surface 5 | LoE 180 on 4mm Clear | 2192 | Vitro formerly PPG | Cardinal Glass Industries
EnthermalPlus | Solarban® 60 on Solargray® 4mm | 5287 | Air 100% | Cardinal Clear Float Glass 4mm | 2002 | Vacuum 0.25mm | Surface 5 | LoE² 270 on 4mm Clear | 2027 | Vitro formerly PPG | Cardinal Glass Industries
EnthermalPlus | Solarban® 60 on Solargray® 4mm | 5287 | Air 100% | Cardinal Clear Float Glass 4mm | 2002 | Vacuum 0.25mm | Surface 5 | LoE² 272 on 4 mm Clear | 2012 | Vitro formerly PPG | Cardinal Glass Industries
EnthermalPlus | Solarban® 60 on Solargray® 4mm | 5287 | Air 100% | Cardinal Clear Float Glass 4mm | 2002 | Vacuum 0.25mm | Surface 5 | LoE³ 366 on 4mm Clear | 2155 | Vitro formerly PPG | Cardinal Glass Industries
EnthermalPlus | Solarban® 60 on Solargray® 4mm | 5287 | Air 100% | Vitro Clear Float Glass 4mm | 413 | Vacuum 0.25mm | Surface 5 | Solarban® 60 on Clear 4mm | 5282 | Vitro formerly PPG | Vitro formerly PPG
EnthermalPlus | Solarban® 60 on Solargray® 4mm | 5287 | Air 100% | Vitro Clear Float Glass 4mm | 413 | Vacuum 0.25mm | Surface 5 | Solarban® 70 glass 4mm | 5433 | Vitro formerly PPG | Vitro formerly PPG
EnthermalPlus | Solarban® 60 on Solargray® 4mm | 5287 | Air 100% | SGG PLANICLEAR 4mm | 21011 | Vacuum 0.25mm | Surface 5 | SGG ECLAZ II 4mm | 20754 | Vitro formerly PPG | Saint-Gobain Glass
EnthermalPlus | Solarban® 70 glass 4mm | 5433 | Air 100% | Cardinal Clear Float Glass 4mm | 2002 | Vacuum 0.25mm | Surface 5 | LoE 180 on 4mm Clear | 2192 | Vitro formerly PPG | Cardinal Glass Industries
EnthermalPlus | Solarban® 70 glass 4mm | 5433 | Air 100% | Cardinal Clear Float Glass 4mm | 2002 | Vacuum 0.25mm | Surface 5 | LoE² 270 on 4mm Clear | 2027 | Vitro formerly PPG | Cardinal Glass Industries
EnthermalPlus | Solarban® 70 glass 4mm | 5433 | Air 100% | Cardinal Clear Float Glass 4mm | 2002 | Vacuum 0.25mm | Surface 5 | LoE² 272 on 4 mm Clear | 2012 | Vitro formerly PPG | Cardinal Glass Industries
EnthermalPlus | Solarban® 70 glass 4mm | 5433 | Air 100% | Cardinal Clear Float Glass 4mm | 2002 | Vacuum 0.25mm | Surface 5 | LoE³ 366 on 4mm Clear | 2155 | Vitro formerly PPG | Cardinal Glass Industries
EnthermalPlus | Solarban® 70 glass 4mm | 5433 | Air 100% | Vitro Clear Float Glass 4mm | 413 | Vacuum 0.25mm | Surface 5 | Solarban® 60 on Clear 4mm | 5282 | Vitro formerly PPG | Vitro formerly PPG
EnthermalPlus | Solarban® 70 glass 4mm | 5433 | Air 100% | Vitro Clear Float Glass 4mm | 413 | Vacuum 0.25mm | Surface 5 | Solarban® 70 glass 4mm | 5433 | Vitro formerly PPG | Vitro formerly PPG
EnthermalPlus | Solarban® 70 glass 4mm | 5433 | Air 100% | SGG PLANICLEAR 4mm | 21011 | Vacuum 0.25mm | Surface 5 | SGG ECLAZ II 4mm | 20754 | Vitro formerly PPG | Saint-Gobain Glass
EnthermalPlus | SGG ECLAZ II 4mm | 20754 | Air 100% | Cardinal Clear Float Glass 4mm | 2002 | Vacuum 0.25mm | Surface 5 | LoE 180 on 4mm Clear | 2192 | Saint-Gobain Glass | Cardinal Glass Industries
EnthermalPlus | SGG ECLAZ II 4mm | 20754 | Air 100% | Cardinal Clear Float Glass 4mm | 2002 | Vacuum 0.25mm | Surface 5 | LoE² 270 on 4mm Clear | 2027 | Saint-Gobain Glass | Cardinal Glass Industries
EnthermalPlus | SGG ECLAZ II 4mm | 20754 | Air 100% | Cardinal Clear Float Glass 4mm | 2002 | Vacuum 0.25mm | Surface 5 | LoE² 272 on 4 mm Clear | 2012 | Saint-Gobain Glass | Cardinal Glass Industries
EnthermalPlus | SGG ECLAZ II 4mm | 20754 | Air 100% | Cardinal Clear Float Glass 4mm | 2002 | Vacuum 0.25mm | Surface 5 | LoE³ 366 on 4mm Clear | 2155 | Saint-Gobain Glass | Cardinal Glass Industries
EnthermalPlus | SGG ECLAZ II 4mm | 20754 | Air 100% | Vitro Clear Float Glass 4mm | 413 | Vacuum 0.25mm | Surface 5 | Solarban® 60 on Clear 4mm | 5282 | Saint-Gobain Glass | Vitro formerly PPG
EnthermalPlus | SGG ECLAZ II 4mm | 20754 | Air 100% | Vitro Clear Float Glass 4mm | 413 | Vacuum 0.25mm | Surface 5 | Solarban® 70 glass 4mm | 5433 | Saint-Gobain Glass | Vitro formerly PPG
EnthermalPlus | SGG ECLAZ II 4mm | 20754 | Air 100% | SGG PLANICLEAR 4mm | 21011 | Vacuum 0.25mm | Surface 5 | SGG ECLAZ II 4mm | 20754 | Saint-Gobain Glass | Saint-Gobain Glass
EnthermalPlus | SGG ECLAZ ONE II 4mm | 20762 | Air 100% | Cardinal Clear Float Glass 4mm | 2002 | Vacuum 0.25mm | Surface 5 | LoE 180 on 4mm Clear | 2192 | Saint-Gobain Glass | Cardinal Glass Industries
EnthermalPlus | SGG ECLAZ ONE II 4mm | 20762 | Air 100% | Cardinal Clear Float Glass 4mm | 2002 | Vacuum 0.25mm | Surface 5 | LoE² 270 on 4mm Clear | 2027 | Saint-Gobain Glass | Cardinal Glass Industries
EnthermalPlus | SGG ECLAZ ONE II 4mm | 20762 | Air 100% | Cardinal Clear Float Glass 4mm | 2002 | Vacuum 0.25mm | Surface 5 | LoE² 272 on 4 mm Clear | 2012 | Saint-Gobain Glass | Cardinal Glass Industries
EnthermalPlus | SGG ECLAZ ONE II 4mm | 20762 | Air 100% | Cardinal Clear Float Glass 4mm | 2002 | Vacuum 0.25mm | Surface 5 | LoE³ 366 on 4mm Clear | 2155 | Saint-Gobain Glass | Cardinal Glass Industries
EnthermalPlus | SGG ECLAZ ONE II 4mm | 20762 | Air 100% | Vitro Clear Float Glass 4mm | 413 | Vacuum 0.25mm | Surface 5 | Solarban® 60 on Clear 4mm | 5282 | Saint-Gobain Glass | Vitro formerly PPG
EnthermalPlus | SGG ECLAZ ONE II 4mm | 20762 | Air 100% | Vitro Clear Float Glass 4mm | 413 | Vacuum 0.25mm | Surface 5 | Solarban® 70 glass 4mm | 5433 | Saint-Gobain Glass | Vitro formerly PPG
EnthermalPlus | SGG ECLAZ ONE II 4mm | 20762 | Air 100% | SGG PLANICLEAR 4mm | 21011 | Vacuum 0.25mm | Surface 5 | SGG ECLAZ II 4mm | 20754 | Saint-Gobain Glass | Saint-Gobain Glass
EnthermalPlus | SGG COOL-LITE XTREME 61-29 II 4mm | 20979 | Air 100% | Cardinal Clear Float Glass 4mm | 2002 | Vacuum 0.25mm | Surface 5 | LoE 180 on 4mm Clear | 2192 | Saint-Gobain Glass | Cardinal Glass Industries
EnthermalPlus | SGG COOL-LITE XTREME 61-29 II 4mm | 20979 | Air 100% | Cardinal Clear Float Glass 4mm | 2002 | Vacuum 0.25mm | Surface 5 | LoE² 270 on 4mm Clear | 2027 | Saint-Gobain Glass | Cardinal Glass Industries
EnthermalPlus | SGG COOL-LITE XTREME 61-29 II 4mm | 20979 | Air 100% | Cardinal Clear Float Glass 4mm | 2002 | Vacuum 0.25mm | Surface 5 | LoE² 272 on 4 mm Clear | 2012 | Saint-Gobain Glass | Cardinal Glass Industries
EnthermalPlus | SGG COOL-LITE XTREME 61-29 II 4mm | 20979 | Air 100% | Cardinal Clear Float Glass 4mm | 2002 | Vacuum 0.25mm | Surface 5 | LoE³ 366 on 4mm Clear | 2155 | Saint-Gobain Glass | Cardinal Glass Industries
EnthermalPlus | SGG COOL-LITE XTREME 61-29 II 4mm | 20979 | Air 100% | Vitro Clear Float Glass 4mm | 413 | Vacuum 0.25mm | Surface 5 | Solarban® 60 on Clear 4mm | 5282 | Saint-Gobain Glass | Vitro formerly PPG
EnthermalPlus | SGG COOL-LITE XTREME 61-29 II 4mm | 20979 | Air 100% | Vitro Clear Float Glass 4mm | 413 | Vacuum 0.25mm | Surface 5 | Solarban® 70 glass 4mm | 5433 | Saint-Gobain Glass | Vitro formerly PPG
EnthermalPlus | SGG COOL-LITE XTREME 61-29 II 4mm | 20979 | Air 100% | SGG PLANICLEAR 4mm | 21011 | Vacuum 0.25mm | Surface 5 | SGG ECLAZ II 4mm | 20754 | Saint-Gobain Glass | Saint-Gobain Glass
EnthermalPlus | LoE 180 on 5mm Clear | 2193 | Air 100% | LoE 180 on 4mm Clear | 2192 | Vacuum 0.25mm | Surface 4 | Cardinal Clear Float Glass 4mm | 2002 | Cardinal Glass Industries | Cardinal Glass Industries
EnthermalPlus | LoE 180 on 5mm Clear | 2193 | Air 100% | LoE² 270 on 4mm Clear | 2027 | Vacuum 0.25mm | Surface 4 | Cardinal Clear Float Glass 4mm | 2002 | Cardinal Glass Industries | Cardinal Glass Industries
EnthermalPlus | LoE 180 on 5mm Clear | 2193 | Air 100% | LoE² 272 on 4 mm Clear | 2012 | Vacuum 0.25mm | Surface 4 | Cardinal Clear Float Glass 4mm | 2002 | Cardinal Glass Industries | Cardinal Glass Industries
EnthermalPlus | LoE 180 on 5mm Clear | 2193 | Air 100% | LoE³ 366 on 4mm Clear | 2155 | Vacuum 0.25mm | Surface 4 | Cardinal Clear Float Glass 4mm | 2002 | Cardinal Glass Industries | Cardinal Glass Industries
EnthermalPlus | LoE 180 on 5mm Clear | 2193 | Air 100% | Solarban® 60 on Clear 4mm | 5282 | Vacuum 0.25mm | Surface 4 | Vitro Clear Float Glass 4mm | 413 | Cardinal Glass Industries | Vitro formerly PPG
EnthermalPlus | LoE 180 on 5mm Clear | 2193 | Air 100% | Solarban® 70 glass 4mm | 5433 | Vacuum 0.25mm | Surface 4 | Vitro Clear Float Glass 4mm | 413 | Cardinal Glass Industries | Vitro formerly PPG
EnthermalPlus | LoE 180 on 5mm Clear | 2193 | Air 100% | SGG ECLAZ II 4mm | 20754 | Vacuum 0.25mm | Surface 4 | SGG PLANICLEAR 4mm | 21011 | Cardinal Glass Industries | Saint-Gobain Glass
EnthermalPlus | LoE² 270 on 5mm Clear | 2028 | Air 100% | LoE 180 on 4mm Clear | 2192 | Vacuum 0.25mm | Surface 4 | Cardinal Clear Float Glass 4mm | 2002 | Cardinal Glass Industries | Cardinal Glass Industries
EnthermalPlus | LoE² 270 on 5mm Clear | 2028 | Air 100% | LoE² 270 on 4mm Clear | 2027 | Vacuum 0.25mm | Surface 4 | Cardinal Clear Float Glass 4mm | 2002 | Cardinal Glass Industries | Cardinal Glass Industries
EnthermalPlus | LoE² 270 on 5mm Clear | 2028 | Air 100% | LoE² 272 on 4 mm Clear | 2012 | Vacuum 0.25mm | Surface 4 | Cardinal Clear Float Glass 4mm | 2002 | Cardinal Glass Industries | Cardinal Glass Industries
EnthermalPlus | LoE² 270 on 5mm Clear | 2028 | Air 100% | LoE³ 366 on 4mm Clear | 2155 | Vacuum 0.25mm | Surface 4 | Cardinal Clear Float Glass 4mm | 2002 | Cardinal Glass Industries | Cardinal Glass Industries
EnthermalPlus | LoE² 270 on 5mm Clear | 2028 | Air 100% | Solarban® 60 on Clear 4mm | 5282 | Vacuum 0.25mm | Surface 4 | Vitro Clear Float Glass 4mm | 413 | Cardinal Glass Industries | Vitro formerly PPG
EnthermalPlus | LoE² 270 on 5mm Clear | 2028 | Air 100% | Solarban® 70 glass 4mm | 5433 | Vacuum 0.25mm | Surface 4 | Vitro Clear Float Glass 4mm | 413 | Cardinal Glass Industries | Vitro formerly PPG
EnthermalPlus | LoE² 270 on 5mm Clear | 2028 | Air 100% | SGG ECLAZ II 4mm | 20754 | Vacuum 0.25mm | Surface 4 | SGG PLANICLEAR 4mm | 21011 | Cardinal Glass Industries | Saint-Gobain Glass
EnthermalPlus | LoE² 272 on 5 mm Clear | 2013 | Air 100% | LoE 180 on 4mm Clear | 2192 | Vacuum 0.25mm | Surface 4 | Cardinal Clear Float Glass 4mm | 2002 | Cardinal Glass Industries | Cardinal Glass Industries
EnthermalPlus | LoE² 272 on 5 mm Clear | 2013 | Air 100% | LoE² 270 on 4mm Clear | 2027 | Vacuum 0.25mm | Surface 4 | Cardinal Clear Float Glass 4mm | 2002 | Cardinal Glass Industries | Cardinal Glass Industries
EnthermalPlus | LoE² 272 on 5 mm Clear | 2013 | Air 100% | LoE² 272 on 4 mm Clear | 2012 | Vacuum 0.25mm | Surface 4 | Cardinal Clear Float Glass 4mm | 2002 | Cardinal Glass Industries | Cardinal Glass Industries
EnthermalPlus | LoE² 272 on 5 mm Clear | 2013 | Air 100% | LoE³ 366 on 4mm Clear | 2155 | Vacuum 0.25mm | Surface 4 | Cardinal Clear Float Glass 4mm | 2002 | Cardinal Glass Industries | Cardinal Glass Industries
EnthermalPlus | LoE² 272 on 5 mm Clear | 2013 | Air 100% | Solarban® 60 on Clear 4mm | 5282 | Vacuum 0.25mm | Surface 4 | Vitro Clear Float Glass 4mm | 413 | Cardinal Glass Industries | Vitro formerly PPG
EnthermalPlus | LoE² 272 on 5 mm Clear | 2013 | Air 100% | Solarban® 70 glass 4mm | 5433 | Vacuum 0.25mm | Surface 4 | Vitro Clear Float Glass 4mm | 413 | Cardinal Glass Industries | Vitro formerly PPG
EnthermalPlus | LoE² 272 on 5 mm Clear | 2013 | Air 100% | SGG ECLAZ II 4mm | 20754 | Vacuum 0.25mm | Surface 4 | SGG PLANICLEAR 4mm | 21011 | Cardinal Glass Industries | Saint-Gobain Glass
EnthermalPlus | LoE³ 340 on 5mm Clear | 2166 | Air 100% | LoE 180 on 4mm Clear | 2192 | Vacuum 0.25mm | Surface 4 | Cardinal Clear Float Glass 4mm | 2002 | Cardinal Glass Industries | Cardinal Glass Industries
EnthermalPlus | LoE³ 340 on 5mm Clear | 2166 | Air 100% | LoE² 270 on 4mm Clear | 2027 | Vacuum 0.25mm | Surface 4 | Cardinal Clear Float Glass 4mm | 2002 | Cardinal Glass Industries | Cardinal Glass Industries
EnthermalPlus | LoE³ 340 on 5mm Clear | 2166 | Air 100% | LoE² 272 on 4 mm Clear | 2012 | Vacuum 0.25mm | Surface 4 | Cardinal Clear Float Glass 4mm | 2002 | Cardinal Glass Industries | Cardinal Glass Industries
EnthermalPlus | LoE³ 340 on 5mm Clear | 2166 | Air 100% | LoE³ 366 on 4mm Clear | 2155 | Vacuum 0.25mm | Surface 4 | Cardinal Clear Float Glass 4mm | 2002 | Cardinal Glass Industries | Cardinal Glass Industries
EnthermalPlus | LoE³ 340 on 5mm Clear | 2166 | Air 100% | Solarban® 60 on Clear 4mm | 5282 | Vacuum 0.25mm | Surface 4 | Vitro Clear Float Glass 4mm | 413 | Cardinal Glass Industries | Vitro formerly PPG
EnthermalPlus | LoE³ 340 on 5mm Clear | 2166 | Air 100% | Solarban® 70 glass 4mm | 5433 | Vacuum 0.25mm | Surface 4 | Vitro Clear Float Glass 4mm | 413 | Cardinal Glass Industries | Vitro formerly PPG
EnthermalPlus | LoE³ 340 on 5mm Clear | 2166 | Air 100% | SGG ECLAZ II 4mm | 20754 | Vacuum 0.25mm | Surface 4 | SGG PLANICLEAR 4mm | 21011 | Cardinal Glass Industries | Saint-Gobain Glass
EnthermalPlus | LoE³ 366 on 5mm Clear | 2156 | Air 100% | LoE 180 on 4mm Clear | 2192 | Vacuum 0.25mm | Surface 4 | Cardinal Clear Float Glass 4mm | 2002 | Cardinal Glass Industries | Cardinal Glass Industries
EnthermalPlus | LoE³ 366 on 5mm Clear | 2156 | Air 100% | LoE² 270 on 4mm Clear | 2027 | Vacuum 0.25mm | Surface 4 | Cardinal Clear Float Glass 4mm | 2002 | Cardinal Glass Industries | Cardinal Glass Industries
EnthermalPlus | LoE³ 366 on 5mm Clear | 2156 | Air 100% | LoE² 272 on 4 mm Clear | 2012 | Vacuum 0.25mm | Surface 4 | Cardinal Clear Float Glass 4mm | 2002 | Cardinal Glass Industries | Cardinal Glass Industries
EnthermalPlus | LoE³ 366 on 5mm Clear | 2156 | Air 100% | LoE³ 366 on 4mm Clear | 2155 | Vacuum 0.25mm | Surface 4 | Cardinal Clear Float Glass 4mm | 2002 | Cardinal Glass Industries | Cardinal Glass Industries
EnthermalPlus | LoE³ 366 on 5mm Clear | 2156 | Air 100% | Solarban® 60 on Clear 4mm | 5282 | Vacuum 0.25mm | Surface 4 | Vitro Clear Float Glass 4mm | 413 | Cardinal Glass Industries | Vitro formerly PPG
EnthermalPlus | LoE³ 366 on 5mm Clear | 2156 | Air 100% | Solarban® 70 glass 4mm | 5433 | Vacuum 0.25mm | Surface 4 | Vitro Clear Float Glass 4mm | 413 | Cardinal Glass Industries | Vitro formerly PPG
EnthermalPlus | LoE³ 366 on 5mm Clear | 2156 | Air 100% | SGG ECLAZ II 4mm | 20754 | Vacuum 0.25mm | Surface 4 | SGG PLANICLEAR 4mm | 21011 | Cardinal Glass Industries | Saint-Gobain Glass
EnthermalPlus | Quad LoE 452 on 5mm Clear | 2106 | Air 100% | LoE 180 on 4mm Clear | 2192 | Vacuum 0.25mm | Surface 4 | Cardinal Clear Float Glass 4mm | 2002 | Cardinal Glass Industries | Cardinal Glass Industries
EnthermalPlus | Quad LoE 452 on 5mm Clear | 2106 | Air 100% | LoE² 270 on 4mm Clear | 2027 | Vacuum 0.25mm | Surface 4 | Cardinal Clear Float Glass 4mm | 2002 | Cardinal Glass Industries | Cardinal Glass Industries
EnthermalPlus | Quad LoE 452 on 5mm Clear | 2106 | Air 100% | LoE² 272 on 4 mm Clear | 2012 | Vacuum 0.25mm | Surface 4 | Cardinal Clear Float Glass 4mm | 2002 | Cardinal Glass Industries | Cardinal Glass Industries
EnthermalPlus | Quad LoE 452 on 5mm Clear | 2106 | Air 100% | LoE³ 366 on 4mm Clear | 2155 | Vacuum 0.25mm | Surface 4 | Cardinal Clear Float Glass 4mm | 2002 | Cardinal Glass Industries | Cardinal Glass Industries
EnthermalPlus | Quad LoE 452 on 5mm Clear | 2106 | Air 100% | Solarban® 60 on Clear 4mm | 5282 | Vacuum 0.25mm | Surface 4 | Vitro Clear Float Glass 4mm | 413 | Cardinal Glass Industries | Vitro formerly PPG
EnthermalPlus | Quad LoE 452 on 5mm Clear | 2106 | Air 100% | Solarban® 70 glass 4mm | 5433 | Vacuum 0.25mm | Surface 4 | Vitro Clear Float Glass 4mm | 413 | Cardinal Glass Industries | Vitro formerly PPG
EnthermalPlus | Quad LoE 452 on 5mm Clear | 2106 | Air 100% | SGG ECLAZ II 4mm | 20754 | Vacuum 0.25mm | Surface 4 | SGG PLANICLEAR 4mm | 21011 | Cardinal Glass Industries | Saint-Gobain Glass
EnthermalPlus | Solarban® 60 on Clear 5mm | 5283 | Air 100% | LoE 180 on 4mm Clear | 2192 | Vacuum 0.25mm | Surface 4 | Cardinal Clear Float Glass 4mm | 2002 | Vitro formerly PPG | Cardinal Glass Industries
EnthermalPlus | Solarban® 60 on Clear 5mm | 5283 | Air 100% | LoE² 270 on 4mm Clear | 2027 | Vacuum 0.25mm | Surface 4 | Cardinal Clear Float Glass 4mm | 2002 | Vitro formerly PPG | Cardinal Glass Industries
EnthermalPlus | Solarban® 60 on Clear 5mm | 5283 | Air 100% | LoE² 272 on 4 mm Clear | 2012 | Vacuum 0.25mm | Surface 4 | Cardinal Clear Float Glass 4mm | 2002 | Vitro formerly PPG | Cardinal Glass Industries
EnthermalPlus | Solarban® 60 on Clear 5mm | 5283 | Air 100% | LoE³ 366 on 4mm Clear | 2155 | Vacuum 0.25mm | Surface 4 | Cardinal Clear Float Glass 4mm | 2002 | Vitro formerly PPG | Cardinal Glass Industries
EnthermalPlus | Solarban® 60 on Clear 5mm | 5283 | Air 100% | Solarban® 60 on Clear 4mm | 5282 | Vacuum 0.25mm | Surface 4 | Vitro Clear Float Glass 4mm | 413 | Vitro formerly PPG | Vitro formerly PPG
EnthermalPlus | Solarban® 60 on Clear 5mm | 5283 | Air 100% | Solarban® 70 glass 4mm | 5433 | Vacuum 0.25mm | Surface 4 | Vitro Clear Float Glass 4mm | 413 | Vitro formerly PPG | Vitro formerly PPG
EnthermalPlus | Solarban® 60 on Clear 5mm | 5283 | Air 100% | SGG ECLAZ II 4mm | 20754 | Vacuum 0.25mm | Surface 4 | SGG PLANICLEAR 4mm | 21011 | Vitro formerly PPG | Saint-Gobain Glass
EnthermalPlus | Solarban® 60 on Solarbronze® 5mm | 5273 | Air 100% | LoE 180 on 4mm Clear | 2192 | Vacuum 0.25mm | Surface 4 | Cardinal Clear Float Glass 4mm | 2002 | Vitro formerly PPG | Cardinal Glass Industries
EnthermalPlus | Solarban® 60 on Solarbronze® 5mm | 5273 | Air 100% | LoE² 270 on 4mm Clear | 2027 | Vacuum 0.25mm | Surface 4 | Cardinal Clear Float Glass 4mm | 2002 | Vitro formerly PPG | Cardinal Glass Industries
EnthermalPlus | Solarban® 60 on Solarbronze® 5mm | 5273 | Air 100% | LoE² 272 on 4 mm Clear | 2012 | Vacuum 0.25mm | Surface 4 | Cardinal Clear Float Glass 4mm | 2002 | Vitro formerly PPG | Cardinal Glass Industries
EnthermalPlus | Solarban® 60 on Solarbronze® 5mm | 5273 | Air 100% | LoE³ 366 on 4mm Clear | 2155 | Vacuum 0.25mm | Surface 4 | Cardinal Clear Float Glass 4mm | 2002 | Vitro formerly PPG | Cardinal Glass Industries
EnthermalPlus | Solarban® 60 on Solarbronze® 5mm | 5273 | Air 100% | Solarban® 60 on Clear 4mm | 5282 | Vacuum 0.25mm | Surface 4 | Vitro Clear Float Glass 4mm | 413 | Vitro formerly PPG | Vitro formerly PPG
EnthermalPlus | Solarban® 60 on Solarbronze® 5mm | 5273 | Air 100% | Solarban® 70 glass 4mm | 5433 | Vacuum 0.25mm | Surface 4 | Vitro Clear Float Glass 4mm | 413 | Vitro formerly PPG | Vitro formerly PPG
EnthermalPlus | Solarban® 60 on Solarbronze® 5mm | 5273 | Air 100% | SGG ECLAZ II 4mm | 20754 | Vacuum 0.25mm | Surface 4 | SGG PLANICLEAR 4mm | 21011 | Vitro formerly PPG | Saint-Gobain Glass
EnthermalPlus | Solarban® 60 on Solargray® 5mm | 5288 | Air 100% | LoE 180 on 4mm Clear | 2192 | Vacuum 0.25mm | Surface 4 | Cardinal Clear Float Glass 4mm | 2002 | Vitro formerly PPG | Cardinal Glass Industries
EnthermalPlus | Solarban® 60 on Solargray® 5mm | 5288 | Air 100% | LoE² 270 on 4mm Clear | 2027 | Vacuum 0.25mm | Surface 4 | Cardinal Clear Float Glass 4mm | 2002 | Vitro formerly PPG | Cardinal Glass Industries
EnthermalPlus | Solarban® 60 on Solargray® 5mm | 5288 | Air 100% | LoE² 272 on 4 mm Clear | 2012 | Vacuum 0.25mm | Surface 4 | Cardinal Clear Float Glass 4mm | 2002 | Vitro formerly PPG | Cardinal Glass Industries
EnthermalPlus | Solarban® 60 on Solargray® 5mm | 5288 | Air 100% | LoE³ 366 on 4mm Clear | 2155 | Vacuum 0.25mm | Surface 4 | Cardinal Clear Float Glass 4mm | 2002 | Vitro formerly PPG | Cardinal Glass Industries
EnthermalPlus | Solarban® 60 on Solargray® 5mm | 5288 | Air 100% | Solarban® 60 on Clear 4mm | 5282 | Vacuum 0.25mm | Surface 4 | Vitro Clear Float Glass 4mm | 413 | Vitro formerly PPG | Vitro formerly PPG
EnthermalPlus | Solarban® 60 on Solargray® 5mm | 5288 | Air 100% | Solarban® 70 glass 4mm | 5433 | Vacuum 0.25mm | Surface 4 | Vitro Clear Float Glass 4mm | 413 | Vitro formerly PPG | Vitro formerly PPG
EnthermalPlus | Solarban® 60 on Solargray® 5mm | 5288 | Air 100% | SGG ECLAZ II 4mm | 20754 | Vacuum 0.25mm | Surface 4 | SGG PLANICLEAR 4mm | 21011 | Vitro formerly PPG | Saint-Gobain Glass
EnthermalPlus | Solarban® 60 on Optiblue® (Solarban® z50) 5mm | 5423 | Air 100% | LoE 180 on 4mm Clear | 2192 | Vacuum 0.25mm | Surface 4 | Cardinal Clear Float Glass 4mm | 2002 | Vitro formerly PPG | Cardinal Glass Industries
EnthermalPlus | Solarban® 60 on Optiblue® (Solarban® z50) 5mm | 5423 | Air 100% | LoE² 270 on 4mm Clear | 2027 | Vacuum 0.25mm | Surface 4 | Cardinal Clear Float Glass 4mm | 2002 | Vitro formerly PPG | Cardinal Glass Industries
EnthermalPlus | Solarban® 60 on Optiblue® (Solarban® z50) 5mm | 5423 | Air 100% | LoE² 272 on 4 mm Clear | 2012 | Vacuum 0.25mm | Surface 4 | Cardinal Clear Float Glass 4mm | 2002 | Vitro formerly PPG | Cardinal Glass Industries
EnthermalPlus | Solarban® 60 on Optiblue® (Solarban® z50) 5mm | 5423 | Air 100% | LoE³ 366 on 4mm Clear | 2155 | Vacuum 0.25mm | Surface 4 | Cardinal Clear Float Glass 4mm | 2002 | Vitro formerly PPG | Cardinal Glass Industries
EnthermalPlus | Solarban® 60 on Optiblue® (Solarban® z50) 5mm | 5423 | Air 100% | Solarban® 60 on Clear 4mm | 5282 | Vacuum 0.25mm | Surface 4 | Vitro Clear Float Glass 4mm | 413 | Vitro formerly PPG | Vitro formerly PPG
EnthermalPlus | Solarban® 60 on Optiblue® (Solarban® z50) 5mm | 5423 | Air 100% | Solarban® 70 glass 4mm | 5433 | Vacuum 0.25mm | Surface 4 | Vitro Clear Float Glass 4mm | 413 | Vitro formerly PPG | Vitro formerly PPG
EnthermalPlus | Solarban® 60 on Optiblue® (Solarban® z50) 5mm | 5423 | Air 100% | SGG ECLAZ II 4mm | 20754 | Vacuum 0.25mm | Surface 4 | SGG PLANICLEAR 4mm | 21011 | Vitro formerly PPG | Saint-Gobain Glass
EnthermalPlus | Solarban® 70 glass 5mm | 5434 | Air 100% | LoE 180 on 4mm Clear | 2192 | Vacuum 0.25mm | Surface 4 | Cardinal Clear Float Glass 4mm | 2002 | Vitro formerly PPG | Cardinal Glass Industries
EnthermalPlus | Solarban® 70 glass 5mm | 5434 | Air 100% | LoE² 270 on 4mm Clear | 2027 | Vacuum 0.25mm | Surface 4 | Cardinal Clear Float Glass 4mm | 2002 | Vitro formerly PPG | Cardinal Glass Industries
EnthermalPlus | Solarban® 70 glass 5mm | 5434 | Air 100% | LoE² 272 on 4 mm Clear | 2012 | Vacuum 0.25mm | Surface 4 | Cardinal Clear Float Glass 4mm | 2002 | Vitro formerly PPG | Cardinal Glass Industries
EnthermalPlus | Solarban® 70 glass 5mm | 5434 | Air 100% | LoE³ 366 on 4mm Clear | 2155 | Vacuum 0.25mm | Surface 4 | Cardinal Clear Float Glass 4mm | 2002 | Vitro formerly PPG | Cardinal Glass Industries
EnthermalPlus | Solarban® 70 glass 5mm | 5434 | Air 100% | Solarban® 60 on Clear 4mm | 5282 | Vacuum 0.25mm | Surface 4 | Vitro Clear Float Glass 4mm | 413 | Vitro formerly PPG | Vitro formerly PPG
EnthermalPlus | Solarban® 70 glass 5mm | 5434 | Air 100% | Solarban® 70 glass 4mm | 5433 | Vacuum 0.25mm | Surface 4 | Vitro Clear Float Glass 4mm | 413 | Vitro formerly PPG | Vitro formerly PPG
EnthermalPlus | Solarban® 70 glass 5mm | 5434 | Air 100% | SGG ECLAZ II 4mm | 20754 | Vacuum 0.25mm | Surface 4 | SGG PLANICLEAR 4mm | 21011 | Vitro formerly PPG | Saint-Gobain Glass
EnthermalPlus | Solarban® 70 on Solargray® 5mm | 5372 | Air 100% | LoE 180 on 4mm Clear | 2192 | Vacuum 0.25mm | Surface 4 | Cardinal Clear Float Glass 4mm | 2002 | Vitro formerly PPG | Cardinal Glass Industries
EnthermalPlus | Solarban® 70 on Solargray® 5mm | 5372 | Air 100% | LoE² 270 on 4mm Clear | 2027 | Vacuum 0.25mm | Surface 4 | Cardinal Clear Float Glass 4mm | 2002 | Vitro formerly PPG | Cardinal Glass Industries
EnthermalPlus | Solarban® 70 on Solargray® 5mm | 5372 | Air 100% | LoE² 272 on 4 mm Clear | 2012 | Vacuum 0.25mm | Surface 4 | Cardinal Clear Float Glass 4mm | 2002 | Vitro formerly PPG | Cardinal Glass Industries
EnthermalPlus | Solarban® 70 on Solargray® 5mm | 5372 | Air 100% | LoE³ 366 on 4mm Clear | 2155 | Vacuum 0.25mm | Surface 4 | Cardinal Clear Float Glass 4mm | 2002 | Vitro formerly PPG | Cardinal Glass Industries
EnthermalPlus | Solarban® 70 on Solargray® 5mm | 5372 | Air 100% | Solarban® 60 on Clear 4mm | 5282 | Vacuum 0.25mm | Surface 4 | Vitro Clear Float Glass 4mm | 413 | Vitro formerly PPG | Vitro formerly PPG
EnthermalPlus | Solarban® 70 on Solargray® 5mm | 5372 | Air 100% | Solarban® 70 glass 4mm | 5433 | Vacuum 0.25mm | Surface 4 | Vitro Clear Float Glass 4mm | 413 | Vitro formerly PPG | Vitro formerly PPG
EnthermalPlus | Solarban® 70 on Solargray® 5mm | 5372 | Air 100% | SGG ECLAZ II 4mm | 20754 | Vacuum 0.25mm | Surface 4 | SGG PLANICLEAR 4mm | 21011 | Vitro formerly PPG | Saint-Gobain Glass
EnthermalPlus | Solarban® 70 on Optiblue® (Solarban® z75) 5mm | 5427 | Air 100% | LoE 180 on 4mm Clear | 2192 | Vacuum 0.25mm | Surface 4 | Cardinal Clear Float Glass 4mm | 2002 | Vitro formerly PPG | Cardinal Glass Industries
EnthermalPlus | Solarban® 70 on Optiblue® (Solarban® z75) 5mm | 5427 | Air 100% | LoE² 270 on 4mm Clear | 2027 | Vacuum 0.25mm | Surface 4 | Cardinal Clear Float Glass 4mm | 2002 | Vitro formerly PPG | Cardinal Glass Industries
EnthermalPlus | Solarban® 70 on Optiblue® (Solarban® z75) 5mm | 5427 | Air 100% | LoE² 272 on 4 mm Clear | 2012 | Vacuum 0.25mm | Surface 4 | Cardinal Clear Float Glass 4mm | 2002 | Vitro formerly PPG | Cardinal Glass Industries
EnthermalPlus | Solarban® 70 on Optiblue® (Solarban® z75) 5mm | 5427 | Air 100% | LoE³ 366 on 4mm Clear | 2155 | Vacuum 0.25mm | Surface 4 | Cardinal Clear Float Glass 4mm | 2002 | Vitro formerly PPG | Cardinal Glass Industries
EnthermalPlus | Solarban® 70 on Optiblue® (Solarban® z75) 5mm | 5427 | Air 100% | Solarban® 60 on Clear 4mm | 5282 | Vacuum 0.25mm | Surface 4 | Vitro Clear Float Glass 4mm | 413 | Vitro formerly PPG | Vitro formerly PPG
EnthermalPlus | Solarban® 70 on Optiblue® (Solarban® z75) 5mm | 5427 | Air 100% | Solarban® 70 glass 4mm | 5433 | Vacuum 0.25mm | Surface 4 | Vitro Clear Float Glass 4mm | 413 | Vitro formerly PPG | Vitro formerly PPG
EnthermalPlus | Solarban® 70 on Optiblue® (Solarban® z75) 5mm | 5427 | Air 100% | SGG ECLAZ II 4mm | 20754 | Vacuum 0.25mm | Surface 4 | SGG PLANICLEAR 4mm | 21011 | Vitro formerly PPG | Saint-Gobain Glass
EnthermalPlus | SGG ECLAZ II 5mm | 20755 | Air 100% | LoE 180 on 4mm Clear | 2192 | Vacuum 0.25mm | Surface 4 | Cardinal Clear Float Glass 4mm | 2002 | Saint-Gobain Glass | Cardinal Glass Industries
EnthermalPlus | SGG ECLAZ II 5mm | 20755 | Air 100% | LoE² 270 on 4mm Clear | 2027 | Vacuum 0.25mm | Surface 4 | Cardinal Clear Float Glass 4mm | 2002 | Saint-Gobain Glass | Cardinal Glass Industries
EnthermalPlus | SGG ECLAZ II 5mm | 20755 | Air 100% | LoE² 272 on 4 mm Clear | 2012 | Vacuum 0.25mm | Surface 4 | Cardinal Clear Float Glass 4mm | 2002 | Saint-Gobain Glass | Cardinal Glass Industries
EnthermalPlus | SGG ECLAZ II 5mm | 20755 | Air 100% | LoE³ 366 on 4mm Clear | 2155 | Vacuum 0.25mm | Surface 4 | Cardinal Clear Float Glass 4mm | 2002 | Saint-Gobain Glass | Cardinal Glass Industries
EnthermalPlus | SGG ECLAZ II 5mm | 20755 | Air 100% | Solarban® 60 on Clear 4mm | 5282 | Vacuum 0.25mm | Surface 4 | Vitro Clear Float Glass 4mm | 413 | Saint-Gobain Glass | Vitro formerly PPG
EnthermalPlus | SGG ECLAZ II 5mm | 20755 | Air 100% | Solarban® 70 glass 4mm | 5433 | Vacuum 0.25mm | Surface 4 | Vitro Clear Float Glass 4mm | 413 | Saint-Gobain Glass | Vitro formerly PPG
EnthermalPlus | SGG ECLAZ II 5mm | 20755 | Air 100% | SGG ECLAZ II 4mm | 20754 | Vacuum 0.25mm | Surface 4 | SGG PLANICLEAR 4mm | 21011 | Saint-Gobain Glass | Saint-Gobain Glass
EnthermalPlus | SGG ECLAZ ONE II 5mm | 20763 | Air 100% | LoE 180 on 4mm Clear | 2192 | Vacuum 0.25mm | Surface 4 | Cardinal Clear Float Glass 4mm | 2002 | Saint-Gobain Glass | Cardinal Glass Industries
EnthermalPlus | SGG ECLAZ ONE II 5mm | 20763 | Air 100% | LoE² 270 on 4mm Clear | 2027 | Vacuum 0.25mm | Surface 4 | Cardinal Clear Float Glass 4mm | 2002 | Saint-Gobain Glass | Cardinal Glass Industries
EnthermalPlus | SGG ECLAZ ONE II 5mm | 20763 | Air 100% | LoE² 272 on 4 mm Clear | 2012 | Vacuum 0.25mm | Surface 4 | Cardinal Clear Float Glass 4mm | 2002 | Saint-Gobain Glass | Cardinal Glass Industries
EnthermalPlus | SGG ECLAZ ONE II 5mm | 20763 | Air 100% | LoE³ 366 on 4mm Clear | 2155 | Vacuum 0.25mm | Surface 4 | Cardinal Clear Float Glass 4mm | 2002 | Saint-Gobain Glass | Cardinal Glass Industries
EnthermalPlus | SGG ECLAZ ONE II 5mm | 20763 | Air 100% | Solarban® 60 on Clear 4mm | 5282 | Vacuum 0.25mm | Surface 4 | Vitro Clear Float Glass 4mm | 413 | Saint-Gobain Glass | Vitro formerly PPG
EnthermalPlus | SGG ECLAZ ONE II 5mm | 20763 | Air 100% | Solarban® 70 glass 4mm | 5433 | Vacuum 0.25mm | Surface 4 | Vitro Clear Float Glass 4mm | 413 | Saint-Gobain Glass | Vitro formerly PPG
EnthermalPlus | SGG ECLAZ ONE II 5mm | 20763 | Air 100% | SGG ECLAZ II 4mm | 20754 | Vacuum 0.25mm | Surface 4 | SGG PLANICLEAR 4mm | 21011 | Saint-Gobain Glass | Saint-Gobain Glass
EnthermalPlus | LoE 180 on 5mm Clear | 2193 | Air 100% | Cardinal Clear Float Glass 4mm | 2002 | Vacuum 0.25mm | Surface 5 | LoE 180 on 4mm Clear | 2192 | Cardinal Glass Industries | Cardinal Glass Industries
EnthermalPlus | LoE 180 on 5mm Clear | 2193 | Air 100% | Cardinal Clear Float Glass 4mm | 2002 | Vacuum 0.25mm | Surface 5 | LoE² 270 on 4mm Clear | 2027 | Cardinal Glass Industries | Cardinal Glass Industries
EnthermalPlus | LoE 180 on 5mm Clear | 2193 | Air 100% | Cardinal Clear Float Glass 4mm | 2002 | Vacuum 0.25mm | Surface 5 | LoE² 272 on 4 mm Clear | 2012 | Cardinal Glass Industries | Cardinal Glass Industries
EnthermalPlus | LoE 180 on 5mm Clear | 2193 | Air 100% | Cardinal Clear Float Glass 4mm | 2002 | Vacuum 0.25mm | Surface 5 | LoE³ 366 on 4mm Clear | 2155 | Cardinal Glass Industries | Cardinal Glass Industries
EnthermalPlus | LoE 180 on 5mm Clear | 2193 | Air 100% | Vitro Clear Float Glass 4mm | 413 | Vacuum 0.25mm | Surface 5 | Solarban® 60 on Clear 4mm | 5282 | Cardinal Glass Industries | Vitro formerly PPG
EnthermalPlus | LoE 180 on 5mm Clear | 2193 | Air 100% | Vitro Clear Float Glass 4mm | 413 | Vacuum 0.25mm | Surface 5 | Solarban® 70 glass 4mm | 5433 | Cardinal Glass Industries | Vitro formerly PPG
EnthermalPlus | LoE 180 on 5mm Clear | 2193 | Air 100% | SGG PLANICLEAR 4mm | 21011 | Vacuum 0.25mm | Surface 5 | SGG ECLAZ II 4mm | 20754 | Cardinal Glass Industries | Saint-Gobain Glass
EnthermalPlus | LoE² 270 on 5mm Clear | 2028 | Air 100% | Cardinal Clear Float Glass 4mm | 2002 | Vacuum 0.25mm | Surface 5 | LoE 180 on 4mm Clear | 2192 | Cardinal Glass Industries | Cardinal Glass Industries
EnthermalPlus | LoE² 270 on 5mm Clear | 2028 | Air 100% | Cardinal Clear Float Glass 4mm | 2002 | Vacuum 0.25mm | Surface 5 | LoE² 270 on 4mm Clear | 2027 | Cardinal Glass Industries | Cardinal Glass Industries
EnthermalPlus | LoE² 270 on 5mm Clear | 2028 | Air 100% | Cardinal Clear Float Glass 4mm | 2002 | Vacuum 0.25mm | Surface 5 | LoE² 272 on 4 mm Clear | 2012 | Cardinal Glass Industries | Cardinal Glass Industries
EnthermalPlus | LoE² 270 on 5mm Clear | 2028 | Air 100% | Cardinal Clear Float Glass 4mm | 2002 | Vacuum 0.25mm | Surface 5 | LoE³ 366 on 4mm Clear | 2155 | Cardinal Glass Industries | Cardinal Glass Industries
EnthermalPlus | LoE² 270 on 5mm Clear | 2028 | Air 100% | Vitro Clear Float Glass 4mm | 413 | Vacuum 0.25mm | Surface 5 | Solarban® 60 on Clear 4mm | 5282 | Cardinal Glass Industries | Vitro formerly PPG
EnthermalPlus | LoE² 270 on 5mm Clear | 2028 | Air 100% | Vitro Clear Float Glass 4mm | 413 | Vacuum 0.25mm | Surface 5 | Solarban® 70 glass 4mm | 5433 | Cardinal Glass Industries | Vitro formerly PPG
EnthermalPlus | LoE² 270 on 5mm Clear | 2028 | Air 100% | SGG PLANICLEAR 4mm | 21011 | Vacuum 0.25mm | Surface 5 | SGG ECLAZ II 4mm | 20754 | Cardinal Glass Industries | Saint-Gobain Glass
EnthermalPlus | LoE² 272 on 5 mm Clear | 2013 | Air 100% | Cardinal Clear Float Glass 4mm | 2002 | Vacuum 0.25mm | Surface 5 | LoE 180 on 4mm Clear | 2192 | Cardinal Glass Industries | Cardinal Glass Industries
EnthermalPlus | LoE² 272 on 5 mm Clear | 2013 | Air 100% | Cardinal Clear Float Glass 4mm | 2002 | Vacuum 0.25mm | Surface 5 | LoE² 270 on 4mm Clear | 2027 | Cardinal Glass Industries | Cardinal Glass Industries
EnthermalPlus | LoE² 272 on 5 mm Clear | 2013 | Air 100% | Cardinal Clear Float Glass 4mm | 2002 | Vacuum 0.25mm | Surface 5 | LoE² 272 on 4 mm Clear | 2012 | Cardinal Glass Industries | Cardinal Glass Industries
EnthermalPlus | LoE² 272 on 5 mm Clear | 2013 | Air 100% | Cardinal Clear Float Glass 4mm | 2002 | Vacuum 0.25mm | Surface 5 | LoE³ 366 on 4mm Clear | 2155 | Cardinal Glass Industries | Cardinal Glass Industries
EnthermalPlus | LoE² 272 on 5 mm Clear | 2013 | Air 100% | Vitro Clear Float Glass 4mm | 413 | Vacuum 0.25mm | Surface 5 | Solarban® 60 on Clear 4mm | 5282 | Cardinal Glass Industries | Vitro formerly PPG
EnthermalPlus | LoE² 272 on 5 mm Clear | 2013 | Air 100% | Vitro Clear Float Glass 4mm | 413 | Vacuum 0.25mm | Surface 5 | Solarban® 70 glass 4mm | 5433 | Cardinal Glass Industries | Vitro formerly PPG
EnthermalPlus | LoE² 272 on 5 mm Clear | 2013 | Air 100% | SGG PLANICLEAR 4mm | 21011 | Vacuum 0.25mm | Surface 5 | SGG ECLAZ II 4mm | 20754 | Cardinal Glass Industries | Saint-Gobain Glass
EnthermalPlus | LoE³ 340 on 5mm Clear | 2166 | Air 100% | Cardinal Clear Float Glass 4mm | 2002 | Vacuum 0.25mm | Surface 5 | LoE 180 on 4mm Clear | 2192 | Cardinal Glass Industries | Cardinal Glass Industries
EnthermalPlus | LoE³ 340 on 5mm Clear | 2166 | Air 100% | Cardinal Clear Float Glass 4mm | 2002 | Vacuum 0.25mm | Surface 5 | LoE² 270 on 4mm Clear | 2027 | Cardinal Glass Industries | Cardinal Glass Industries
EnthermalPlus | LoE³ 340 on 5mm Clear | 2166 | Air 100% | Cardinal Clear Float Glass 4mm | 2002 | Vacuum 0.25mm | Surface 5 | LoE² 272 on 4 mm Clear | 2012 | Cardinal Glass Industries | Cardinal Glass Industries
EnthermalPlus | LoE³ 340 on 5mm Clear | 2166 | Air 100% | Cardinal Clear Float Glass 4mm | 2002 | Vacuum 0.25mm | Surface 5 | LoE³ 366 on 4mm Clear | 2155 | Cardinal Glass Industries | Cardinal Glass Industries
EnthermalPlus | LoE³ 340 on 5mm Clear | 2166 | Air 100% | Vitro Clear Float Glass 4mm | 413 | Vacuum 0.25mm | Surface 5 | Solarban® 60 on Clear 4mm | 5282 | Cardinal Glass Industries | Vitro formerly PPG
EnthermalPlus | LoE³ 340 on 5mm Clear | 2166 | Air 100% | Vitro Clear Float Glass 4mm | 413 | Vacuum 0.25mm | Surface 5 | Solarban® 70 glass 4mm | 5433 | Cardinal Glass Industries | Vitro formerly PPG
EnthermalPlus | LoE³ 340 on 5mm Clear | 2166 | Air 100% | SGG PLANICLEAR 4mm | 21011 | Vacuum 0.25mm | Surface 5 | SGG ECLAZ II 4mm | 20754 | Cardinal Glass Industries | Saint-Gobain Glass
EnthermalPlus | LoE³ 366 on 5mm Clear | 2156 | Air 100% | Cardinal Clear Float Glass 4mm | 2002 | Vacuum 0.25mm | Surface 5 | LoE 180 on 4mm Clear | 2192 | Cardinal Glass Industries | Cardinal Glass Industries
EnthermalPlus | LoE³ 366 on 5mm Clear | 2156 | Air 100% | Cardinal Clear Float Glass 4mm | 2002 | Vacuum 0.25mm | Surface 5 | LoE² 270 on 4mm Clear | 2027 | Cardinal Glass Industries | Cardinal Glass Industries
EnthermalPlus | LoE³ 366 on 5mm Clear | 2156 | Air 100% | Cardinal Clear Float Glass 4mm | 2002 | Vacuum 0.25mm | Surface 5 | LoE² 272 on 4 mm Clear | 2012 | Cardinal Glass Industries | Cardinal Glass Industries
EnthermalPlus | LoE³ 366 on 5mm Clear | 2156 | Air 100% | Cardinal Clear Float Glass 4mm | 2002 | Vacuum 0.25mm | Surface 5 | LoE³ 366 on 4mm Clear | 2155 | Cardinal Glass Industries | Cardinal Glass Industries
EnthermalPlus | LoE³ 366 on 5mm Clear | 2156 | Air 100% | Vitro Clear Float Glass 4mm | 413 | Vacuum 0.25mm | Surface 5 | Solarban® 60 on Clear 4mm | 5282 | Cardinal Glass Industries | Vitro formerly PPG
EnthermalPlus | LoE³ 366 on 5mm Clear | 2156 | Air 100% | Vitro Clear Float Glass 4mm | 413 | Vacuum 0.25mm | Surface 5 | Solarban® 70 glass 4mm | 5433 | Cardinal Glass Industries | Vitro formerly PPG
EnthermalPlus | LoE³ 366 on 5mm Clear | 2156 | Air 100% | SGG PLANICLEAR 4mm | 21011 | Vacuum 0.25mm | Surface 5 | SGG ECLAZ II 4mm | 20754 | Cardinal Glass Industries | Saint-Gobain Glass
EnthermalPlus | Quad LoE 452 on 5mm Clear | 2106 | Air 100% | Cardinal Clear Float Glass 4mm | 2002 | Vacuum 0.25mm | Surface 5 | LoE 180 on 4mm Clear | 2192 | Cardinal Glass Industries | Cardinal Glass Industries
EnthermalPlus | Quad LoE 452 on 5mm Clear | 2106 | Air 100% | Cardinal Clear Float Glass 4mm | 2002 | Vacuum 0.25mm | Surface 5 | LoE² 270 on 4mm Clear | 2027 | Cardinal Glass Industries | Cardinal Glass Industries
EnthermalPlus | Quad LoE 452 on 5mm Clear | 2106 | Air 100% | Cardinal Clear Float Glass 4mm | 2002 | Vacuum 0.25mm | Surface 5 | LoE² 272 on 4 mm Clear | 2012 | Cardinal Glass Industries | Cardinal Glass Industries
EnthermalPlus | Quad LoE 452 on 5mm Clear | 2106 | Air 100% | Cardinal Clear Float Glass 4mm | 2002 | Vacuum 0.25mm | Surface 5 | LoE³ 366 on 4mm Clear | 2155 | Cardinal Glass Industries | Cardinal Glass Industries
EnthermalPlus | Quad LoE 452 on 5mm Clear | 2106 | Air 100% | Vitro Clear Float Glass 4mm | 413 | Vacuum 0.25mm | Surface 5 | Solarban® 60 on Clear 4mm | 5282 | Cardinal Glass Industries | Vitro formerly PPG
EnthermalPlus | Quad LoE 452 on 5mm Clear | 2106 | Air 100% | Vitro Clear Float Glass 4mm | 413 | Vacuum 0.25mm | Surface 5 | Solarban® 70 glass 4mm | 5433 | Cardinal Glass Industries | Vitro formerly PPG
EnthermalPlus | Quad LoE 452 on 5mm Clear | 2106 | Air 100% | SGG PLANICLEAR 4mm | 21011 | Vacuum 0.25mm | Surface 5 | SGG ECLAZ II 4mm | 20754 | Cardinal Glass Industries | Saint-Gobain Glass
EnthermalPlus | Solarban® 60 on Clear 5mm | 5283 | Air 100% | Cardinal Clear Float Glass 4mm | 2002 | Vacuum 0.25mm | Surface 5 | LoE 180 on 4mm Clear | 2192 | Vitro formerly PPG | Cardinal Glass Industries
EnthermalPlus | Solarban® 60 on Clear 5mm | 5283 | Air 100% | Cardinal Clear Float Glass 4mm | 2002 | Vacuum 0.25mm | Surface 5 | LoE² 270 on 4mm Clear | 2027 | Vitro formerly PPG | Cardinal Glass Industries
EnthermalPlus | Solarban® 60 on Clear 5mm | 5283 | Air 100% | Cardinal Clear Float Glass 4mm | 2002 | Vacuum 0.25mm | Surface 5 | LoE² 272 on 4 mm Clear | 2012 | Vitro formerly PPG | Cardinal Glass Industries
EnthermalPlus | Solarban® 60 on Clear 5mm | 5283 | Air 100% | Cardinal Clear Float Glass 4mm | 2002 | Vacuum 0.25mm | Surface 5 | LoE³ 366 on 4mm Clear | 2155 | Vitro formerly PPG | Cardinal Glass Industries
EnthermalPlus | Solarban® 60 on Clear 5mm | 5283 | Air 100% | Vitro Clear Float Glass 4mm | 413 | Vacuum 0.25mm | Surface 5 | Solarban® 60 on Clear 4mm | 5282 | Vitro formerly PPG | Vitro formerly PPG
EnthermalPlus | Solarban® 60 on Clear 5mm | 5283 | Air 100% | Vitro Clear Float Glass 4mm | 413 | Vacuum 0.25mm | Surface 5 | Solarban® 70 glass 4mm | 5433 | Vitro formerly PPG | Vitro formerly PPG
EnthermalPlus | Solarban® 60 on Clear 5mm | 5283 | Air 100% | SGG PLANICLEAR 4mm | 21011 | Vacuum 0.25mm | Surface 5 | SGG ECLAZ II 4mm | 20754 | Vitro formerly PPG | Saint-Gobain Glass
EnthermalPlus | Solarban® 60 on Solarbronze® 5mm | 5273 | Air 100% | Cardinal Clear Float Glass 4mm | 2002 | Vacuum 0.25mm | Surface 5 | LoE 180 on 4mm Clear | 2192 | Vitro formerly PPG | Cardinal Glass Industries
EnthermalPlus | Solarban® 60 on Solarbronze® 5mm | 5273 | Air 100% | Cardinal Clear Float Glass 4mm | 2002 | Vacuum 0.25mm | Surface 5 | LoE² 270 on 4mm Clear | 2027 | Vitro formerly PPG | Cardinal Glass Industries
EnthermalPlus | Solarban® 60 on Solarbronze® 5mm | 5273 | Air 100% | Cardinal Clear Float Glass 4mm | 2002 | Vacuum 0.25mm | Surface 5 | LoE² 272 on 4 mm Clear | 2012 | Vitro formerly PPG | Cardinal Glass Industries
EnthermalPlus | Solarban® 60 on Solarbronze® 5mm | 5273 | Air 100% | Cardinal Clear Float Glass 4mm | 2002 | Vacuum 0.25mm | Surface 5 | LoE³ 366 on 4mm Clear | 2155 | Vitro formerly PPG | Cardinal Glass Industries
EnthermalPlus | Solarban® 60 on Solarbronze® 5mm | 5273 | Air 100% | Vitro Clear Float Glass 4mm | 413 | Vacuum 0.25mm | Surface 5 | Solarban® 60 on Clear 4mm | 5282 | Vitro formerly PPG | Vitro formerly PPG
EnthermalPlus | Solarban® 60 on Solarbronze® 5mm | 5273 | Air 100% | Vitro Clear Float Glass 4mm | 413 | Vacuum 0.25mm | Surface 5 | Solarban® 70 glass 4mm | 5433 | Vitro formerly PPG | Vitro formerly PPG
EnthermalPlus | Solarban® 60 on Solarbronze® 5mm | 5273 | Air 100% | SGG PLANICLEAR 4mm | 21011 | Vacuum 0.25mm | Surface 5 | SGG ECLAZ II 4mm | 20754 | Vitro formerly PPG | Saint-Gobain Glass
EnthermalPlus | Solarban® 60 on Solargray® 5mm | 5288 | Air 100% | Cardinal Clear Float Glass 4mm | 2002 | Vacuum 0.25mm | Surface 5 | LoE 180 on 4mm Clear | 2192 | Vitro formerly PPG | Cardinal Glass Industries
EnthermalPlus | Solarban® 60 on Solargray® 5mm | 5288 | Air 100% | Cardinal Clear Float Glass 4mm | 2002 | Vacuum 0.25mm | Surface 5 | LoE² 270 on 4mm Clear | 2027 | Vitro formerly PPG | Cardinal Glass Industries
EnthermalPlus | Solarban® 60 on Solargray® 5mm | 5288 | Air 100% | Cardinal Clear Float Glass 4mm | 2002 | Vacuum 0.25mm | Surface 5 | LoE² 272 on 4 mm Clear | 2012 | Vitro formerly PPG | Cardinal Glass Industries
EnthermalPlus | Solarban® 60 on Solargray® 5mm | 5288 | Air 100% | Cardinal Clear Float Glass 4mm | 2002 | Vacuum 0.25mm | Surface 5 | LoE³ 366 on 4mm Clear | 2155 | Vitro formerly PPG | Cardinal Glass Industries
EnthermalPlus | Solarban® 60 on Solargray® 5mm | 5288 | Air 100% | Vitro Clear Float Glass 4mm | 413 | Vacuum 0.25mm | Surface 5 | Solarban® 60 on Clear 4mm | 5282 | Vitro formerly PPG | Vitro formerly PPG
EnthermalPlus | Solarban® 60 on Solargray® 5mm | 5288 | Air 100% | Vitro Clear Float Glass 4mm | 413 | Vacuum 0.25mm | Surface 5 | Solarban® 70 glass 4mm | 5433 | Vitro formerly PPG | Vitro formerly PPG
EnthermalPlus | Solarban® 60 on Solargray® 5mm | 5288 | Air 100% | SGG PLANICLEAR 4mm | 21011 | Vacuum 0.25mm | Surface 5 | SGG ECLAZ II 4mm | 20754 | Vitro formerly PPG | Saint-Gobain Glass
EnthermalPlus | Solarban® 60 on Optiblue® (Solarban® z50) 5mm | 5423 | Air 100% | Cardinal Clear Float Glass 4mm | 2002 | Vacuum 0.25mm | Surface 5 | LoE 180 on 4mm Clear | 2192 | Vitro formerly PPG | Cardinal Glass Industries
EnthermalPlus | Solarban® 60 on Optiblue® (Solarban® z50) 5mm | 5423 | Air 100% | Cardinal Clear Float Glass 4mm | 2002 | Vacuum 0.25mm | Surface 5 | LoE² 270 on 4mm Clear | 2027 | Vitro formerly PPG | Cardinal Glass Industries
EnthermalPlus | Solarban® 60 on Optiblue® (Solarban® z50) 5mm | 5423 | Air 100% | Cardinal Clear Float Glass 4mm | 2002 | Vacuum 0.25mm | Surface 5 | LoE² 272 on 4 mm Clear | 2012 | Vitro formerly PPG | Cardinal Glass Industries
EnthermalPlus | Solarban® 60 on Optiblue® (Solarban® z50) 5mm | 5423 | Air 100% | Cardinal Clear Float Glass 4mm | 2002 | Vacuum 0.25mm | Surface 5 | LoE³ 366 on 4mm Clear | 2155 | Vitro formerly PPG | Cardinal Glass Industries
EnthermalPlus | Solarban® 60 on Optiblue® (Solarban® z50) 5mm | 5423 | Air 100% | Vitro Clear Float Glass 4mm | 413 | Vacuum 0.25mm | Surface 5 | Solarban® 60 on Clear 4mm | 5282 | Vitro formerly PPG | Vitro formerly PPG
EnthermalPlus | Solarban® 60 on Optiblue® (Solarban® z50) 5mm | 5423 | Air 100% | Vitro Clear Float Glass 4mm | 413 | Vacuum 0.25mm | Surface 5 | Solarban® 70 glass 4mm | 5433 | Vitro formerly PPG | Vitro formerly PPG
EnthermalPlus | Solarban® 60 on Optiblue® (Solarban® z50) 5mm | 5423 | Air 100% | SGG PLANICLEAR 4mm | 21011 | Vacuum 0.25mm | Surface 5 | SGG ECLAZ II 4mm | 20754 | Vitro formerly PPG | Saint-Gobain Glass
EnthermalPlus | Solarban® 70 glass 5mm | 5434 | Air 100% | Cardinal Clear Float Glass 4mm | 2002 | Vacuum 0.25mm | Surface 5 | LoE 180 on 4mm Clear | 2192 | Vitro formerly PPG | Cardinal Glass Industries
EnthermalPlus | Solarban® 70 glass 5mm | 5434 | Air 100% | Cardinal Clear Float Glass 4mm | 2002 | Vacuum 0.25mm | Surface 5 | LoE² 270 on 4mm Clear | 2027 | Vitro formerly PPG | Cardinal Glass Industries
EnthermalPlus | Solarban® 70 glass 5mm | 5434 | Air 100% | Cardinal Clear Float Glass 4mm | 2002 | Vacuum 0.25mm | Surface 5 | LoE² 272 on 4 mm Clear | 2012 | Vitro formerly PPG | Cardinal Glass Industries
EnthermalPlus | Solarban® 70 glass 5mm | 5434 | Air 100% | Cardinal Clear Float Glass 4mm | 2002 | Vacuum 0.25mm | Surface 5 | LoE³ 366 on 4mm Clear | 2155 | Vitro formerly PPG | Cardinal Glass Industries
EnthermalPlus | Solarban® 70 glass 5mm | 5434 | Air 100% | Vitro Clear Float Glass 4mm | 413 | Vacuum 0.25mm | Surface 5 | Solarban® 60 on Clear 4mm | 5282 | Vitro formerly PPG | Vitro formerly PPG
EnthermalPlus | Solarban® 70 glass 5mm | 5434 | Air 100% | Vitro Clear Float Glass 4mm | 413 | Vacuum 0.25mm | Surface 5 | Solarban® 70 glass 4mm | 5433 | Vitro formerly PPG | Vitro formerly PPG
EnthermalPlus | Solarban® 70 glass 5mm | 5434 | Air 100% | SGG PLANICLEAR 4mm | 21011 | Vacuum 0.25mm | Surface 5 | SGG ECLAZ II 4mm | 20754 | Vitro formerly PPG | Saint-Gobain Glass
EnthermalPlus | Solarban® 70 on Solargray® 5mm | 5372 | Air 100% | Cardinal Clear Float Glass 4mm | 2002 | Vacuum 0.25mm | Surface 5 | LoE 180 on 4mm Clear | 2192 | Vitro formerly PPG | Cardinal Glass Industries
EnthermalPlus | Solarban® 70 on Solargray® 5mm | 5372 | Air 100% | Cardinal Clear Float Glass 4mm | 2002 | Vacuum 0.25mm | Surface 5 | LoE² 270 on 4mm Clear | 2027 | Vitro formerly PPG | Cardinal Glass Industries
EnthermalPlus | Solarban® 70 on Solargray® 5mm | 5372 | Air 100% | Cardinal Clear Float Glass 4mm | 2002 | Vacuum 0.25mm | Surface 5 | LoE² 272 on 4 mm Clear | 2012 | Vitro formerly PPG | Cardinal Glass Industries
EnthermalPlus | Solarban® 70 on Solargray® 5mm | 5372 | Air 100% | Cardinal Clear Float Glass 4mm | 2002 | Vacuum 0.25mm | Surface 5 | LoE³ 366 on 4mm Clear | 2155 | Vitro formerly PPG | Cardinal Glass Industries
EnthermalPlus | Solarban® 70 on Solargray® 5mm | 5372 | Air 100% | Vitro Clear Float Glass 4mm | 413 | Vacuum 0.25mm | Surface 5 | Solarban® 60 on Clear 4mm | 5282 | Vitro formerly PPG | Vitro formerly PPG
EnthermalPlus | Solarban® 70 on Solargray® 5mm | 5372 | Air 100% | Vitro Clear Float Glass 4mm | 413 | Vacuum 0.25mm | Surface 5 | Solarban® 70 glass 4mm | 5433 | Vitro formerly PPG | Vitro formerly PPG
EnthermalPlus | Solarban® 70 on Solargray® 5mm | 5372 | Air 100% | SGG PLANICLEAR 4mm | 21011 | Vacuum 0.25mm | Surface 5 | SGG ECLAZ II 4mm | 20754 | Vitro formerly PPG | Saint-Gobain Glass
EnthermalPlus | Solarban® 70 on Optiblue® (Solarban® z75) 5mm | 5427 | Air 100% | Cardinal Clear Float Glass 4mm | 2002 | Vacuum 0.25mm | Surface 5 | LoE 180 on 4mm Clear | 2192 | Vitro formerly PPG | Cardinal Glass Industries
EnthermalPlus | Solarban® 70 on Optiblue® (Solarban® z75) 5mm | 5427 | Air 100% | Cardinal Clear Float Glass 4mm | 2002 | Vacuum 0.25mm | Surface 5 | LoE² 270 on 4mm Clear | 2027 | Vitro formerly PPG | Cardinal Glass Industries
EnthermalPlus | Solarban® 70 on Optiblue® (Solarban® z75) 5mm | 5427 | Air 100% | Cardinal Clear Float Glass 4mm | 2002 | Vacuum 0.25mm | Surface 5 | LoE² 272 on 4 mm Clear | 2012 | Vitro formerly PPG | Cardinal Glass Industries
EnthermalPlus | Solarban® 70 on Optiblue® (Solarban® z75) 5mm | 5427 | Air 100% | Cardinal Clear Float Glass 4mm | 2002 | Vacuum 0.25mm | Surface 5 | LoE³ 366 on 4mm Clear | 2155 | Vitro formerly PPG | Cardinal Glass Industries
EnthermalPlus | Solarban® 70 on Optiblue® (Solarban® z75) 5mm | 5427 | Air 100% | Vitro Clear Float Glass 4mm | 413 | Vacuum 0.25mm | Surface 5 | Solarban® 60 on Clear 4mm | 5282 | Vitro formerly PPG | Vitro formerly PPG
EnthermalPlus | Solarban® 70 on Optiblue® (Solarban® z75) 5mm | 5427 | Air 100% | Vitro Clear Float Glass 4mm | 413 | Vacuum 0.25mm | Surface 5 | Solarban® 70 glass 4mm | 5433 | Vitro formerly PPG | Vitro formerly PPG
EnthermalPlus | Solarban® 70 on Optiblue® (Solarban® z75) 5mm | 5427 | Air 100% | SGG PLANICLEAR 4mm | 21011 | Vacuum 0.25mm | Surface 5 | SGG ECLAZ II 4mm | 20754 | Vitro formerly PPG | Saint-Gobain Glass
EnthermalPlus | SGG ECLAZ II 5mm | 20755 | Air 100% | Cardinal Clear Float Glass 4mm | 2002 | Vacuum 0.25mm | Surface 5 | LoE 180 on 4mm Clear | 2192 | Saint-Gobain Glass | Cardinal Glass Industries
EnthermalPlus | SGG ECLAZ II 5mm | 20755 | Air 100% | Cardinal Clear Float Glass 4mm | 2002 | Vacuum 0.25mm | Surface 5 | LoE² 270 on 4mm Clear | 2027 | Saint-Gobain Glass | Cardinal Glass Industries
EnthermalPlus | SGG ECLAZ II 5mm | 20755 | Air 100% | Cardinal Clear Float Glass 4mm | 2002 | Vacuum 0.25mm | Surface 5 | LoE² 272 on 4 mm Clear | 2012 | Saint-Gobain Glass | Cardinal Glass Industries
EnthermalPlus | SGG ECLAZ II 5mm | 20755 | Air 100% | Cardinal Clear Float Glass 4mm | 2002 | Vacuum 0.25mm | Surface 5 | LoE³ 366 on 4mm Clear | 2155 | Saint-Gobain Glass | Cardinal Glass Industries
EnthermalPlus | SGG ECLAZ II 5mm | 20755 | Air 100% | Vitro Clear Float Glass 4mm | 413 | Vacuum 0.25mm | Surface 5 | Solarban® 60 on Clear 4mm | 5282 | Saint-Gobain Glass | Vitro formerly PPG
EnthermalPlus | SGG ECLAZ II 5mm | 20755 | Air 100% | Vitro Clear Float Glass 4mm | 413 | Vacuum 0.25mm | Surface 5 | Solarban® 70 glass 4mm | 5433 | Saint-Gobain Glass | Vitro formerly PPG
EnthermalPlus | SGG ECLAZ II 5mm | 20755 | Air 100% | SGG PLANICLEAR 4mm | 21011 | Vacuum 0.25mm | Surface 5 | SGG ECLAZ II 4mm | 20754 | Saint-Gobain Glass | Saint-Gobain Glass
EnthermalPlus | SGG ECLAZ ONE II 5mm | 20763 | Air 100% | Cardinal Clear Float Glass 4mm | 2002 | Vacuum 0.25mm | Surface 5 | LoE 180 on 4mm Clear | 2192 | Saint-Gobain Glass | Cardinal Glass Industries
EnthermalPlus | SGG ECLAZ ONE II 5mm | 20763 | Air 100% | Cardinal Clear Float Glass 4mm | 2002 | Vacuum 0.25mm | Surface 5 | LoE² 270 on 4mm Clear | 2027 | Saint-Gobain Glass | Cardinal Glass Industries
EnthermalPlus | SGG ECLAZ ONE II 5mm | 20763 | Air 100% | Cardinal Clear Float Glass 4mm | 2002 | Vacuum 0.25mm | Surface 5 | LoE² 272 on 4 mm Clear | 2012 | Saint-Gobain Glass | Cardinal Glass Industries
EnthermalPlus | SGG ECLAZ ONE II 5mm | 20763 | Air 100% | Cardinal Clear Float Glass 4mm | 2002 | Vacuum 0.25mm | Surface 5 | LoE³ 366 on 4mm Clear | 2155 | Saint-Gobain Glass | Cardinal Glass Industries
EnthermalPlus | SGG ECLAZ ONE II 5mm | 20763 | Air 100% | Vitro Clear Float Glass 4mm | 413 | Vacuum 0.25mm | Surface 5 | Solarban® 60 on Clear 4mm | 5282 | Saint-Gobain Glass | Vitro formerly PPG
EnthermalPlus | SGG ECLAZ ONE II 5mm | 20763 | Air 100% | Vitro Clear Float Glass 4mm | 413 | Vacuum 0.25mm | Surface 5 | Solarban® 70 glass 4mm | 5433 | Saint-Gobain Glass | Vitro formerly PPG
EnthermalPlus | SGG ECLAZ ONE II 5mm | 20763 | Air 100% | SGG PLANICLEAR 4mm | 21011 | Vacuum 0.25mm | Surface 5 | SGG ECLAZ II 4mm | 20754 | Saint-Gobain Glass | Saint-Gobain Glass
EnthermalPlus | LoE 180 on 6mm Clear | 2194 | Air 100% | LoE 180 on 4mm Clear | 2192 | Vacuum 0.25mm | Surface 4 | Cardinal Clear Float Glass 4mm | 2002 | Cardinal Glass Industries | Cardinal Glass Industries
EnthermalPlus | LoE 180 on 6mm Clear | 2194 | Air 100% | LoE² 270 on 4mm Clear | 2027 | Vacuum 0.25mm | Surface 4 | Cardinal Clear Float Glass 4mm | 2002 | Cardinal Glass Industries | Cardinal Glass Industries
EnthermalPlus | LoE 180 on 6mm Clear | 2194 | Air 100% | LoE² 272 on 4 mm Clear | 2012 | Vacuum 0.25mm | Surface 4 | Cardinal Clear Float Glass 4mm | 2002 | Cardinal Glass Industries | Cardinal Glass Industries
EnthermalPlus | LoE 180 on 6mm Clear | 2194 | Air 100% | LoE³ 366 on 4mm Clear | 2155 | Vacuum 0.25mm | Surface 4 | Cardinal Clear Float Glass 4mm | 2002 | Cardinal Glass Industries | Cardinal Glass Industries
EnthermalPlus | LoE 180 on 6mm Clear | 2194 | Air 100% | Solarban® 60 on Clear 4mm | 5282 | Vacuum 0.25mm | Surface 4 | Vitro Clear Float Glass 4mm | 413 | Cardinal Glass Industries | Vitro formerly PPG
EnthermalPlus | LoE 180 on 6mm Clear | 2194 | Air 100% | Solarban® 70 glass 4mm | 5433 | Vacuum 0.25mm | Surface 4 | Vitro Clear Float Glass 4mm | 413 | Cardinal Glass Industries | Vitro formerly PPG
EnthermalPlus | LoE 180 on 6mm Clear | 2194 | Air 100% | SGG ECLAZ II 4mm | 20754 | Vacuum 0.25mm | Surface 4 | SGG PLANICLEAR 4mm | 21011 | Cardinal Glass Industries | Saint-Gobain Glass
EnthermalPlus | LoE² 270 on 6mm Clear | 2029 | Air 100% | LoE 180 on 4mm Clear | 2192 | Vacuum 0.25mm | Surface 4 | Cardinal Clear Float Glass 4mm | 2002 | Cardinal Glass Industries | Cardinal Glass Industries
EnthermalPlus | LoE² 270 on 6mm Clear | 2029 | Air 100% | LoE² 270 on 4mm Clear | 2027 | Vacuum 0.25mm | Surface 4 | Cardinal Clear Float Glass 4mm | 2002 | Cardinal Glass Industries | Cardinal Glass Industries
EnthermalPlus | LoE² 270 on 6mm Clear | 2029 | Air 100% | LoE² 272 on 4 mm Clear | 2012 | Vacuum 0.25mm | Surface 4 | Cardinal Clear Float Glass 4mm | 2002 | Cardinal Glass Industries | Cardinal Glass Industries
EnthermalPlus | LoE² 270 on 6mm Clear | 2029 | Air 100% | LoE³ 366 on 4mm Clear | 2155 | Vacuum 0.25mm | Surface 4 | Cardinal Clear Float Glass 4mm | 2002 | Cardinal Glass Industries | Cardinal Glass Industries
EnthermalPlus | LoE² 270 on 6mm Clear | 2029 | Air 100% | Solarban® 60 on Clear 4mm | 5282 | Vacuum 0.25mm | Surface 4 | Vitro Clear Float Glass 4mm | 413 | Cardinal Glass Industries | Vitro formerly PPG
EnthermalPlus | LoE² 270 on 6mm Clear | 2029 | Air 100% | Solarban® 70 glass 4mm | 5433 | Vacuum 0.25mm | Surface 4 | Vitro Clear Float Glass 4mm | 413 | Cardinal Glass Industries | Vitro formerly PPG
EnthermalPlus | LoE² 270 on 6mm Clear | 2029 | Air 100% | SGG ECLAZ II 4mm | 20754 | Vacuum 0.25mm | Surface 4 | SGG PLANICLEAR 4mm | 21011 | Cardinal Glass Industries | Saint-Gobain Glass
EnthermalPlus | LoE² 272 on 6 mm Clear | 2014 | Air 100% | LoE 180 on 4mm Clear | 2192 | Vacuum 0.25mm | Surface 4 | Cardinal Clear Float Glass 4mm | 2002 | Cardinal Glass Industries | Cardinal Glass Industries
EnthermalPlus | LoE² 272 on 6 mm Clear | 2014 | Air 100% | LoE² 270 on 4mm Clear | 2027 | Vacuum 0.25mm | Surface 4 | Cardinal Clear Float Glass 4mm | 2002 | Cardinal Glass Industries | Cardinal Glass Industries
EnthermalPlus | LoE² 272 on 6 mm Clear | 2014 | Air 100% | LoE² 272 on 4 mm Clear | 2012 | Vacuum 0.25mm | Surface 4 | Cardinal Clear Float Glass 4mm | 2002 | Cardinal Glass Industries | Cardinal Glass Industries
EnthermalPlus | LoE² 272 on 6 mm Clear | 2014 | Air 100% | LoE³ 366 on 4mm Clear | 2155 | Vacuum 0.25mm | Surface 4 | Cardinal Clear Float Glass 4mm | 2002 | Cardinal Glass Industries | Cardinal Glass Industries
EnthermalPlus | LoE² 272 on 6 mm Clear | 2014 | Air 100% | Solarban® 60 on Clear 4mm | 5282 | Vacuum 0.25mm | Surface 4 | Vitro Clear Float Glass 4mm | 413 | Cardinal Glass Industries | Vitro formerly PPG
EnthermalPlus | LoE² 272 on 6 mm Clear | 2014 | Air 100% | Solarban® 70 glass 4mm | 5433 | Vacuum 0.25mm | Surface 4 | Vitro Clear Float Glass 4mm | 413 | Cardinal Glass Industries | Vitro formerly PPG
EnthermalPlus | LoE² 272 on 6 mm Clear | 2014 | Air 100% | SGG ECLAZ II 4mm | 20754 | Vacuum 0.25mm | Surface 4 | SGG PLANICLEAR 4mm | 21011 | Cardinal Glass Industries | Saint-Gobain Glass
EnthermalPlus | LoE³ 340 on 6mm Clear | 2167 | Air 100% | LoE 180 on 4mm Clear | 2192 | Vacuum 0.25mm | Surface 4 | Cardinal Clear Float Glass 4mm | 2002 | Cardinal Glass Industries | Cardinal Glass Industries
EnthermalPlus | LoE³ 340 on 6mm Clear | 2167 | Air 100% | LoE² 270 on 4mm Clear | 2027 | Vacuum 0.25mm | Surface 4 | Cardinal Clear Float Glass 4mm | 2002 | Cardinal Glass Industries | Cardinal Glass Industries
EnthermalPlus | LoE³ 340 on 6mm Clear | 2167 | Air 100% | LoE² 272 on 4 mm Clear | 2012 | Vacuum 0.25mm | Surface 4 | Cardinal Clear Float Glass 4mm | 2002 | Cardinal Glass Industries | Cardinal Glass Industries
EnthermalPlus | LoE³ 340 on 6mm Clear | 2167 | Air 100% | LoE³ 366 on 4mm Clear | 2155 | Vacuum 0.25mm | Surface 4 | Cardinal Clear Float Glass 4mm | 2002 | Cardinal Glass Industries | Cardinal Glass Industries
EnthermalPlus | LoE³ 340 on 6mm Clear | 2167 | Air 100% | Solarban® 60 on Clear 4mm | 5282 | Vacuum 0.25mm | Surface 4 | Vitro Clear Float Glass 4mm | 413 | Cardinal Glass Industries | Vitro formerly PPG
EnthermalPlus | LoE³ 340 on 6mm Clear | 2167 | Air 100% | Solarban® 70 glass 4mm | 5433 | Vacuum 0.25mm | Surface 4 | Vitro Clear Float Glass 4mm | 413 | Cardinal Glass Industries | Vitro formerly PPG
EnthermalPlus | LoE³ 340 on 6mm Clear | 2167 | Air 100% | SGG ECLAZ II 4mm | 20754 | Vacuum 0.25mm | Surface 4 | SGG PLANICLEAR 4mm | 21011 | Cardinal Glass Industries | Saint-Gobain Glass
EnthermalPlus | LoE³ 366 on 6mm Clear | 2157 | Air 100% | LoE 180 on 4mm Clear | 2192 | Vacuum 0.25mm | Surface 4 | Cardinal Clear Float Glass 4mm | 2002 | Cardinal Glass Industries | Cardinal Glass Industries
EnthermalPlus | LoE³ 366 on 6mm Clear | 2157 | Air 100% | LoE² 270 on 4mm Clear | 2027 | Vacuum 0.25mm | Surface 4 | Cardinal Clear Float Glass 4mm | 2002 | Cardinal Glass Industries | Cardinal Glass Industries
EnthermalPlus | LoE³ 366 on 6mm Clear | 2157 | Air 100% | LoE² 272 on 4 mm Clear | 2012 | Vacuum 0.25mm | Surface 4 | Cardinal Clear Float Glass 4mm | 2002 | Cardinal Glass Industries | Cardinal Glass Industries
EnthermalPlus | LoE³ 366 on 6mm Clear | 2157 | Air 100% | LoE³ 366 on 4mm Clear | 2155 | Vacuum 0.25mm | Surface 4 | Cardinal Clear Float Glass 4mm | 2002 | Cardinal Glass Industries | Cardinal Glass Industries
EnthermalPlus | LoE³ 366 on 6mm Clear | 2157 | Air 100% | Solarban® 60 on Clear 4mm | 5282 | Vacuum 0.25mm | Surface 4 | Vitro Clear Float Glass 4mm | 413 | Cardinal Glass Industries | Vitro formerly PPG
EnthermalPlus | LoE³ 366 on 6mm Clear | 2157 | Air 100% | Solarban® 70 glass 4mm | 5433 | Vacuum 0.25mm | Surface 4 | Vitro Clear Float Glass 4mm | 413 | Cardinal Glass Industries | Vitro formerly PPG
EnthermalPlus | LoE³ 366 on 6mm Clear | 2157 | Air 100% | SGG ECLAZ II 4mm | 20754 | Vacuum 0.25mm | Surface 4 | SGG PLANICLEAR 4mm | 21011 | Cardinal Glass Industries | Saint-Gobain Glass
EnthermalPlus | Quad LoE 452 on 6mm Clear | 2107 | Air 100% | LoE 180 on 4mm Clear | 2192 | Vacuum 0.25mm | Surface 4 | Cardinal Clear Float Glass 4mm | 2002 | Cardinal Glass Industries | Cardinal Glass Industries
EnthermalPlus | Quad LoE 452 on 6mm Clear | 2107 | Air 100% | LoE² 270 on 4mm Clear | 2027 | Vacuum 0.25mm | Surface 4 | Cardinal Clear Float Glass 4mm | 2002 | Cardinal Glass Industries | Cardinal Glass Industries
EnthermalPlus | Quad LoE 452 on 6mm Clear | 2107 | Air 100% | LoE² 272 on 4 mm Clear | 2012 | Vacuum 0.25mm | Surface 4 | Cardinal Clear Float Glass 4mm | 2002 | Cardinal Glass Industries | Cardinal Glass Industries
EnthermalPlus | Quad LoE 452 on 6mm Clear | 2107 | Air 100% | LoE³ 366 on 4mm Clear | 2155 | Vacuum 0.25mm | Surface 4 | Cardinal Clear Float Glass 4mm | 2002 | Cardinal Glass Industries | Cardinal Glass Industries
EnthermalPlus | Quad LoE 452 on 6mm Clear | 2107 | Air 100% | Solarban® 60 on Clear 4mm | 5282 | Vacuum 0.25mm | Surface 4 | Vitro Clear Float Glass 4mm | 413 | Cardinal Glass Industries | Vitro formerly PPG
EnthermalPlus | Quad LoE 452 on 6mm Clear | 2107 | Air 100% | Solarban® 70 glass 4mm | 5433 | Vacuum 0.25mm | Surface 4 | Vitro Clear Float Glass 4mm | 413 | Cardinal Glass Industries | Vitro formerly PPG
EnthermalPlus | Quad LoE 452 on 6mm Clear | 2107 | Air 100% | SGG ECLAZ II 4mm | 20754 | Vacuum 0.25mm | Surface 4 | SGG PLANICLEAR 4mm | 21011 | Cardinal Glass Industries | Saint-Gobain Glass
EnthermalPlus | Solarban® 60 on Clear 6mm | 5284 | Air 100% | LoE 180 on 4mm Clear | 2192 | Vacuum 0.25mm | Surface 4 | Cardinal Clear Float Glass 4mm | 2002 | Vitro formerly PPG | Cardinal Glass Industries
EnthermalPlus | Solarban® 60 on Clear 6mm | 5284 | Air 100% | LoE² 270 on 4mm Clear | 2027 | Vacuum 0.25mm | Surface 4 | Cardinal Clear Float Glass 4mm | 2002 | Vitro formerly PPG | Cardinal Glass Industries
EnthermalPlus | Solarban® 60 on Clear 6mm | 5284 | Air 100% | LoE² 272 on 4 mm Clear | 2012 | Vacuum 0.25mm | Surface 4 | Cardinal Clear Float Glass 4mm | 2002 | Vitro formerly PPG | Cardinal Glass Industries
EnthermalPlus | Solarban® 60 on Clear 6mm | 5284 | Air 100% | LoE³ 366 on 4mm Clear | 2155 | Vacuum 0.25mm | Surface 4 | Cardinal Clear Float Glass 4mm | 2002 | Vitro formerly PPG | Cardinal Glass Industries
EnthermalPlus | Solarban® 60 on Clear 6mm | 5284 | Air 100% | Solarban® 60 on Clear 4mm | 5282 | Vacuum 0.25mm | Surface 4 | Vitro Clear Float Glass 4mm | 413 | Vitro formerly PPG | Vitro formerly PPG
EnthermalPlus | Solarban® 60 on Clear 6mm | 5284 | Air 100% | Solarban® 70 glass 4mm | 5433 | Vacuum 0.25mm | Surface 4 | Vitro Clear Float Glass 4mm | 413 | Vitro formerly PPG | Vitro formerly PPG
EnthermalPlus | Solarban® 60 on Clear 6mm | 5284 | Air 100% | SGG ECLAZ II 4mm | 20754 | Vacuum 0.25mm | Surface 4 | SGG PLANICLEAR 4mm | 21011 | Vitro formerly PPG | Saint-Gobain Glass
EnthermalPlus | Solarban® 60 on Solexia® 6mm | 5254 | Air 100% | LoE 180 on 4mm Clear | 2192 | Vacuum 0.25mm | Surface 4 | Cardinal Clear Float Glass 4mm | 2002 | Vitro formerly PPG | Cardinal Glass Industries
EnthermalPlus | Solarban® 60 on Solexia® 6mm | 5254 | Air 100% | LoE² 270 on 4mm Clear | 2027 | Vacuum 0.25mm | Surface 4 | Cardinal Clear Float Glass 4mm | 2002 | Vitro formerly PPG | Cardinal Glass Industries
EnthermalPlus | Solarban® 60 on Solexia® 6mm | 5254 | Air 100% | LoE² 272 on 4 mm Clear | 2012 | Vacuum 0.25mm | Surface 4 | Cardinal Clear Float Glass 4mm | 2002 | Vitro formerly PPG | Cardinal Glass Industries
EnthermalPlus | Solarban® 60 on Solexia® 6mm | 5254 | Air 100% | LoE³ 366 on 4mm Clear | 2155 | Vacuum 0.25mm | Surface 4 | Cardinal Clear Float Glass 4mm | 2002 | Vitro formerly PPG | Cardinal Glass Industries
EnthermalPlus | Solarban® 60 on Solexia® 6mm | 5254 | Air 100% | Solarban® 60 on Clear 4mm | 5282 | Vacuum 0.25mm | Surface 4 | Vitro Clear Float Glass 4mm | 413 | Vitro formerly PPG | Vitro formerly PPG
EnthermalPlus | Solarban® 60 on Solexia® 6mm | 5254 | Air 100% | Solarban® 70 glass 4mm | 5433 | Vacuum 0.25mm | Surface 4 | Vitro Clear Float Glass 4mm | 413 | Vitro formerly PPG | Vitro formerly PPG
EnthermalPlus | Solarban® 60 on Solexia® 6mm | 5254 | Air 100% | SGG ECLAZ II 4mm | 20754 | Vacuum 0.25mm | Surface 4 | SGG PLANICLEAR 4mm | 21011 | Vitro formerly PPG | Saint-Gobain Glass
EnthermalPlus | Solarban® 60 on Solarbronze® 6mm | 5274 | Air 100% | LoE 180 on 4mm Clear | 2192 | Vacuum 0.25mm | Surface 4 | Cardinal Clear Float Glass 4mm | 2002 | Vitro formerly PPG | Cardinal Glass Industries
EnthermalPlus | Solarban® 60 on Solarbronze® 6mm | 5274 | Air 100% | LoE² 270 on 4mm Clear | 2027 | Vacuum 0.25mm | Surface 4 | Cardinal Clear Float Glass 4mm | 2002 | Vitro formerly PPG | Cardinal Glass Industries
EnthermalPlus | Solarban® 60 on Solarbronze® 6mm | 5274 | Air 100% | LoE² 272 on 4 mm Clear | 2012 | Vacuum 0.25mm | Surface 4 | Cardinal Clear Float Glass 4mm | 2002 | Vitro formerly PPG | Cardinal Glass Industries
EnthermalPlus | Solarban® 60 on Solarbronze® 6mm | 5274 | Air 100% | LoE³ 366 on 4mm Clear | 2155 | Vacuum 0.25mm | Surface 4 | Cardinal Clear Float Glass 4mm | 2002 | Vitro formerly PPG | Cardinal Glass Industries
EnthermalPlus | Solarban® 60 on Solarbronze® 6mm | 5274 | Air 100% | Solarban® 60 on Clear 4mm | 5282 | Vacuum 0.25mm | Surface 4 | Vitro Clear Float Glass 4mm | 413 | Vitro formerly PPG | Vitro formerly PPG
EnthermalPlus | Solarban® 60 on Solarbronze® 6mm | 5274 | Air 100% | Solarban® 70 glass 4mm | 5433 | Vacuum 0.25mm | Surface 4 | Vitro Clear Float Glass 4mm | 413 | Vitro formerly PPG | Vitro formerly PPG
EnthermalPlus | Solarban® 60 on Solarbronze® 6mm | 5274 | Air 100% | SGG ECLAZ II 4mm | 20754 | Vacuum 0.25mm | Surface 4 | SGG PLANICLEAR 4mm | 21011 | Vitro formerly PPG | Saint-Gobain Glass
EnthermalPlus | Solarban® 60 on Solargray® 6mm | 5289 | Air 100% | LoE 180 on 4mm Clear | 2192 | Vacuum 0.25mm | Surface 4 | Cardinal Clear Float Glass 4mm | 2002 | Vitro formerly PPG | Cardinal Glass Industries
EnthermalPlus | Solarban® 60 on Solargray® 6mm | 5289 | Air 100% | LoE² 270 on 4mm Clear | 2027 | Vacuum 0.25mm | Surface 4 | Cardinal Clear Float Glass 4mm | 2002 | Vitro formerly PPG | Cardinal Glass Industries
EnthermalPlus | Solarban® 60 on Solargray® 6mm | 5289 | Air 100% | LoE² 272 on 4 mm Clear | 2012 | Vacuum 0.25mm | Surface 4 | Cardinal Clear Float Glass 4mm | 2002 | Vitro formerly PPG | Cardinal Glass Industries
EnthermalPlus | Solarban® 60 on Solargray® 6mm | 5289 | Air 100% | LoE³ 366 on 4mm Clear | 2155 | Vacuum 0.25mm | Surface 4 | Cardinal Clear Float Glass 4mm | 2002 | Vitro formerly PPG | Cardinal Glass Industries
EnthermalPlus | Solarban® 60 on Solargray® 6mm | 5289 | Air 100% | Solarban® 60 on Clear 4mm | 5282 | Vacuum 0.25mm | Surface 4 | Vitro Clear Float Glass 4mm | 413 | Vitro formerly PPG | Vitro formerly PPG
EnthermalPlus | Solarban® 60 on Solargray® 6mm | 5289 | Air 100% | Solarban® 70 glass 4mm | 5433 | Vacuum 0.25mm | Surface 4 | Vitro Clear Float Glass 4mm | 413 | Vitro formerly PPG | Vitro formerly PPG
EnthermalPlus | Solarban® 60 on Solargray® 6mm | 5289 | Air 100% | SGG ECLAZ II 4mm | 20754 | Vacuum 0.25mm | Surface 4 | SGG PLANICLEAR 4mm | 21011 | Vitro formerly PPG | Saint-Gobain Glass
EnthermalPlus | Solarban® 60 on Optigray® 6mm | 5265 | Air 100% | LoE 180 on 4mm Clear | 2192 | Vacuum 0.25mm | Surface 4 | Cardinal Clear Float Glass 4mm | 2002 | Vitro formerly PPG | Cardinal Glass Industries
EnthermalPlus | Solarban® 60 on Optigray® 6mm | 5265 | Air 100% | LoE² 270 on 4mm Clear | 2027 | Vacuum 0.25mm | Surface 4 | Cardinal Clear Float Glass 4mm | 2002 | Vitro formerly PPG | Cardinal Glass Industries
EnthermalPlus | Solarban® 60 on Optigray® 6mm | 5265 | Air 100% | LoE² 272 on 4 mm Clear | 2012 | Vacuum 0.25mm | Surface 4 | Cardinal Clear Float Glass 4mm | 2002 | Vitro formerly PPG | Cardinal Glass Industries
EnthermalPlus | Solarban® 60 on Optigray® 6mm | 5265 | Air 100% | LoE³ 366 on 4mm Clear | 2155 | Vacuum 0.25mm | Surface 4 | Cardinal Clear Float Glass 4mm | 2002 | Vitro formerly PPG | Cardinal Glass Industries
EnthermalPlus | Solarban® 60 on Optigray® 6mm | 5265 | Air 100% | Solarban® 60 on Clear 4mm | 5282 | Vacuum 0.25mm | Surface 4 | Vitro Clear Float Glass 4mm | 413 | Vitro formerly PPG | Vitro formerly PPG
EnthermalPlus | Solarban® 60 on Optigray® 6mm | 5265 | Air 100% | Solarban® 70 glass 4mm | 5433 | Vacuum 0.25mm | Surface 4 | Vitro Clear Float Glass 4mm | 413 | Vitro formerly PPG | Vitro formerly PPG
EnthermalPlus | Solarban® 60 on Optigray® 6mm | 5265 | Air 100% | SGG ECLAZ II 4mm | 20754 | Vacuum 0.25mm | Surface 4 | SGG PLANICLEAR 4mm | 21011 | Vitro formerly PPG | Saint-Gobain Glass
EnthermalPlus | Solarban® 60 on Solarblue® 6mm | 5364 | Air 100% | LoE 180 on 4mm Clear | 2192 | Vacuum 0.25mm | Surface 4 | Cardinal Clear Float Glass 4mm | 2002 | Vitro formerly PPG | Cardinal Glass Industries
EnthermalPlus | Solarban® 60 on Solarblue® 6mm | 5364 | Air 100% | LoE² 270 on 4mm Clear | 2027 | Vacuum 0.25mm | Surface 4 | Cardinal Clear Float Glass 4mm | 2002 | Vitro formerly PPG | Cardinal Glass Industries
EnthermalPlus | Solarban® 60 on Solarblue® 6mm | 5364 | Air 100% | LoE² 272 on 4 mm Clear | 2012 | Vacuum 0.25mm | Surface 4 | Cardinal Clear Float Glass 4mm | 2002 | Vitro formerly PPG | Cardinal Glass Industries
EnthermalPlus | Solarban® 60 on Solarblue® 6mm | 5364 | Air 100% | LoE³ 366 on 4mm Clear | 2155 | Vacuum 0.25mm | Surface 4 | Cardinal Clear Float Glass 4mm | 2002 | Vitro formerly PPG | Cardinal Glass Industries
EnthermalPlus | Solarban® 60 on Solarblue® 6mm | 5364 | Air 100% | Solarban® 60 on Clear 4mm | 5282 | Vacuum 0.25mm | Surface 4 | Vitro Clear Float Glass 4mm | 413 | Vitro formerly PPG | Vitro formerly PPG
EnthermalPlus | Solarban® 60 on Solarblue® 6mm | 5364 | Air 100% | Solarban® 70 glass 4mm | 5433 | Vacuum 0.25mm | Surface 4 | Vitro Clear Float Glass 4mm | 413 | Vitro formerly PPG | Vitro formerly PPG
EnthermalPlus | Solarban® 60 on Solarblue® 6mm | 5364 | Air 100% | SGG ECLAZ II 4mm | 20754 | Vacuum 0.25mm | Surface 4 | SGG PLANICLEAR 4mm | 21011 | Vitro formerly PPG | Saint-Gobain Glass
EnthermalPlus | Solarban® 60 on Optiblue® (Solarban® z50) 6mm | 5424 | Air 100% | LoE 180 on 4mm Clear | 2192 | Vacuum 0.25mm | Surface 4 | Cardinal Clear Float Glass 4mm | 2002 | Vitro formerly PPG | Cardinal Glass Industries
EnthermalPlus | Solarban® 60 on Optiblue® (Solarban® z50) 6mm | 5424 | Air 100% | LoE² 270 on 4mm Clear | 2027 | Vacuum 0.25mm | Surface 4 | Cardinal Clear Float Glass 4mm | 2002 | Vitro formerly PPG | Cardinal Glass Industries
EnthermalPlus | Solarban® 60 on Optiblue® (Solarban® z50) 6mm | 5424 | Air 100% | LoE² 272 on 4 mm Clear | 2012 | Vacuum 0.25mm | Surface 4 | Cardinal Clear Float Glass 4mm | 2002 | Vitro formerly PPG | Cardinal Glass Industries
EnthermalPlus | Solarban® 60 on Optiblue® (Solarban® z50) 6mm | 5424 | Air 100% | LoE³ 366 on 4mm Clear | 2155 | Vacuum 0.25mm | Surface 4 | Cardinal Clear Float Glass 4mm | 2002 | Vitro formerly PPG | Cardinal Glass Industries
EnthermalPlus | Solarban® 60 on Optiblue® (Solarban® z50) 6mm | 5424 | Air 100% | Solarban® 60 on Clear 4mm | 5282 | Vacuum 0.25mm | Surface 4 | Vitro Clear Float Glass 4mm | 413 | Vitro formerly PPG | Vitro formerly PPG
EnthermalPlus | Solarban® 60 on Optiblue® (Solarban® z50) 6mm | 5424 | Air 100% | Solarban® 70 glass 4mm | 5433 | Vacuum 0.25mm | Surface 4 | Vitro Clear Float Glass 4mm | 413 | Vitro formerly PPG | Vitro formerly PPG
EnthermalPlus | Solarban® 60 on Optiblue® (Solarban® z50) 6mm | 5424 | Air 100% | SGG ECLAZ II 4mm | 20754 | Vacuum 0.25mm | Surface 4 | SGG PLANICLEAR 4mm | 21011 | Vitro formerly PPG | Saint-Gobain Glass
EnthermalPlus | Solarban® 70 glass 6mm | 5439 | Air 100% | LoE 180 on 4mm Clear | 2192 | Vacuum 0.25mm | Surface 4 | Cardinal Clear Float Glass 4mm | 2002 | Vitro formerly PPG | Cardinal Glass Industries
EnthermalPlus | Solarban® 70 glass 6mm | 5439 | Air 100% | LoE² 270 on 4mm Clear | 2027 | Vacuum 0.25mm | Surface 4 | Cardinal Clear Float Glass 4mm | 2002 | Vitro formerly PPG | Cardinal Glass Industries
EnthermalPlus | Solarban® 70 glass 6mm | 5439 | Air 100% | LoE² 272 on 4 mm Clear | 2012 | Vacuum 0.25mm | Surface 4 | Cardinal Clear Float Glass 4mm | 2002 | Vitro formerly PPG | Cardinal Glass Industries
EnthermalPlus | Solarban® 70 glass 6mm | 5439 | Air 100% | LoE³ 366 on 4mm Clear | 2155 | Vacuum 0.25mm | Surface 4 | Cardinal Clear Float Glass 4mm | 2002 | Vitro formerly PPG | Cardinal Glass Industries
EnthermalPlus | Solarban® 70 glass 6mm | 5439 | Air 100% | Solarban® 60 on Clear 4mm | 5282 | Vacuum 0.25mm | Surface 4 | Vitro Clear Float Glass 4mm | 413 | Vitro formerly PPG | Vitro formerly PPG
EnthermalPlus | Solarban® 70 glass 6mm | 5439 | Air 100% | Solarban® 70 glass 4mm | 5433 | Vacuum 0.25mm | Surface 4 | Vitro Clear Float Glass 4mm | 413 | Vitro formerly PPG | Vitro formerly PPG
EnthermalPlus | Solarban® 70 glass 6mm | 5439 | Air 100% | SGG ECLAZ II 4mm | 20754 | Vacuum 0.25mm | Surface 4 | SGG PLANICLEAR 4mm | 21011 | Vitro formerly PPG | Saint-Gobain Glass
EnthermalPlus | Solarban® 70 on Solexia® 6mm | 5393 | Air 100% | LoE 180 on 4mm Clear | 2192 | Vacuum 0.25mm | Surface 4 | Cardinal Clear Float Glass 4mm | 2002 | Vitro formerly PPG | Cardinal Glass Industries
EnthermalPlus | Solarban® 70 on Solexia® 6mm | 5393 | Air 100% | LoE² 270 on 4mm Clear | 2027 | Vacuum 0.25mm | Surface 4 | Cardinal Clear Float Glass 4mm | 2002 | Vitro formerly PPG | Cardinal Glass Industries
EnthermalPlus | Solarban® 70 on Solexia® 6mm | 5393 | Air 100% | LoE² 272 on 4 mm Clear | 2012 | Vacuum 0.25mm | Surface 4 | Cardinal Clear Float Glass 4mm | 2002 | Vitro formerly PPG | Cardinal Glass Industries
EnthermalPlus | Solarban® 70 on Solexia® 6mm | 5393 | Air 100% | LoE³ 366 on 4mm Clear | 2155 | Vacuum 0.25mm | Surface 4 | Cardinal Clear Float Glass 4mm | 2002 | Vitro formerly PPG | Cardinal Glass Industries
EnthermalPlus | Solarban® 70 on Solexia® 6mm | 5393 | Air 100% | Solarban® 60 on Clear 4mm | 5282 | Vacuum 0.25mm | Surface 4 | Vitro Clear Float Glass 4mm | 413 | Vitro formerly PPG | Vitro formerly PPG
EnthermalPlus | Solarban® 70 on Solexia® 6mm | 5393 | Air 100% | Solarban® 70 glass 4mm | 5433 | Vacuum 0.25mm | Surface 4 | Vitro Clear Float Glass 4mm | 413 | Vitro formerly PPG | Vitro formerly PPG
EnthermalPlus | Solarban® 70 on Solexia® 6mm | 5393 | Air 100% | SGG ECLAZ II 4mm | 20754 | Vacuum 0.25mm | Surface 4 | SGG PLANICLEAR 4mm | 21011 | Vitro formerly PPG | Saint-Gobain Glass
EnthermalPlus | Solarban® 70 on Solarbronze® 6mm | 5377 | Air 100% | LoE 180 on 4mm Clear | 2192 | Vacuum 0.25mm | Surface 4 | Cardinal Clear Float Glass 4mm | 2002 | Vitro formerly PPG | Cardinal Glass Industries
EnthermalPlus | Solarban® 70 on Solarbronze® 6mm | 5377 | Air 100% | LoE² 270 on 4mm Clear | 2027 | Vacuum 0.25mm | Surface 4 | Cardinal Clear Float Glass 4mm | 2002 | Vitro formerly PPG | Cardinal Glass Industries
EnthermalPlus | Solarban® 70 on Solarbronze® 6mm | 5377 | Air 100% | LoE² 272 on 4 mm Clear | 2012 | Vacuum 0.25mm | Surface 4 | Cardinal Clear Float Glass 4mm | 2002 | Vitro formerly PPG | Cardinal Glass Industries
EnthermalPlus | Solarban® 70 on Solarbronze® 6mm | 5377 | Air 100% | LoE³ 366 on 4mm Clear | 2155 | Vacuum 0.25mm | Surface 4 | Cardinal Clear Float Glass 4mm | 2002 | Vitro formerly PPG | Cardinal Glass Industries
EnthermalPlus | Solarban® 70 on Solarbronze® 6mm | 5377 | Air 100% | Solarban® 60 on Clear 4mm | 5282 | Vacuum 0.25mm | Surface 4 | Vitro Clear Float Glass 4mm | 413 | Vitro formerly PPG | Vitro formerly PPG
EnthermalPlus | Solarban® 70 on Solarbronze® 6mm | 5377 | Air 100% | Solarban® 70 glass 4mm | 5433 | Vacuum 0.25mm | Surface 4 | Vitro Clear Float Glass 4mm | 413 | Vitro formerly PPG | Vitro formerly PPG
EnthermalPlus | Solarban® 70 on Solarbronze® 6mm | 5377 | Air 100% | SGG ECLAZ II 4mm | 20754 | Vacuum 0.25mm | Surface 4 | SGG PLANICLEAR 4mm | 21011 | Vitro formerly PPG | Saint-Gobain Glass
EnthermalPlus | Solarban® 70 on Solargray® 6mm | 5373 | Air 100% | LoE 180 on 4mm Clear | 2192 | Vacuum 0.25mm | Surface 4 | Cardinal Clear Float Glass 4mm | 2002 | Vitro formerly PPG | Cardinal Glass Industries
EnthermalPlus | Solarban® 70 on Solargray® 6mm | 5373 | Air 100% | LoE² 270 on 4mm Clear | 2027 | Vacuum 0.25mm | Surface 4 | Cardinal Clear Float Glass 4mm | 2002 | Vitro formerly PPG | Cardinal Glass Industries
EnthermalPlus | Solarban® 70 on Solargray® 6mm | 5373 | Air 100% | LoE² 272 on 4 mm Clear | 2012 | Vacuum 0.25mm | Surface 4 | Cardinal Clear Float Glass 4mm | 2002 | Vitro formerly PPG | Cardinal Glass Industries
EnthermalPlus | Solarban® 70 on Solargray® 6mm | 5373 | Air 100% | LoE³ 366 on 4mm Clear | 2155 | Vacuum 0.25mm | Surface 4 | Cardinal Clear Float Glass 4mm | 2002 | Vitro formerly PPG | Cardinal Glass Industries
EnthermalPlus | Solarban® 70 on Solargray® 6mm | 5373 | Air 100% | Solarban® 60 on Clear 4mm | 5282 | Vacuum 0.25mm | Surface 4 | Vitro Clear Float Glass 4mm | 413 | Vitro formerly PPG | Vitro formerly PPG
EnthermalPlus | Solarban® 70 on Solargray® 6mm | 5373 | Air 100% | Solarban® 70 glass 4mm | 5433 | Vacuum 0.25mm | Surface 4 | Vitro Clear Float Glass 4mm | 413 | Vitro formerly PPG | Vitro formerly PPG
EnthermalPlus | Solarban® 70 on Solargray® 6mm | 5373 | Air 100% | SGG ECLAZ II 4mm | 20754 | Vacuum 0.25mm | Surface 4 | SGG PLANICLEAR 4mm | 21011 | Vitro formerly PPG | Saint-Gobain Glass
EnthermalPlus | Solarban® 70 on Optigray® 6mm | 5390 | Air 100% | LoE 180 on 4mm Clear | 2192 | Vacuum 0.25mm | Surface 4 | Cardinal Clear Float Glass 4mm | 2002 | Vitro formerly PPG | Cardinal Glass Industries
EnthermalPlus | Solarban® 70 on Optigray® 6mm | 5390 | Air 100% | LoE² 270 on 4mm Clear | 2027 | Vacuum 0.25mm | Surface 4 | Cardinal Clear Float Glass 4mm | 2002 | Vitro formerly PPG | Cardinal Glass Industries
EnthermalPlus | Solarban® 70 on Optigray® 6mm | 5390 | Air 100% | LoE² 272 on 4 mm Clear | 2012 | Vacuum 0.25mm | Surface 4 | Cardinal Clear Float Glass 4mm | 2002 | Vitro formerly PPG | Cardinal Glass Industries
EnthermalPlus | Solarban® 70 on Optigray® 6mm | 5390 | Air 100% | LoE³ 366 on 4mm Clear | 2155 | Vacuum 0.25mm | Surface 4 | Cardinal Clear Float Glass 4mm | 2002 | Vitro formerly PPG | Cardinal Glass Industries
EnthermalPlus | Solarban® 70 on Optigray® 6mm | 5390 | Air 100% | Solarban® 60 on Clear 4mm | 5282 | Vacuum 0.25mm | Surface 4 | Vitro Clear Float Glass 4mm | 413 | Vitro formerly PPG | Vitro formerly PPG
EnthermalPlus | Solarban® 70 on Optigray® 6mm | 5390 | Air 100% | Solarban® 70 glass 4mm | 5433 | Vacuum 0.25mm | Surface 4 | Vitro Clear Float Glass 4mm | 413 | Vitro formerly PPG | Vitro formerly PPG
EnthermalPlus | Solarban® 70 on Optigray® 6mm | 5390 | Air 100% | SGG ECLAZ II 4mm | 20754 | Vacuum 0.25mm | Surface 4 | SGG PLANICLEAR 4mm | 21011 | Vitro formerly PPG | Saint-Gobain Glass
EnthermalPlus | Solarban® 70 on Solarblue® 6mm | 5396 | Air 100% | LoE 180 on 4mm Clear | 2192 | Vacuum 0.25mm | Surface 4 | Cardinal Clear Float Glass 4mm | 2002 | Vitro formerly PPG | Cardinal Glass Industries
EnthermalPlus | Solarban® 70 on Solarblue® 6mm | 5396 | Air 100% | LoE² 270 on 4mm Clear | 2027 | Vacuum 0.25mm | Surface 4 | Cardinal Clear Float Glass 4mm | 2002 | Vitro formerly PPG | Cardinal Glass Industries
EnthermalPlus | Solarban® 70 on Solarblue® 6mm | 5396 | Air 100% | LoE² 272 on 4 mm Clear | 2012 | Vacuum 0.25mm | Surface 4 | Cardinal Clear Float Glass 4mm | 2002 | Vitro formerly PPG | Cardinal Glass Industries
EnthermalPlus | Solarban® 70 on Solarblue® 6mm | 5396 | Air 100% | LoE³ 366 on 4mm Clear | 2155 | Vacuum 0.25mm | Surface 4 | Cardinal Clear Float Glass 4mm | 2002 | Vitro formerly PPG | Cardinal Glass Industries
EnthermalPlus | Solarban® 70 on Solarblue® 6mm | 5396 | Air 100% | Solarban® 60 on Clear 4mm | 5282 | Vacuum 0.25mm | Surface 4 | Vitro Clear Float Glass 4mm | 413 | Vitro formerly PPG | Vitro formerly PPG
EnthermalPlus | Solarban® 70 on Solarblue® 6mm | 5396 | Air 100% | Solarban® 70 glass 4mm | 5433 | Vacuum 0.25mm | Surface 4 | Vitro Clear Float Glass 4mm | 413 | Vitro formerly PPG | Vitro formerly PPG
EnthermalPlus | Solarban® 70 on Solarblue® 6mm | 5396 | Air 100% | SGG ECLAZ II 4mm | 20754 | Vacuum 0.25mm | Surface 4 | SGG PLANICLEAR 4mm | 21011 | Vitro formerly PPG | Saint-Gobain Glass
EnthermalPlus | Solarban® 70 on Optiblue® (Solarban® z75) 6mm | 5428 | Air 100% | LoE 180 on 4mm Clear | 2192 | Vacuum 0.25mm | Surface 4 | Cardinal Clear Float Glass 4mm | 2002 | Vitro formerly PPG | Cardinal Glass Industries
EnthermalPlus | Solarban® 70 on Optiblue® (Solarban® z75) 6mm | 5428 | Air 100% | LoE² 270 on 4mm Clear | 2027 | Vacuum 0.25mm | Surface 4 | Cardinal Clear Float Glass 4mm | 2002 | Vitro formerly PPG | Cardinal Glass Industries
EnthermalPlus | Solarban® 70 on Optiblue® (Solarban® z75) 6mm | 5428 | Air 100% | LoE² 272 on 4 mm Clear | 2012 | Vacuum 0.25mm | Surface 4 | Cardinal Clear Float Glass 4mm | 2002 | Vitro formerly PPG | Cardinal Glass Industries
EnthermalPlus | Solarban® 70 on Optiblue® (Solarban® z75) 6mm | 5428 | Air 100% | LoE³ 366 on 4mm Clear | 2155 | Vacuum 0.25mm | Surface 4 | Cardinal Clear Float Glass 4mm | 2002 | Vitro formerly PPG | Cardinal Glass Industries
EnthermalPlus | Solarban® 70 on Optiblue® (Solarban® z75) 6mm | 5428 | Air 100% | Solarban® 60 on Clear 4mm | 5282 | Vacuum 0.25mm | Surface 4 | Vitro Clear Float Glass 4mm | 413 | Vitro formerly PPG | Vitro formerly PPG
EnthermalPlus | Solarban® 70 on Optiblue® (Solarban® z75) 6mm | 5428 | Air 100% | Solarban® 70 glass 4mm | 5433 | Vacuum 0.25mm | Surface 4 | Vitro Clear Float Glass 4mm | 413 | Vitro formerly PPG | Vitro formerly PPG
EnthermalPlus | Solarban® 70 on Optiblue® (Solarban® z75) 6mm | 5428 | Air 100% | SGG ECLAZ II 4mm | 20754 | Vacuum 0.25mm | Surface 4 | SGG PLANICLEAR 4mm | 21011 | Vitro formerly PPG | Saint-Gobain Glass
EnthermalPlus | SGG ECLAZ II 6mm | 20756 | Air 100% | LoE 180 on 4mm Clear | 2192 | Vacuum 0.25mm | Surface 4 | Cardinal Clear Float Glass 4mm | 2002 | Saint-Gobain Glass | Cardinal Glass Industries
EnthermalPlus | SGG ECLAZ II 6mm | 20756 | Air 100% | LoE² 270 on 4mm Clear | 2027 | Vacuum 0.25mm | Surface 4 | Cardinal Clear Float Glass 4mm | 2002 | Saint-Gobain Glass | Cardinal Glass Industries
EnthermalPlus | SGG ECLAZ II 6mm | 20756 | Air 100% | LoE² 272 on 4 mm Clear | 2012 | Vacuum 0.25mm | Surface 4 | Cardinal Clear Float Glass 4mm | 2002 | Saint-Gobain Glass | Cardinal Glass Industries
EnthermalPlus | SGG ECLAZ II 6mm | 20756 | Air 100% | LoE³ 366 on 4mm Clear | 2155 | Vacuum 0.25mm | Surface 4 | Cardinal Clear Float Glass 4mm | 2002 | Saint-Gobain Glass | Cardinal Glass Industries
EnthermalPlus | SGG ECLAZ II 6mm | 20756 | Air 100% | Solarban® 60 on Clear 4mm | 5282 | Vacuum 0.25mm | Surface 4 | Vitro Clear Float Glass 4mm | 413 | Saint-Gobain Glass | Vitro formerly PPG
EnthermalPlus | SGG ECLAZ II 6mm | 20756 | Air 100% | Solarban® 70 glass 4mm | 5433 | Vacuum 0.25mm | Surface 4 | Vitro Clear Float Glass 4mm | 413 | Saint-Gobain Glass | Vitro formerly PPG
EnthermalPlus | SGG ECLAZ II 6mm | 20756 | Air 100% | SGG ECLAZ II 4mm | 20754 | Vacuum 0.25mm | Surface 4 | SGG PLANICLEAR 4mm | 21011 | Saint-Gobain Glass | Saint-Gobain Glass
EnthermalPlus | SGG ECLAZ ONE II 6mm | 20764 | Air 100% | LoE 180 on 4mm Clear | 2192 | Vacuum 0.25mm | Surface 4 | Cardinal Clear Float Glass 4mm | 2002 | Saint-Gobain Glass | Cardinal Glass Industries
EnthermalPlus | SGG ECLAZ ONE II 6mm | 20764 | Air 100% | LoE² 270 on 4mm Clear | 2027 | Vacuum 0.25mm | Surface 4 | Cardinal Clear Float Glass 4mm | 2002 | Saint-Gobain Glass | Cardinal Glass Industries
EnthermalPlus | SGG ECLAZ ONE II 6mm | 20764 | Air 100% | LoE² 272 on 4 mm Clear | 2012 | Vacuum 0.25mm | Surface 4 | Cardinal Clear Float Glass 4mm | 2002 | Saint-Gobain Glass | Cardinal Glass Industries
EnthermalPlus | SGG ECLAZ ONE II 6mm | 20764 | Air 100% | LoE³ 366 on 4mm Clear | 2155 | Vacuum 0.25mm | Surface 4 | Cardinal Clear Float Glass 4mm | 2002 | Saint-Gobain Glass | Cardinal Glass Industries
EnthermalPlus | SGG ECLAZ ONE II 6mm | 20764 | Air 100% | Solarban® 60 on Clear 4mm | 5282 | Vacuum 0.25mm | Surface 4 | Vitro Clear Float Glass 4mm | 413 | Saint-Gobain Glass | Vitro formerly PPG
EnthermalPlus | SGG ECLAZ ONE II 6mm | 20764 | Air 100% | Solarban® 70 glass 4mm | 5433 | Vacuum 0.25mm | Surface 4 | Vitro Clear Float Glass 4mm | 413 | Saint-Gobain Glass | Vitro formerly PPG
EnthermalPlus | SGG ECLAZ ONE II 6mm | 20764 | Air 100% | SGG ECLAZ II 4mm | 20754 | Vacuum 0.25mm | Surface 4 | SGG PLANICLEAR 4mm | 21011 | Saint-Gobain Glass | Saint-Gobain Glass
EnthermalPlus | SGG COOL-LITE SKN 183 II 6mm | 20896 | Air 100% | LoE 180 on 4mm Clear | 2192 | Vacuum 0.25mm | Surface 4 | Cardinal Clear Float Glass 4mm | 2002 | Saint-Gobain Glass | Cardinal Glass Industries
EnthermalPlus | SGG COOL-LITE SKN 183 II 6mm | 20896 | Air 100% | LoE² 270 on 4mm Clear | 2027 | Vacuum 0.25mm | Surface 4 | Cardinal Clear Float Glass 4mm | 2002 | Saint-Gobain Glass | Cardinal Glass Industries
EnthermalPlus | SGG COOL-LITE SKN 183 II 6mm | 20896 | Air 100% | LoE² 272 on 4 mm Clear | 2012 | Vacuum 0.25mm | Surface 4 | Cardinal Clear Float Glass 4mm | 2002 | Saint-Gobain Glass | Cardinal Glass Industries
EnthermalPlus | SGG COOL-LITE SKN 183 II 6mm | 20896 | Air 100% | LoE³ 366 on 4mm Clear | 2155 | Vacuum 0.25mm | Surface 4 | Cardinal Clear Float Glass 4mm | 2002 | Saint-Gobain Glass | Cardinal Glass Industries
EnthermalPlus | SGG COOL-LITE SKN 183 II 6mm | 20896 | Air 100% | Solarban® 60 on Clear 4mm | 5282 | Vacuum 0.25mm | Surface 4 | Vitro Clear Float Glass 4mm | 413 | Saint-Gobain Glass | Vitro formerly PPG
EnthermalPlus | SGG COOL-LITE SKN 183 II 6mm | 20896 | Air 100% | Solarban® 70 glass 4mm | 5433 | Vacuum 0.25mm | Surface 4 | Vitro Clear Float Glass 4mm | 413 | Saint-Gobain Glass | Vitro formerly PPG
EnthermalPlus | SGG COOL-LITE SKN 183 II 6mm | 20896 | Air 100% | SGG ECLAZ II 4mm | 20754 | Vacuum 0.25mm | Surface 4 | SGG PLANICLEAR 4mm | 21011 | Saint-Gobain Glass | Saint-Gobain Glass
EnthermalPlus | SGG COOL-LITE XTREME 61-29 II 6mm | 20980 | Air 100% | LoE 180 on 4mm Clear | 2192 | Vacuum 0.25mm | Surface 4 | Cardinal Clear Float Glass 4mm | 2002 | Saint-Gobain Glass | Cardinal Glass Industries
EnthermalPlus | SGG COOL-LITE XTREME 61-29 II 6mm | 20980 | Air 100% | LoE² 270 on 4mm Clear | 2027 | Vacuum 0.25mm | Surface 4 | Cardinal Clear Float Glass 4mm | 2002 | Saint-Gobain Glass | Cardinal Glass Industries
EnthermalPlus | SGG COOL-LITE XTREME 61-29 II 6mm | 20980 | Air 100% | LoE² 272 on 4 mm Clear | 2012 | Vacuum 0.25mm | Surface 4 | Cardinal Clear Float Glass 4mm | 2002 | Saint-Gobain Glass | Cardinal Glass Industries
EnthermalPlus | SGG COOL-LITE XTREME 61-29 II 6mm | 20980 | Air 100% | LoE³ 366 on 4mm Clear | 2155 | Vacuum 0.25mm | Surface 4 | Cardinal Clear Float Glass 4mm | 2002 | Saint-Gobain Glass | Cardinal Glass Industries
EnthermalPlus | SGG COOL-LITE XTREME 61-29 II 6mm | 20980 | Air 100% | Solarban® 60 on Clear 4mm | 5282 | Vacuum 0.25mm | Surface 4 | Vitro Clear Float Glass 4mm | 413 | Saint-Gobain Glass | Vitro formerly PPG
EnthermalPlus | SGG COOL-LITE XTREME 61-29 II 6mm | 20980 | Air 100% | Solarban® 70 glass 4mm | 5433 | Vacuum 0.25mm | Surface 4 | Vitro Clear Float Glass 4mm | 413 | Saint-Gobain Glass | Vitro formerly PPG
EnthermalPlus | SGG COOL-LITE XTREME 61-29 II 6mm | 20980 | Air 100% | SGG ECLAZ II 4mm | 20754 | Vacuum 0.25mm | Surface 4 | SGG PLANICLEAR 4mm | 21011 | Saint-Gobain Glass | Saint-Gobain Glass
EnthermalPlus | LoE 180 on 6mm Clear | 2194 | Air 100% | Cardinal Clear Float Glass 4mm | 2002 | Vacuum 0.25mm | Surface 5 | LoE 180 on 4mm Clear | 2192 | Cardinal Glass Industries | Cardinal Glass Industries
EnthermalPlus | LoE 180 on 6mm Clear | 2194 | Air 100% | Cardinal Clear Float Glass 4mm | 2002 | Vacuum 0.25mm | Surface 5 | LoE² 270 on 4mm Clear | 2027 | Cardinal Glass Industries | Cardinal Glass Industries
EnthermalPlus | LoE 180 on 6mm Clear | 2194 | Air 100% | Cardinal Clear Float Glass 4mm | 2002 | Vacuum 0.25mm | Surface 5 | LoE² 272 on 4 mm Clear | 2012 | Cardinal Glass Industries | Cardinal Glass Industries
EnthermalPlus | LoE 180 on 6mm Clear | 2194 | Air 100% | Cardinal Clear Float Glass 4mm | 2002 | Vacuum 0.25mm | Surface 5 | LoE³ 366 on 4mm Clear | 2155 | Cardinal Glass Industries | Cardinal Glass Industries
EnthermalPlus | LoE 180 on 6mm Clear | 2194 | Air 100% | Vitro Clear Float Glass 4mm | 413 | Vacuum 0.25mm | Surface 5 | Solarban® 60 on Clear 4mm | 5282 | Cardinal Glass Industries | Vitro formerly PPG
EnthermalPlus | LoE 180 on 6mm Clear | 2194 | Air 100% | Vitro Clear Float Glass 4mm | 413 | Vacuum 0.25mm | Surface 5 | Solarban® 70 glass 4mm | 5433 | Cardinal Glass Industries | Vitro formerly PPG
EnthermalPlus | LoE 180 on 6mm Clear | 2194 | Air 100% | SGG PLANICLEAR 4mm | 21011 | Vacuum 0.25mm | Surface 5 | SGG ECLAZ II 4mm | 20754 | Cardinal Glass Industries | Saint-Gobain Glass
EnthermalPlus | LoE² 270 on 6mm Clear | 2029 | Air 100% | Cardinal Clear Float Glass 4mm | 2002 | Vacuum 0.25mm | Surface 5 | LoE 180 on 4mm Clear | 2192 | Cardinal Glass Industries | Cardinal Glass Industries
EnthermalPlus | LoE² 270 on 6mm Clear | 2029 | Air 100% | Cardinal Clear Float Glass 4mm | 2002 | Vacuum 0.25mm | Surface 5 | LoE² 270 on 4mm Clear | 2027 | Cardinal Glass Industries | Cardinal Glass Industries
EnthermalPlus | LoE² 270 on 6mm Clear | 2029 | Air 100% | Cardinal Clear Float Glass 4mm | 2002 | Vacuum 0.25mm | Surface 5 | LoE² 272 on 4 mm Clear | 2012 | Cardinal Glass Industries | Cardinal Glass Industries
EnthermalPlus | LoE² 270 on 6mm Clear | 2029 | Air 100% | Cardinal Clear Float Glass 4mm | 2002 | Vacuum 0.25mm | Surface 5 | LoE³ 366 on 4mm Clear | 2155 | Cardinal Glass Industries | Cardinal Glass Industries
EnthermalPlus | LoE² 270 on 6mm Clear | 2029 | Air 100% | Vitro Clear Float Glass 4mm | 413 | Vacuum 0.25mm | Surface 5 | Solarban® 60 on Clear 4mm | 5282 | Cardinal Glass Industries | Vitro formerly PPG
EnthermalPlus | LoE² 270 on 6mm Clear | 2029 | Air 100% | Vitro Clear Float Glass 4mm | 413 | Vacuum 0.25mm | Surface 5 | Solarban® 70 glass 4mm | 5433 | Cardinal Glass Industries | Vitro formerly PPG
EnthermalPlus | LoE² 270 on 6mm Clear | 2029 | Air 100% | SGG PLANICLEAR 4mm | 21011 | Vacuum 0.25mm | Surface 5 | SGG ECLAZ II 4mm | 20754 | Cardinal Glass Industries | Saint-Gobain Glass
EnthermalPlus | LoE² 272 on 6 mm Clear | 2014 | Air 100% | Cardinal Clear Float Glass 4mm | 2002 | Vacuum 0.25mm | Surface 5 | LoE 180 on 4mm Clear | 2192 | Cardinal Glass Industries | Cardinal Glass Industries
EnthermalPlus | LoE² 272 on 6 mm Clear | 2014 | Air 100% | Cardinal Clear Float Glass 4mm | 2002 | Vacuum 0.25mm | Surface 5 | LoE² 270 on 4mm Clear | 2027 | Cardinal Glass Industries | Cardinal Glass Industries
EnthermalPlus | LoE² 272 on 6 mm Clear | 2014 | Air 100% | Cardinal Clear Float Glass 4mm | 2002 | Vacuum 0.25mm | Surface 5 | LoE² 272 on 4 mm Clear | 2012 | Cardinal Glass Industries | Cardinal Glass Industries
EnthermalPlus | LoE² 272 on 6 mm Clear | 2014 | Air 100% | Cardinal Clear Float Glass 4mm | 2002 | Vacuum 0.25mm | Surface 5 | LoE³ 366 on 4mm Clear | 2155 | Cardinal Glass Industries | Cardinal Glass Industries
EnthermalPlus | LoE² 272 on 6 mm Clear | 2014 | Air 100% | Vitro Clear Float Glass 4mm | 413 | Vacuum 0.25mm | Surface 5 | Solarban® 60 on Clear 4mm | 5282 | Cardinal Glass Industries | Vitro formerly PPG
EnthermalPlus | LoE² 272 on 6 mm Clear | 2014 | Air 100% | Vitro Clear Float Glass 4mm | 413 | Vacuum 0.25mm | Surface 5 | Solarban® 70 glass 4mm | 5433 | Cardinal Glass Industries | Vitro formerly PPG
EnthermalPlus | LoE² 272 on 6 mm Clear | 2014 | Air 100% | SGG PLANICLEAR 4mm | 21011 | Vacuum 0.25mm | Surface 5 | SGG ECLAZ II 4mm | 20754 | Cardinal Glass Industries | Saint-Gobain Glass
EnthermalPlus | LoE³ 340 on 6mm Clear | 2167 | Air 100% | Cardinal Clear Float Glass 4mm | 2002 | Vacuum 0.25mm | Surface 5 | LoE 180 on 4mm Clear | 2192 | Cardinal Glass Industries | Cardinal Glass Industries
EnthermalPlus | LoE³ 340 on 6mm Clear | 2167 | Air 100% | Cardinal Clear Float Glass 4mm | 2002 | Vacuum 0.25mm | Surface 5 | LoE² 270 on 4mm Clear | 2027 | Cardinal Glass Industries | Cardinal Glass Industries
EnthermalPlus | LoE³ 340 on 6mm Clear | 2167 | Air 100% | Cardinal Clear Float Glass 4mm | 2002 | Vacuum 0.25mm | Surface 5 | LoE² 272 on 4 mm Clear | 2012 | Cardinal Glass Industries | Cardinal Glass Industries
EnthermalPlus | LoE³ 340 on 6mm Clear | 2167 | Air 100% | Cardinal Clear Float Glass 4mm | 2002 | Vacuum 0.25mm | Surface 5 | LoE³ 366 on 4mm Clear | 2155 | Cardinal Glass Industries | Cardinal Glass Industries
EnthermalPlus | LoE³ 340 on 6mm Clear | 2167 | Air 100% | Vitro Clear Float Glass 4mm | 413 | Vacuum 0.25mm | Surface 5 | Solarban® 60 on Clear 4mm | 5282 | Cardinal Glass Industries | Vitro formerly PPG
EnthermalPlus | LoE³ 340 on 6mm Clear | 2167 | Air 100% | Vitro Clear Float Glass 4mm | 413 | Vacuum 0.25mm | Surface 5 | Solarban® 70 glass 4mm | 5433 | Cardinal Glass Industries | Vitro formerly PPG
EnthermalPlus | LoE³ 340 on 6mm Clear | 2167 | Air 100% | SGG PLANICLEAR 4mm | 21011 | Vacuum 0.25mm | Surface 5 | SGG ECLAZ II 4mm | 20754 | Cardinal Glass Industries | Saint-Gobain Glass
EnthermalPlus | LoE³ 366 on 6mm Clear | 2157 | Air 100% | Cardinal Clear Float Glass 4mm | 2002 | Vacuum 0.25mm | Surface 5 | LoE 180 on 4mm Clear | 2192 | Cardinal Glass Industries | Cardinal Glass Industries
EnthermalPlus | LoE³ 366 on 6mm Clear | 2157 | Air 100% | Cardinal Clear Float Glass 4mm | 2002 | Vacuum 0.25mm | Surface 5 | LoE² 270 on 4mm Clear | 2027 | Cardinal Glass Industries | Cardinal Glass Industries
EnthermalPlus | LoE³ 366 on 6mm Clear | 2157 | Air 100% | Cardinal Clear Float Glass 4mm | 2002 | Vacuum 0.25mm | Surface 5 | LoE² 272 on 4 mm Clear | 2012 | Cardinal Glass Industries | Cardinal Glass Industries
EnthermalPlus | LoE³ 366 on 6mm Clear | 2157 | Air 100% | Cardinal Clear Float Glass 4mm | 2002 | Vacuum 0.25mm | Surface 5 | LoE³ 366 on 4mm Clear | 2155 | Cardinal Glass Industries | Cardinal Glass Industries
EnthermalPlus | LoE³ 366 on 6mm Clear | 2157 | Air 100% | Vitro Clear Float Glass 4mm | 413 | Vacuum 0.25mm | Surface 5 | Solarban® 60 on Clear 4mm | 5282 | Cardinal Glass Industries | Vitro formerly PPG
EnthermalPlus | LoE³ 366 on 6mm Clear | 2157 | Air 100% | Vitro Clear Float Glass 4mm | 413 | Vacuum 0.25mm | Surface 5 | Solarban® 70 glass 4mm | 5433 | Cardinal Glass Industries | Vitro formerly PPG
EnthermalPlus | LoE³ 366 on 6mm Clear | 2157 | Air 100% | SGG PLANICLEAR 4mm | 21011 | Vacuum 0.25mm | Surface 5 | SGG ECLAZ II 4mm | 20754 | Cardinal Glass Industries | Saint-Gobain Glass
EnthermalPlus | Quad LoE 452 on 6mm Clear | 2107 | Air 100% | Cardinal Clear Float Glass 4mm | 2002 | Vacuum 0.25mm | Surface 5 | LoE 180 on 4mm Clear | 2192 | Cardinal Glass Industries | Cardinal Glass Industries
EnthermalPlus | Quad LoE 452 on 6mm Clear | 2107 | Air 100% | Cardinal Clear Float Glass 4mm | 2002 | Vacuum 0.25mm | Surface 5 | LoE² 270 on 4mm Clear | 2027 | Cardinal Glass Industries | Cardinal Glass Industries
EnthermalPlus | Quad LoE 452 on 6mm Clear | 2107 | Air 100% | Cardinal Clear Float Glass 4mm | 2002 | Vacuum 0.25mm | Surface 5 | LoE² 272 on 4 mm Clear | 2012 | Cardinal Glass Industries | Cardinal Glass Industries
EnthermalPlus | Quad LoE 452 on 6mm Clear | 2107 | Air 100% | Cardinal Clear Float Glass 4mm | 2002 | Vacuum 0.25mm | Surface 5 | LoE³ 366 on 4mm Clear | 2155 | Cardinal Glass Industries | Cardinal Glass Industries
EnthermalPlus | Quad LoE 452 on 6mm Clear | 2107 | Air 100% | Vitro Clear Float Glass 4mm | 413 | Vacuum 0.25mm | Surface 5 | Solarban® 60 on Clear 4mm | 5282 | Cardinal Glass Industries | Vitro formerly PPG
EnthermalPlus | Quad LoE 452 on 6mm Clear | 2107 | Air 100% | Vitro Clear Float Glass 4mm | 413 | Vacuum 0.25mm | Surface 5 | Solarban® 70 glass 4mm | 5433 | Cardinal Glass Industries | Vitro formerly PPG
EnthermalPlus | Quad LoE 452 on 6mm Clear | 2107 | Air 100% | SGG PLANICLEAR 4mm | 21011 | Vacuum 0.25mm | Surface 5 | SGG ECLAZ II 4mm | 20754 | Cardinal Glass Industries | Saint-Gobain Glass
EnthermalPlus | Solarban® 60 on Clear 6mm | 5284 | Air 100% | Cardinal Clear Float Glass 4mm | 2002 | Vacuum 0.25mm | Surface 5 | LoE 180 on 4mm Clear | 2192 | Vitro formerly PPG | Cardinal Glass Industries
EnthermalPlus | Solarban® 60 on Clear 6mm | 5284 | Air 100% | Cardinal Clear Float Glass 4mm | 2002 | Vacuum 0.25mm | Surface 5 | LoE² 270 on 4mm Clear | 2027 | Vitro formerly PPG | Cardinal Glass Industries
EnthermalPlus | Solarban® 60 on Clear 6mm | 5284 | Air 100% | Cardinal Clear Float Glass 4mm | 2002 | Vacuum 0.25mm | Surface 5 | LoE² 272 on 4 mm Clear | 2012 | Vitro formerly PPG | Cardinal Glass Industries
EnthermalPlus | Solarban® 60 on Clear 6mm | 5284 | Air 100% | Cardinal Clear Float Glass 4mm | 2002 | Vacuum 0.25mm | Surface 5 | LoE³ 366 on 4mm Clear | 2155 | Vitro formerly PPG | Cardinal Glass Industries
EnthermalPlus | Solarban® 60 on Clear 6mm | 5284 | Air 100% | Vitro Clear Float Glass 4mm | 413 | Vacuum 0.25mm | Surface 5 | Solarban® 60 on Clear 4mm | 5282 | Vitro formerly PPG | Vitro formerly PPG
EnthermalPlus | Solarban® 60 on Clear 6mm | 5284 | Air 100% | Vitro Clear Float Glass 4mm | 413 | Vacuum 0.25mm | Surface 5 | Solarban® 70 glass 4mm | 5433 | Vitro formerly PPG | Vitro formerly PPG
EnthermalPlus | Solarban® 60 on Clear 6mm | 5284 | Air 100% | SGG PLANICLEAR 4mm | 21011 | Vacuum 0.25mm | Surface 5 | SGG ECLAZ II 4mm | 20754 | Vitro formerly PPG | Saint-Gobain Glass
EnthermalPlus | Solarban® 60 on Solexia® 6mm | 5254 | Air 100% | Cardinal Clear Float Glass 4mm | 2002 | Vacuum 0.25mm | Surface 5 | LoE 180 on 4mm Clear | 2192 | Vitro formerly PPG | Cardinal Glass Industries
EnthermalPlus | Solarban® 60 on Solexia® 6mm | 5254 | Air 100% | Cardinal Clear Float Glass 4mm | 2002 | Vacuum 0.25mm | Surface 5 | LoE² 270 on 4mm Clear | 2027 | Vitro formerly PPG | Cardinal Glass Industries
EnthermalPlus | Solarban® 60 on Solexia® 6mm | 5254 | Air 100% | Cardinal Clear Float Glass 4mm | 2002 | Vacuum 0.25mm | Surface 5 | LoE² 272 on 4 mm Clear | 2012 | Vitro formerly PPG | Cardinal Glass Industries
EnthermalPlus | Solarban® 60 on Solexia® 6mm | 5254 | Air 100% | Cardinal Clear Float Glass 4mm | 2002 | Vacuum 0.25mm | Surface 5 | LoE³ 366 on 4mm Clear | 2155 | Vitro formerly PPG | Cardinal Glass Industries
EnthermalPlus | Solarban® 60 on Solexia® 6mm | 5254 | Air 100% | Vitro Clear Float Glass 4mm | 413 | Vacuum 0.25mm | Surface 5 | Solarban® 60 on Clear 4mm | 5282 | Vitro formerly PPG | Vitro formerly PPG
EnthermalPlus | Solarban® 60 on Solexia® 6mm | 5254 | Air 100% | Vitro Clear Float Glass 4mm | 413 | Vacuum 0.25mm | Surface 5 | Solarban® 70 glass 4mm | 5433 | Vitro formerly PPG | Vitro formerly PPG
EnthermalPlus | Solarban® 60 on Solexia® 6mm | 5254 | Air 100% | SGG PLANICLEAR 4mm | 21011 | Vacuum 0.25mm | Surface 5 | SGG ECLAZ II 4mm | 20754 | Vitro formerly PPG | Saint-Gobain Glass
EnthermalPlus | Solarban® 60 on Solarbronze® 6mm | 5274 | Air 100% | Cardinal Clear Float Glass 4mm | 2002 | Vacuum 0.25mm | Surface 5 | LoE 180 on 4mm Clear | 2192 | Vitro formerly PPG | Cardinal Glass Industries
EnthermalPlus | Solarban® 60 on Solarbronze® 6mm | 5274 | Air 100% | Cardinal Clear Float Glass 4mm | 2002 | Vacuum 0.25mm | Surface 5 | LoE² 270 on 4mm Clear | 2027 | Vitro formerly PPG | Cardinal Glass Industries
EnthermalPlus | Solarban® 60 on Solarbronze® 6mm | 5274 | Air 100% | Cardinal Clear Float Glass 4mm | 2002 | Vacuum 0.25mm | Surface 5 | LoE² 272 on 4 mm Clear | 2012 | Vitro formerly PPG | Cardinal Glass Industries
EnthermalPlus | Solarban® 60 on Solarbronze® 6mm | 5274 | Air 100% | Cardinal Clear Float Glass 4mm | 2002 | Vacuum 0.25mm | Surface 5 | LoE³ 366 on 4mm Clear | 2155 | Vitro formerly PPG | Cardinal Glass Industries
EnthermalPlus | Solarban® 60 on Solarbronze® 6mm | 5274 | Air 100% | Vitro Clear Float Glass 4mm | 413 | Vacuum 0.25mm | Surface 5 | Solarban® 60 on Clear 4mm | 5282 | Vitro formerly PPG | Vitro formerly PPG
EnthermalPlus | Solarban® 60 on Solarbronze® 6mm | 5274 | Air 100% | Vitro Clear Float Glass 4mm | 413 | Vacuum 0.25mm | Surface 5 | Solarban® 70 glass 4mm | 5433 | Vitro formerly PPG | Vitro formerly PPG
EnthermalPlus | Solarban® 60 on Solarbronze® 6mm | 5274 | Air 100% | SGG PLANICLEAR 4mm | 21011 | Vacuum 0.25mm | Surface 5 | SGG ECLAZ II 4mm | 20754 | Vitro formerly PPG | Saint-Gobain Glass
EnthermalPlus | Solarban® 60 on Solargray® 6mm | 5289 | Air 100% | Cardinal Clear Float Glass 4mm | 2002 | Vacuum 0.25mm | Surface 5 | LoE 180 on 4mm Clear | 2192 | Vitro formerly PPG | Cardinal Glass Industries
EnthermalPlus | Solarban® 60 on Solargray® 6mm | 5289 | Air 100% | Cardinal Clear Float Glass 4mm | 2002 | Vacuum 0.25mm | Surface 5 | LoE² 270 on 4mm Clear | 2027 | Vitro formerly PPG | Cardinal Glass Industries
EnthermalPlus | Solarban® 60 on Solargray® 6mm | 5289 | Air 100% | Cardinal Clear Float Glass 4mm | 2002 | Vacuum 0.25mm | Surface 5 | LoE² 272 on 4 mm Clear | 2012 | Vitro formerly PPG | Cardinal Glass Industries
EnthermalPlus | Solarban® 60 on Solargray® 6mm | 5289 | Air 100% | Cardinal Clear Float Glass 4mm | 2002 | Vacuum 0.25mm | Surface 5 | LoE³ 366 on 4mm Clear | 2155 | Vitro formerly PPG | Cardinal Glass Industries
EnthermalPlus | Solarban® 60 on Solargray® 6mm | 5289 | Air 100% | Vitro Clear Float Glass 4mm | 413 | Vacuum 0.25mm | Surface 5 | Solarban® 60 on Clear 4mm | 5282 | Vitro formerly PPG | Vitro formerly PPG
EnthermalPlus | Solarban® 60 on Solargray® 6mm | 5289 | Air 100% | Vitro Clear Float Glass 4mm | 413 | Vacuum 0.25mm | Surface 5 | Solarban® 70 glass 4mm | 5433 | Vitro formerly PPG | Vitro formerly PPG
EnthermalPlus | Solarban® 60 on Solargray® 6mm | 5289 | Air 100% | SGG PLANICLEAR 4mm | 21011 | Vacuum 0.25mm | Surface 5 | SGG ECLAZ II 4mm | 20754 | Vitro formerly PPG | Saint-Gobain Glass
EnthermalPlus | Solarban® 60 on Optigray® 6mm | 5265 | Air 100% | Cardinal Clear Float Glass 4mm | 2002 | Vacuum 0.25mm | Surface 5 | LoE 180 on 4mm Clear | 2192 | Vitro formerly PPG | Cardinal Glass Industries
EnthermalPlus | Solarban® 60 on Optigray® 6mm | 5265 | Air 100% | Cardinal Clear Float Glass 4mm | 2002 | Vacuum 0.25mm | Surface 5 | LoE² 270 on 4mm Clear | 2027 | Vitro formerly PPG | Cardinal Glass Industries
EnthermalPlus | Solarban® 60 on Optigray® 6mm | 5265 | Air 100% | Cardinal Clear Float Glass 4mm | 2002 | Vacuum 0.25mm | Surface 5 | LoE² 272 on 4 mm Clear | 2012 | Vitro formerly PPG | Cardinal Glass Industries
EnthermalPlus | Solarban® 60 on Optigray® 6mm | 5265 | Air 100% | Cardinal Clear Float Glass 4mm | 2002 | Vacuum 0.25mm | Surface 5 | LoE³ 366 on 4mm Clear | 2155 | Vitro formerly PPG | Cardinal Glass Industries
EnthermalPlus | Solarban® 60 on Optigray® 6mm | 5265 | Air 100% | Vitro Clear Float Glass 4mm | 413 | Vacuum 0.25mm | Surface 5 | Solarban® 60 on Clear 4mm | 5282 | Vitro formerly PPG | Vitro formerly PPG
EnthermalPlus | Solarban® 60 on Optigray® 6mm | 5265 | Air 100% | Vitro Clear Float Glass 4mm | 413 | Vacuum 0.25mm | Surface 5 | Solarban® 70 glass 4mm | 5433 | Vitro formerly PPG | Vitro formerly PPG
EnthermalPlus | Solarban® 60 on Optigray® 6mm | 5265 | Air 100% | SGG PLANICLEAR 4mm | 21011 | Vacuum 0.25mm | Surface 5 | SGG ECLAZ II 4mm | 20754 | Vitro formerly PPG | Saint-Gobain Glass
EnthermalPlus | Solarban® 60 on Solarblue® 6mm | 5364 | Air 100% | Cardinal Clear Float Glass 4mm | 2002 | Vacuum 0.25mm | Surface 5 | LoE 180 on 4mm Clear | 2192 | Vitro formerly PPG | Cardinal Glass Industries
EnthermalPlus | Solarban® 60 on Solarblue® 6mm | 5364 | Air 100% | Cardinal Clear Float Glass 4mm | 2002 | Vacuum 0.25mm | Surface 5 | LoE² 270 on 4mm Clear | 2027 | Vitro formerly PPG | Cardinal Glass Industries
EnthermalPlus | Solarban® 60 on Solarblue® 6mm | 5364 | Air 100% | Cardinal Clear Float Glass 4mm | 2002 | Vacuum 0.25mm | Surface 5 | LoE² 272 on 4 mm Clear | 2012 | Vitro formerly PPG | Cardinal Glass Industries
EnthermalPlus | Solarban® 60 on Solarblue® 6mm | 5364 | Air 100% | Cardinal Clear Float Glass 4mm | 2002 | Vacuum 0.25mm | Surface 5 | LoE³ 366 on 4mm Clear | 2155 | Vitro formerly PPG | Cardinal Glass Industries
EnthermalPlus | Solarban® 60 on Solarblue® 6mm | 5364 | Air 100% | Vitro Clear Float Glass 4mm | 413 | Vacuum 0.25mm | Surface 5 | Solarban® 60 on Clear 4mm | 5282 | Vitro formerly PPG | Vitro formerly PPG
EnthermalPlus | Solarban® 60 on Solarblue® 6mm | 5364 | Air 100% | Vitro Clear Float Glass 4mm | 413 | Vacuum 0.25mm | Surface 5 | Solarban® 70 glass 4mm | 5433 | Vitro formerly PPG | Vitro formerly PPG
EnthermalPlus | Solarban® 60 on Solarblue® 6mm | 5364 | Air 100% | SGG PLANICLEAR 4mm | 21011 | Vacuum 0.25mm | Surface 5 | SGG ECLAZ II 4mm | 20754 | Vitro formerly PPG | Saint-Gobain Glass
EnthermalPlus | Solarban® 60 on Optiblue® (Solarban® z50) 6mm | 5424 | Air 100% | Cardinal Clear Float Glass 4mm | 2002 | Vacuum 0.25mm | Surface 5 | LoE 180 on 4mm Clear | 2192 | Vitro formerly PPG | Cardinal Glass Industries
EnthermalPlus | Solarban® 60 on Optiblue® (Solarban® z50) 6mm | 5424 | Air 100% | Cardinal Clear Float Glass 4mm | 2002 | Vacuum 0.25mm | Surface 5 | LoE² 270 on 4mm Clear | 2027 | Vitro formerly PPG | Cardinal Glass Industries
EnthermalPlus | Solarban® 60 on Optiblue® (Solarban® z50) 6mm | 5424 | Air 100% | Cardinal Clear Float Glass 4mm | 2002 | Vacuum 0.25mm | Surface 5 | LoE² 272 on 4 mm Clear | 2012 | Vitro formerly PPG | Cardinal Glass Industries
EnthermalPlus | Solarban® 60 on Optiblue® (Solarban® z50) 6mm | 5424 | Air 100% | Cardinal Clear Float Glass 4mm | 2002 | Vacuum 0.25mm | Surface 5 | LoE³ 366 on 4mm Clear | 2155 | Vitro formerly PPG | Cardinal Glass Industries
EnthermalPlus | Solarban® 60 on Optiblue® (Solarban® z50) 6mm | 5424 | Air 100% | Vitro Clear Float Glass 4mm | 413 | Vacuum 0.25mm | Surface 5 | Solarban® 60 on Clear 4mm | 5282 | Vitro formerly PPG | Vitro formerly PPG
EnthermalPlus | Solarban® 60 on Optiblue® (Solarban® z50) 6mm | 5424 | Air 100% | Vitro Clear Float Glass 4mm | 413 | Vacuum 0.25mm | Surface 5 | Solarban® 70 glass 4mm | 5433 | Vitro formerly PPG | Vitro formerly PPG
EnthermalPlus | Solarban® 60 on Optiblue® (Solarban® z50) 6mm | 5424 | Air 100% | SGG PLANICLEAR 4mm | 21011 | Vacuum 0.25mm | Surface 5 | SGG ECLAZ II 4mm | 20754 | Vitro formerly PPG | Saint-Gobain Glass
EnthermalPlus | Solarban® 70 glass 6mm | 5439 | Air 100% | Cardinal Clear Float Glass 4mm | 2002 | Vacuum 0.25mm | Surface 5 | LoE 180 on 4mm Clear | 2192 | Vitro formerly PPG | Cardinal Glass Industries
EnthermalPlus | Solarban® 70 glass 6mm | 5439 | Air 100% | Cardinal Clear Float Glass 4mm | 2002 | Vacuum 0.25mm | Surface 5 | LoE² 270 on 4mm Clear | 2027 | Vitro formerly PPG | Cardinal Glass Industries
EnthermalPlus | Solarban® 70 glass 6mm | 5439 | Air 100% | Cardinal Clear Float Glass 4mm | 2002 | Vacuum 0.25mm | Surface 5 | LoE² 272 on 4 mm Clear | 2012 | Vitro formerly PPG | Cardinal Glass Industries
EnthermalPlus | Solarban® 70 glass 6mm | 5439 | Air 100% | Cardinal Clear Float Glass 4mm | 2002 | Vacuum 0.25mm | Surface 5 | LoE³ 366 on 4mm Clear | 2155 | Vitro formerly PPG | Cardinal Glass Industries
EnthermalPlus | Solarban® 70 glass 6mm | 5439 | Air 100% | Vitro Clear Float Glass 4mm | 413 | Vacuum 0.25mm | Surface 5 | Solarban® 60 on Clear 4mm | 5282 | Vitro formerly PPG | Vitro formerly PPG
EnthermalPlus | Solarban® 70 glass 6mm | 5439 | Air 100% | Vitro Clear Float Glass 4mm | 413 | Vacuum 0.25mm | Surface 5 | Solarban® 70 glass 4mm | 5433 | Vitro formerly PPG | Vitro formerly PPG
EnthermalPlus | Solarban® 70 glass 6mm | 5439 | Air 100% | SGG PLANICLEAR 4mm | 21011 | Vacuum 0.25mm | Surface 5 | SGG ECLAZ II 4mm | 20754 | Vitro formerly PPG | Saint-Gobain Glass
EnthermalPlus | Solarban® 70 on Solexia® 6mm | 5393 | Air 100% | Cardinal Clear Float Glass 4mm | 2002 | Vacuum 0.25mm | Surface 5 | LoE 180 on 4mm Clear | 2192 | Vitro formerly PPG | Cardinal Glass Industries
EnthermalPlus | Solarban® 70 on Solexia® 6mm | 5393 | Air 100% | Cardinal Clear Float Glass 4mm | 2002 | Vacuum 0.25mm | Surface 5 | LoE² 270 on 4mm Clear | 2027 | Vitro formerly PPG | Cardinal Glass Industries
EnthermalPlus | Solarban® 70 on Solexia® 6mm | 5393 | Air 100% | Cardinal Clear Float Glass 4mm | 2002 | Vacuum 0.25mm | Surface 5 | LoE² 272 on 4 mm Clear | 2012 | Vitro formerly PPG | Cardinal Glass Industries
EnthermalPlus | Solarban® 70 on Solexia® 6mm | 5393 | Air 100% | Cardinal Clear Float Glass 4mm | 2002 | Vacuum 0.25mm | Surface 5 | LoE³ 366 on 4mm Clear | 2155 | Vitro formerly PPG | Cardinal Glass Industries
EnthermalPlus | Solarban® 70 on Solexia® 6mm | 5393 | Air 100% | Vitro Clear Float Glass 4mm | 413 | Vacuum 0.25mm | Surface 5 | Solarban® 60 on Clear 4mm | 5282 | Vitro formerly PPG | Vitro formerly PPG
EnthermalPlus | Solarban® 70 on Solexia® 6mm | 5393 | Air 100% | Vitro Clear Float Glass 4mm | 413 | Vacuum 0.25mm | Surface 5 | Solarban® 70 glass 4mm | 5433 | Vitro formerly PPG | Vitro formerly PPG
EnthermalPlus | Solarban® 70 on Solexia® 6mm | 5393 | Air 100% | SGG PLANICLEAR 4mm | 21011 | Vacuum 0.25mm | Surface 5 | SGG ECLAZ II 4mm | 20754 | Vitro formerly PPG | Saint-Gobain Glass
EnthermalPlus | Solarban® 70 on Solarbronze® 6mm | 5377 | Air 100% | Cardinal Clear Float Glass 4mm | 2002 | Vacuum 0.25mm | Surface 5 | LoE 180 on 4mm Clear | 2192 | Vitro formerly PPG | Cardinal Glass Industries
EnthermalPlus | Solarban® 70 on Solarbronze® 6mm | 5377 | Air 100% | Cardinal Clear Float Glass 4mm | 2002 | Vacuum 0.25mm | Surface 5 | LoE² 270 on 4mm Clear | 2027 | Vitro formerly PPG | Cardinal Glass Industries
EnthermalPlus | Solarban® 70 on Solarbronze® 6mm | 5377 | Air 100% | Cardinal Clear Float Glass 4mm | 2002 | Vacuum 0.25mm | Surface 5 | LoE² 272 on 4 mm Clear | 2012 | Vitro formerly PPG | Cardinal Glass Industries
EnthermalPlus | Solarban® 70 on Solarbronze® 6mm | 5377 | Air 100% | Cardinal Clear Float Glass 4mm | 2002 | Vacuum 0.25mm | Surface 5 | LoE³ 366 on 4mm Clear | 2155 | Vitro formerly PPG | Cardinal Glass Industries
EnthermalPlus | Solarban® 70 on Solarbronze® 6mm | 5377 | Air 100% | Vitro Clear Float Glass 4mm | 413 | Vacuum 0.25mm | Surface 5 | Solarban® 60 on Clear 4mm | 5282 | Vitro formerly PPG | Vitro formerly PPG
EnthermalPlus | Solarban® 70 on Solarbronze® 6mm | 5377 | Air 100% | Vitro Clear Float Glass 4mm | 413 | Vacuum 0.25mm | Surface 5 | Solarban® 70 glass 4mm | 5433 | Vitro formerly PPG | Vitro formerly PPG
EnthermalPlus | Solarban® 70 on Solarbronze® 6mm | 5377 | Air 100% | SGG PLANICLEAR 4mm | 21011 | Vacuum 0.25mm | Surface 5 | SGG ECLAZ II 4mm | 20754 | Vitro formerly PPG | Saint-Gobain Glass
EnthermalPlus | Solarban® 70 on Solargray® 6mm | 5373 | Air 100% | Cardinal Clear Float Glass 4mm | 2002 | Vacuum 0.25mm | Surface 5 | LoE 180 on 4mm Clear | 2192 | Vitro formerly PPG | Cardinal Glass Industries
EnthermalPlus | Solarban® 70 on Solargray® 6mm | 5373 | Air 100% | Cardinal Clear Float Glass 4mm | 2002 | Vacuum 0.25mm | Surface 5 | LoE² 270 on 4mm Clear | 2027 | Vitro formerly PPG | Cardinal Glass Industries
EnthermalPlus | Solarban® 70 on Solargray® 6mm | 5373 | Air 100% | Cardinal Clear Float Glass 4mm | 2002 | Vacuum 0.25mm | Surface 5 | LoE² 272 on 4 mm Clear | 2012 | Vitro formerly PPG | Cardinal Glass Industries
EnthermalPlus | Solarban® 70 on Solargray® 6mm | 5373 | Air 100% | Cardinal Clear Float Glass 4mm | 2002 | Vacuum 0.25mm | Surface 5 | LoE³ 366 on 4mm Clear | 2155 | Vitro formerly PPG | Cardinal Glass Industries
EnthermalPlus | Solarban® 70 on Solargray® 6mm | 5373 | Air 100% | Vitro Clear Float Glass 4mm | 413 | Vacuum 0.25mm | Surface 5 | Solarban® 60 on Clear 4mm | 5282 | Vitro formerly PPG | Vitro formerly PPG
EnthermalPlus | Solarban® 70 on Solargray® 6mm | 5373 | Air 100% | Vitro Clear Float Glass 4mm | 413 | Vacuum 0.25mm | Surface 5 | Solarban® 70 glass 4mm | 5433 | Vitro formerly PPG | Vitro formerly PPG
EnthermalPlus | Solarban® 70 on Solargray® 6mm | 5373 | Air 100% | SGG PLANICLEAR 4mm | 21011 | Vacuum 0.25mm | Surface 5 | SGG ECLAZ II 4mm | 20754 | Vitro formerly PPG | Saint-Gobain Glass
EnthermalPlus | Solarban® 70 on Optigray® 6mm | 5390 | Air 100% | Cardinal Clear Float Glass 4mm | 2002 | Vacuum 0.25mm | Surface 5 | LoE 180 on 4mm Clear | 2192 | Vitro formerly PPG | Cardinal Glass Industries
EnthermalPlus | Solarban® 70 on Optigray® 6mm | 5390 | Air 100% | Cardinal Clear Float Glass 4mm | 2002 | Vacuum 0.25mm | Surface 5 | LoE² 270 on 4mm Clear | 2027 | Vitro formerly PPG | Cardinal Glass Industries
EnthermalPlus | Solarban® 70 on Optigray® 6mm | 5390 | Air 100% | Cardinal Clear Float Glass 4mm | 2002 | Vacuum 0.25mm | Surface 5 | LoE² 272 on 4 mm Clear | 2012 | Vitro formerly PPG | Cardinal Glass Industries
EnthermalPlus | Solarban® 70 on Optigray® 6mm | 5390 | Air 100% | Cardinal Clear Float Glass 4mm | 2002 | Vacuum 0.25mm | Surface 5 | LoE³ 366 on 4mm Clear | 2155 | Vitro formerly PPG | Cardinal Glass Industries
EnthermalPlus | Solarban® 70 on Optigray® 6mm | 5390 | Air 100% | Vitro Clear Float Glass 4mm | 413 | Vacuum 0.25mm | Surface 5 | Solarban® 60 on Clear 4mm | 5282 | Vitro formerly PPG | Vitro formerly PPG
EnthermalPlus | Solarban® 70 on Optigray® 6mm | 5390 | Air 100% | Vitro Clear Float Glass 4mm | 413 | Vacuum 0.25mm | Surface 5 | Solarban® 70 glass 4mm | 5433 | Vitro formerly PPG | Vitro formerly PPG
EnthermalPlus | Solarban® 70 on Optigray® 6mm | 5390 | Air 100% | SGG PLANICLEAR 4mm | 21011 | Vacuum 0.25mm | Surface 5 | SGG ECLAZ II 4mm | 20754 | Vitro formerly PPG | Saint-Gobain Glass
EnthermalPlus | Solarban® 70 on Solarblue® 6mm | 5396 | Air 100% | Cardinal Clear Float Glass 4mm | 2002 | Vacuum 0.25mm | Surface 5 | LoE 180 on 4mm Clear | 2192 | Vitro formerly PPG | Cardinal Glass Industries
EnthermalPlus | Solarban® 70 on Solarblue® 6mm | 5396 | Air 100% | Cardinal Clear Float Glass 4mm | 2002 | Vacuum 0.25mm | Surface 5 | LoE² 270 on 4mm Clear | 2027 | Vitro formerly PPG | Cardinal Glass Industries
EnthermalPlus | Solarban® 70 on Solarblue® 6mm | 5396 | Air 100% | Cardinal Clear Float Glass 4mm | 2002 | Vacuum 0.25mm | Surface 5 | LoE² 272 on 4 mm Clear | 2012 | Vitro formerly PPG | Cardinal Glass Industries
EnthermalPlus | Solarban® 70 on Solarblue® 6mm | 5396 | Air 100% | Cardinal Clear Float Glass 4mm | 2002 | Vacuum 0.25mm | Surface 5 | LoE³ 366 on 4mm Clear | 2155 | Vitro formerly PPG | Cardinal Glass Industries
EnthermalPlus | Solarban® 70 on Solarblue® 6mm | 5396 | Air 100% | Vitro Clear Float Glass 4mm | 413 | Vacuum 0.25mm | Surface 5 | Solarban® 60 on Clear 4mm | 5282 | Vitro formerly PPG | Vitro formerly PPG
EnthermalPlus | Solarban® 70 on Solarblue® 6mm | 5396 | Air 100% | Vitro Clear Float Glass 4mm | 413 | Vacuum 0.25mm | Surface 5 | Solarban® 70 glass 4mm | 5433 | Vitro formerly PPG | Vitro formerly PPG
EnthermalPlus | Solarban® 70 on Solarblue® 6mm | 5396 | Air 100% | SGG PLANICLEAR 4mm | 21011 | Vacuum 0.25mm | Surface 5 | SGG ECLAZ II 4mm | 20754 | Vitro formerly PPG | Saint-Gobain Glass
EnthermalPlus | Solarban® 70 on Optiblue® (Solarban® z75) 6mm | 5428 | Air 100% | Cardinal Clear Float Glass 4mm | 2002 | Vacuum 0.25mm | Surface 5 | LoE 180 on 4mm Clear | 2192 | Vitro formerly PPG | Cardinal Glass Industries
EnthermalPlus | Solarban® 70 on Optiblue® (Solarban® z75) 6mm | 5428 | Air 100% | Cardinal Clear Float Glass 4mm | 2002 | Vacuum 0.25mm | Surface 5 | LoE² 270 on 4mm Clear | 2027 | Vitro formerly PPG | Cardinal Glass Industries
EnthermalPlus | Solarban® 70 on Optiblue® (Solarban® z75) 6mm | 5428 | Air 100% | Cardinal Clear Float Glass 4mm | 2002 | Vacuum 0.25mm | Surface 5 | LoE² 272 on 4 mm Clear | 2012 | Vitro formerly PPG | Cardinal Glass Industries
EnthermalPlus | Solarban® 70 on Optiblue® (Solarban® z75) 6mm | 5428 | Air 100% | Cardinal Clear Float Glass 4mm | 2002 | Vacuum 0.25mm | Surface 5 | LoE³ 366 on 4mm Clear | 2155 | Vitro formerly PPG | Cardinal Glass Industries
EnthermalPlus | Solarban® 70 on Optiblue® (Solarban® z75) 6mm | 5428 | Air 100% | Vitro Clear Float Glass 4mm | 413 | Vacuum 0.25mm | Surface 5 | Solarban® 60 on Clear 4mm | 5282 | Vitro formerly PPG | Vitro formerly PPG
EnthermalPlus | Solarban® 70 on Optiblue® (Solarban® z75) 6mm | 5428 | Air 100% | Vitro Clear Float Glass 4mm | 413 | Vacuum 0.25mm | Surface 5 | Solarban® 70 glass 4mm | 5433 | Vitro formerly PPG | Vitro formerly PPG
EnthermalPlus | Solarban® 70 on Optiblue® (Solarban® z75) 6mm | 5428 | Air 100% | SGG PLANICLEAR 4mm | 21011 | Vacuum 0.25mm | Surface 5 | SGG ECLAZ II 4mm | 20754 | Vitro formerly PPG | Saint-Gobain Glass
EnthermalPlus | SGG ECLAZ II 6mm | 20756 | Air 100% | Cardinal Clear Float Glass 4mm | 2002 | Vacuum 0.25mm | Surface 5 | LoE 180 on 4mm Clear | 2192 | Saint-Gobain Glass | Cardinal Glass Industries
EnthermalPlus | SGG ECLAZ II 6mm | 20756 | Air 100% | Cardinal Clear Float Glass 4mm | 2002 | Vacuum 0.25mm | Surface 5 | LoE² 270 on 4mm Clear | 2027 | Saint-Gobain Glass | Cardinal Glass Industries
EnthermalPlus | SGG ECLAZ II 6mm | 20756 | Air 100% | Cardinal Clear Float Glass 4mm | 2002 | Vacuum 0.25mm | Surface 5 | LoE² 272 on 4 mm Clear | 2012 | Saint-Gobain Glass | Cardinal Glass Industries
EnthermalPlus | SGG ECLAZ II 6mm | 20756 | Air 100% | Cardinal Clear Float Glass 4mm | 2002 | Vacuum 0.25mm | Surface 5 | LoE³ 366 on 4mm Clear | 2155 | Saint-Gobain Glass | Cardinal Glass Industries
EnthermalPlus | SGG ECLAZ II 6mm | 20756 | Air 100% | Vitro Clear Float Glass 4mm | 413 | Vacuum 0.25mm | Surface 5 | Solarban® 60 on Clear 4mm | 5282 | Saint-Gobain Glass | Vitro formerly PPG
EnthermalPlus | SGG ECLAZ II 6mm | 20756 | Air 100% | Vitro Clear Float Glass 4mm | 413 | Vacuum 0.25mm | Surface 5 | Solarban® 70 glass 4mm | 5433 | Saint-Gobain Glass | Vitro formerly PPG
EnthermalPlus | SGG ECLAZ II 6mm | 20756 | Air 100% | SGG PLANICLEAR 4mm | 21011 | Vacuum 0.25mm | Surface 5 | SGG ECLAZ II 4mm | 20754 | Saint-Gobain Glass | Saint-Gobain Glass
EnthermalPlus | SGG ECLAZ ONE II 6mm | 20764 | Air 100% | Cardinal Clear Float Glass 4mm | 2002 | Vacuum 0.25mm | Surface 5 | LoE 180 on 4mm Clear | 2192 | Saint-Gobain Glass | Cardinal Glass Industries
EnthermalPlus | SGG ECLAZ ONE II 6mm | 20764 | Air 100% | Cardinal Clear Float Glass 4mm | 2002 | Vacuum 0.25mm | Surface 5 | LoE² 270 on 4mm Clear | 2027 | Saint-Gobain Glass | Cardinal Glass Industries
EnthermalPlus | SGG ECLAZ ONE II 6mm | 20764 | Air 100% | Cardinal Clear Float Glass 4mm | 2002 | Vacuum 0.25mm | Surface 5 | LoE² 272 on 4 mm Clear | 2012 | Saint-Gobain Glass | Cardinal Glass Industries
EnthermalPlus | SGG ECLAZ ONE II 6mm | 20764 | Air 100% | Cardinal Clear Float Glass 4mm | 2002 | Vacuum 0.25mm | Surface 5 | LoE³ 366 on 4mm Clear | 2155 | Saint-Gobain Glass | Cardinal Glass Industries
EnthermalPlus | SGG ECLAZ ONE II 6mm | 20764 | Air 100% | Vitro Clear Float Glass 4mm | 413 | Vacuum 0.25mm | Surface 5 | Solarban® 60 on Clear 4mm | 5282 | Saint-Gobain Glass | Vitro formerly PPG
EnthermalPlus | SGG ECLAZ ONE II 6mm | 20764 | Air 100% | Vitro Clear Float Glass 4mm | 413 | Vacuum 0.25mm | Surface 5 | Solarban® 70 glass 4mm | 5433 | Saint-Gobain Glass | Vitro formerly PPG
EnthermalPlus | SGG ECLAZ ONE II 6mm | 20764 | Air 100% | SGG PLANICLEAR 4mm | 21011 | Vacuum 0.25mm | Surface 5 | SGG ECLAZ II 4mm | 20754 | Saint-Gobain Glass | Saint-Gobain Glass
EnthermalPlus | SGG COOL-LITE SKN 183 II 6mm | 20896 | Air 100% | Cardinal Clear Float Glass 4mm | 2002 | Vacuum 0.25mm | Surface 5 | LoE 180 on 4mm Clear | 2192 | Saint-Gobain Glass | Cardinal Glass Industries
EnthermalPlus | SGG COOL-LITE SKN 183 II 6mm | 20896 | Air 100% | Cardinal Clear Float Glass 4mm | 2002 | Vacuum 0.25mm | Surface 5 | LoE² 270 on 4mm Clear | 2027 | Saint-Gobain Glass | Cardinal Glass Industries
EnthermalPlus | SGG COOL-LITE SKN 183 II 6mm | 20896 | Air 100% | Cardinal Clear Float Glass 4mm | 2002 | Vacuum 0.25mm | Surface 5 | LoE² 272 on 4 mm Clear | 2012 | Saint-Gobain Glass | Cardinal Glass Industries
EnthermalPlus | SGG COOL-LITE SKN 183 II 6mm | 20896 | Air 100% | Cardinal Clear Float Glass 4mm | 2002 | Vacuum 0.25mm | Surface 5 | LoE³ 366 on 4mm Clear | 2155 | Saint-Gobain Glass | Cardinal Glass Industries
EnthermalPlus | SGG COOL-LITE SKN 183 II 6mm | 20896 | Air 100% | Vitro Clear Float Glass 4mm | 413 | Vacuum 0.25mm | Surface 5 | Solarban® 60 on Clear 4mm | 5282 | Saint-Gobain Glass | Vitro formerly PPG
EnthermalPlus | SGG COOL-LITE SKN 183 II 6mm | 20896 | Air 100% | Vitro Clear Float Glass 4mm | 413 | Vacuum 0.25mm | Surface 5 | Solarban® 70 glass 4mm | 5433 | Saint-Gobain Glass | Vitro formerly PPG
EnthermalPlus | SGG COOL-LITE SKN 183 II 6mm | 20896 | Air 100% | SGG PLANICLEAR 4mm | 21011 | Vacuum 0.25mm | Surface 5 | SGG ECLAZ II 4mm | 20754 | Saint-Gobain Glass | Saint-Gobain Glass
EnthermalPlus | SGG COOL-LITE XTREME 61-29 II 6mm | 20980 | Air 100% | Cardinal Clear Float Glass 4mm | 2002 | Vacuum 0.25mm | Surface 5 | LoE 180 on 4mm Clear | 2192 | Saint-Gobain Glass | Cardinal Glass Industries
EnthermalPlus | SGG COOL-LITE XTREME 61-29 II 6mm | 20980 | Air 100% | Cardinal Clear Float Glass 4mm | 2002 | Vacuum 0.25mm | Surface 5 | LoE² 270 on 4mm Clear | 2027 | Saint-Gobain Glass | Cardinal Glass Industries
EnthermalPlus | SGG COOL-LITE XTREME 61-29 II 6mm | 20980 | Air 100% | Cardinal Clear Float Glass 4mm | 2002 | Vacuum 0.25mm | Surface 5 | LoE² 272 on 4 mm Clear | 2012 | Saint-Gobain Glass | Cardinal Glass Industries
EnthermalPlus | SGG COOL-LITE XTREME 61-29 II 6mm | 20980 | Air 100% | Cardinal Clear Float Glass 4mm | 2002 | Vacuum 0.25mm | Surface 5 | LoE³ 366 on 4mm Clear | 2155 | Saint-Gobain Glass | Cardinal Glass Industries
EnthermalPlus | SGG COOL-LITE XTREME 61-29 II 6mm | 20980 | Air 100% | Vitro Clear Float Glass 4mm | 413 | Vacuum 0.25mm | Surface 5 | Solarban® 60 on Clear 4mm | 5282 | Saint-Gobain Glass | Vitro formerly PPG
EnthermalPlus | SGG COOL-LITE XTREME 61-29 II 6mm | 20980 | Air 100% | Vitro Clear Float Glass 4mm | 413 | Vacuum 0.25mm | Surface 5 | Solarban® 70 glass 4mm | 5433 | Saint-Gobain Glass | Vitro formerly PPG
EnthermalPlus | SGG COOL-LITE XTREME 61-29 II 6mm | 20980 | Air 100% | SGG PLANICLEAR 4mm | 21011 | Vacuum 0.25mm | Surface 5 | SGG ECLAZ II 4mm | 20754 | Saint-Gobain Glass | Saint-Gobain Glass
EnthermalPlus | LoE 180 on 5mm Clear | 2193 | Air 100% | LoE 180 on 5mm Clear | 2193 | Vacuum 0.25mm | Surface 4 | Cardinal Clear Float Glass 4mm | 2002 | Cardinal Glass Industries | Cardinal Glass Industries
EnthermalPlus | LoE 180 on 5mm Clear | 2193 | Air 100% | LoE² 270 on 5mm Clear | 2028 | Vacuum 0.25mm | Surface 4 | Cardinal Clear Float Glass 4mm | 2002 | Cardinal Glass Industries | Cardinal Glass Industries
EnthermalPlus | LoE 180 on 5mm Clear | 2193 | Air 100% | LoE² 272 on 5 mm Clear | 2013 | Vacuum 0.25mm | Surface 4 | Cardinal Clear Float Glass 4mm | 2002 | Cardinal Glass Industries | Cardinal Glass Industries
EnthermalPlus | LoE 180 on 5mm Clear | 2193 | Air 100% | LoE³ 366 on 5mm Clear | 2156 | Vacuum 0.25mm | Surface 4 | Cardinal Clear Float Glass 4mm | 2002 | Cardinal Glass Industries | Cardinal Glass Industries
EnthermalPlus | LoE 180 on 5mm Clear | 2193 | Air 100% | Solarban® 60 on Clear 5mm | 5283 | Vacuum 0.25mm | Surface 4 | Vitro Clear Float Glass 4mm | 413 | Cardinal Glass Industries | Vitro formerly PPG
EnthermalPlus | LoE 180 on 5mm Clear | 2193 | Air 100% | Solarban® 70 glass 5mm | 5434 | Vacuum 0.25mm | Surface 4 | Vitro Clear Float Glass 4mm | 413 | Cardinal Glass Industries | Vitro formerly PPG
EnthermalPlus | LoE 180 on 5mm Clear | 2193 | Air 100% | SGG ECLAZ II 5mm | 20755 | Vacuum 0.25mm | Surface 4 | SGG PLANICLEAR 4mm | 21011 | Cardinal Glass Industries | Saint-Gobain Glass
EnthermalPlus | LoE² 270 on 5mm Clear | 2028 | Air 100% | LoE 180 on 5mm Clear | 2193 | Vacuum 0.25mm | Surface 4 | Cardinal Clear Float Glass 4mm | 2002 | Cardinal Glass Industries | Cardinal Glass Industries
EnthermalPlus | LoE² 270 on 5mm Clear | 2028 | Air 100% | LoE² 270 on 5mm Clear | 2028 | Vacuum 0.25mm | Surface 4 | Cardinal Clear Float Glass 4mm | 2002 | Cardinal Glass Industries | Cardinal Glass Industries
EnthermalPlus | LoE² 270 on 5mm Clear | 2028 | Air 100% | LoE² 272 on 5 mm Clear | 2013 | Vacuum 0.25mm | Surface 4 | Cardinal Clear Float Glass 4mm | 2002 | Cardinal Glass Industries | Cardinal Glass Industries
EnthermalPlus | LoE² 270 on 5mm Clear | 2028 | Air 100% | LoE³ 366 on 5mm Clear | 2156 | Vacuum 0.25mm | Surface 4 | Cardinal Clear Float Glass 4mm | 2002 | Cardinal Glass Industries | Cardinal Glass Industries
EnthermalPlus | LoE² 270 on 5mm Clear | 2028 | Air 100% | Solarban® 60 on Clear 5mm | 5283 | Vacuum 0.25mm | Surface 4 | Vitro Clear Float Glass 4mm | 413 | Cardinal Glass Industries | Vitro formerly PPG
EnthermalPlus | LoE² 270 on 5mm Clear | 2028 | Air 100% | Solarban® 70 glass 5mm | 5434 | Vacuum 0.25mm | Surface 4 | Vitro Clear Float Glass 4mm | 413 | Cardinal Glass Industries | Vitro formerly PPG
EnthermalPlus | LoE² 270 on 5mm Clear | 2028 | Air 100% | SGG ECLAZ II 5mm | 20755 | Vacuum 0.25mm | Surface 4 | SGG PLANICLEAR 4mm | 21011 | Cardinal Glass Industries | Saint-Gobain Glass
EnthermalPlus | LoE² 272 on 5 mm Clear | 2013 | Air 100% | LoE 180 on 5mm Clear | 2193 | Vacuum 0.25mm | Surface 4 | Cardinal Clear Float Glass 4mm | 2002 | Cardinal Glass Industries | Cardinal Glass Industries
EnthermalPlus | LoE² 272 on 5 mm Clear | 2013 | Air 100% | LoE² 270 on 5mm Clear | 2028 | Vacuum 0.25mm | Surface 4 | Cardinal Clear Float Glass 4mm | 2002 | Cardinal Glass Industries | Cardinal Glass Industries
EnthermalPlus | LoE² 272 on 5 mm Clear | 2013 | Air 100% | LoE² 272 on 5 mm Clear | 2013 | Vacuum 0.25mm | Surface 4 | Cardinal Clear Float Glass 4mm | 2002 | Cardinal Glass Industries | Cardinal Glass Industries
EnthermalPlus | LoE² 272 on 5 mm Clear | 2013 | Air 100% | LoE³ 366 on 5mm Clear | 2156 | Vacuum 0.25mm | Surface 4 | Cardinal Clear Float Glass 4mm | 2002 | Cardinal Glass Industries | Cardinal Glass Industries
EnthermalPlus | LoE² 272 on 5 mm Clear | 2013 | Air 100% | Solarban® 60 on Clear 5mm | 5283 | Vacuum 0.25mm | Surface 4 | Vitro Clear Float Glass 4mm | 413 | Cardinal Glass Industries | Vitro formerly PPG
EnthermalPlus | LoE² 272 on 5 mm Clear | 2013 | Air 100% | Solarban® 70 glass 5mm | 5434 | Vacuum 0.25mm | Surface 4 | Vitro Clear Float Glass 4mm | 413 | Cardinal Glass Industries | Vitro formerly PPG
EnthermalPlus | LoE² 272 on 5 mm Clear | 2013 | Air 100% | SGG ECLAZ II 5mm | 20755 | Vacuum 0.25mm | Surface 4 | SGG PLANICLEAR 4mm | 21011 | Cardinal Glass Industries | Saint-Gobain Glass
EnthermalPlus | LoE³ 340 on 5mm Clear | 2166 | Air 100% | LoE 180 on 5mm Clear | 2193 | Vacuum 0.25mm | Surface 4 | Cardinal Clear Float Glass 4mm | 2002 | Cardinal Glass Industries | Cardinal Glass Industries
EnthermalPlus | LoE³ 340 on 5mm Clear | 2166 | Air 100% | LoE² 270 on 5mm Clear | 2028 | Vacuum 0.25mm | Surface 4 | Cardinal Clear Float Glass 4mm | 2002 | Cardinal Glass Industries | Cardinal Glass Industries
EnthermalPlus | LoE³ 340 on 5mm Clear | 2166 | Air 100% | LoE² 272 on 5 mm Clear | 2013 | Vacuum 0.25mm | Surface 4 | Cardinal Clear Float Glass 4mm | 2002 | Cardinal Glass Industries | Cardinal Glass Industries
EnthermalPlus | LoE³ 340 on 5mm Clear | 2166 | Air 100% | LoE³ 366 on 5mm Clear | 2156 | Vacuum 0.25mm | Surface 4 | Cardinal Clear Float Glass 4mm | 2002 | Cardinal Glass Industries | Cardinal Glass Industries
EnthermalPlus | LoE³ 340 on 5mm Clear | 2166 | Air 100% | Solarban® 60 on Clear 5mm | 5283 | Vacuum 0.25mm | Surface 4 | Vitro Clear Float Glass 4mm | 413 | Cardinal Glass Industries | Vitro formerly PPG
EnthermalPlus | LoE³ 340 on 5mm Clear | 2166 | Air 100% | Solarban® 70 glass 5mm | 5434 | Vacuum 0.25mm | Surface 4 | Vitro Clear Float Glass 4mm | 413 | Cardinal Glass Industries | Vitro formerly PPG
EnthermalPlus | LoE³ 340 on 5mm Clear | 2166 | Air 100% | SGG ECLAZ II 5mm | 20755 | Vacuum 0.25mm | Surface 4 | SGG PLANICLEAR 4mm | 21011 | Cardinal Glass Industries | Saint-Gobain Glass
EnthermalPlus | LoE³ 366 on 5mm Clear | 2156 | Air 100% | LoE 180 on 5mm Clear | 2193 | Vacuum 0.25mm | Surface 4 | Cardinal Clear Float Glass 4mm | 2002 | Cardinal Glass Industries | Cardinal Glass Industries
EnthermalPlus | LoE³ 366 on 5mm Clear | 2156 | Air 100% | LoE² 270 on 5mm Clear | 2028 | Vacuum 0.25mm | Surface 4 | Cardinal Clear Float Glass 4mm | 2002 | Cardinal Glass Industries | Cardinal Glass Industries
EnthermalPlus | LoE³ 366 on 5mm Clear | 2156 | Air 100% | LoE² 272 on 5 mm Clear | 2013 | Vacuum 0.25mm | Surface 4 | Cardinal Clear Float Glass 4mm | 2002 | Cardinal Glass Industries | Cardinal Glass Industries
EnthermalPlus | LoE³ 366 on 5mm Clear | 2156 | Air 100% | LoE³ 366 on 5mm Clear | 2156 | Vacuum 0.25mm | Surface 4 | Cardinal Clear Float Glass 4mm | 2002 | Cardinal Glass Industries | Cardinal Glass Industries
EnthermalPlus | LoE³ 366 on 5mm Clear | 2156 | Air 100% | Solarban® 60 on Clear 5mm | 5283 | Vacuum 0.25mm | Surface 4 | Vitro Clear Float Glass 4mm | 413 | Cardinal Glass Industries | Vitro formerly PPG
EnthermalPlus | LoE³ 366 on 5mm Clear | 2156 | Air 100% | Solarban® 70 glass 5mm | 5434 | Vacuum 0.25mm | Surface 4 | Vitro Clear Float Glass 4mm | 413 | Cardinal Glass Industries | Vitro formerly PPG
EnthermalPlus | LoE³ 366 on 5mm Clear | 2156 | Air 100% | SGG ECLAZ II 5mm | 20755 | Vacuum 0.25mm | Surface 4 | SGG PLANICLEAR 4mm | 21011 | Cardinal Glass Industries | Saint-Gobain Glass
EnthermalPlus | Quad LoE 452 on 5mm Clear | 2106 | Air 100% | LoE 180 on 5mm Clear | 2193 | Vacuum 0.25mm | Surface 4 | Cardinal Clear Float Glass 4mm | 2002 | Cardinal Glass Industries | Cardinal Glass Industries
EnthermalPlus | Quad LoE 452 on 5mm Clear | 2106 | Air 100% | LoE² 270 on 5mm Clear | 2028 | Vacuum 0.25mm | Surface 4 | Cardinal Clear Float Glass 4mm | 2002 | Cardinal Glass Industries | Cardinal Glass Industries
EnthermalPlus | Quad LoE 452 on 5mm Clear | 2106 | Air 100% | LoE² 272 on 5 mm Clear | 2013 | Vacuum 0.25mm | Surface 4 | Cardinal Clear Float Glass 4mm | 2002 | Cardinal Glass Industries | Cardinal Glass Industries
EnthermalPlus | Quad LoE 452 on 5mm Clear | 2106 | Air 100% | LoE³ 366 on 5mm Clear | 2156 | Vacuum 0.25mm | Surface 4 | Cardinal Clear Float Glass 4mm | 2002 | Cardinal Glass Industries | Cardinal Glass Industries
EnthermalPlus | Quad LoE 452 on 5mm Clear | 2106 | Air 100% | Solarban® 60 on Clear 5mm | 5283 | Vacuum 0.25mm | Surface 4 | Vitro Clear Float Glass 4mm | 413 | Cardinal Glass Industries | Vitro formerly PPG
EnthermalPlus | Quad LoE 452 on 5mm Clear | 2106 | Air 100% | Solarban® 70 glass 5mm | 5434 | Vacuum 0.25mm | Surface 4 | Vitro Clear Float Glass 4mm | 413 | Cardinal Glass Industries | Vitro formerly PPG
EnthermalPlus | Quad LoE 452 on 5mm Clear | 2106 | Air 100% | SGG ECLAZ II 5mm | 20755 | Vacuum 0.25mm | Surface 4 | SGG PLANICLEAR 4mm | 21011 | Cardinal Glass Industries | Saint-Gobain Glass
EnthermalPlus | Solarban® 60 on Clear 5mm | 5283 | Air 100% | LoE 180 on 5mm Clear | 2193 | Vacuum 0.25mm | Surface 4 | Cardinal Clear Float Glass 4mm | 2002 | Vitro formerly PPG | Cardinal Glass Industries
EnthermalPlus | Solarban® 60 on Clear 5mm | 5283 | Air 100% | LoE² 270 on 5mm Clear | 2028 | Vacuum 0.25mm | Surface 4 | Cardinal Clear Float Glass 4mm | 2002 | Vitro formerly PPG | Cardinal Glass Industries
EnthermalPlus | Solarban® 60 on Clear 5mm | 5283 | Air 100% | LoE² 272 on 5 mm Clear | 2013 | Vacuum 0.25mm | Surface 4 | Cardinal Clear Float Glass 4mm | 2002 | Vitro formerly PPG | Cardinal Glass Industries
EnthermalPlus | Solarban® 60 on Clear 5mm | 5283 | Air 100% | LoE³ 366 on 5mm Clear | 2156 | Vacuum 0.25mm | Surface 4 | Cardinal Clear Float Glass 4mm | 2002 | Vitro formerly PPG | Cardinal Glass Industries
EnthermalPlus | Solarban® 60 on Clear 5mm | 5283 | Air 100% | Solarban® 60 on Clear 5mm | 5283 | Vacuum 0.25mm | Surface 4 | Vitro Clear Float Glass 4mm | 413 | Vitro formerly PPG | Vitro formerly PPG
EnthermalPlus | Solarban® 60 on Clear 5mm | 5283 | Air 100% | Solarban® 70 glass 5mm | 5434 | Vacuum 0.25mm | Surface 4 | Vitro Clear Float Glass 4mm | 413 | Vitro formerly PPG | Vitro formerly PPG
EnthermalPlus | Solarban® 60 on Clear 5mm | 5283 | Air 100% | SGG ECLAZ II 5mm | 20755 | Vacuum 0.25mm | Surface 4 | SGG PLANICLEAR 4mm | 21011 | Vitro formerly PPG | Saint-Gobain Glass
EnthermalPlus | Solarban® 60 on Solarbronze® 5mm | 5273 | Air 100% | LoE 180 on 5mm Clear | 2193 | Vacuum 0.25mm | Surface 4 | Cardinal Clear Float Glass 4mm | 2002 | Vitro formerly PPG | Cardinal Glass Industries
EnthermalPlus | Solarban® 60 on Solarbronze® 5mm | 5273 | Air 100% | LoE² 270 on 5mm Clear | 2028 | Vacuum 0.25mm | Surface 4 | Cardinal Clear Float Glass 4mm | 2002 | Vitro formerly PPG | Cardinal Glass Industries
EnthermalPlus | Solarban® 60 on Solarbronze® 5mm | 5273 | Air 100% | LoE² 272 on 5 mm Clear | 2013 | Vacuum 0.25mm | Surface 4 | Cardinal Clear Float Glass 4mm | 2002 | Vitro formerly PPG | Cardinal Glass Industries
EnthermalPlus | Solarban® 60 on Solarbronze® 5mm | 5273 | Air 100% | LoE³ 366 on 5mm Clear | 2156 | Vacuum 0.25mm | Surface 4 | Cardinal Clear Float Glass 4mm | 2002 | Vitro formerly PPG | Cardinal Glass Industries
EnthermalPlus | Solarban® 60 on Solarbronze® 5mm | 5273 | Air 100% | Solarban® 60 on Clear 5mm | 5283 | Vacuum 0.25mm | Surface 4 | Vitro Clear Float Glass 4mm | 413 | Vitro formerly PPG | Vitro formerly PPG
EnthermalPlus | Solarban® 60 on Solarbronze® 5mm | 5273 | Air 100% | Solarban® 70 glass 5mm | 5434 | Vacuum 0.25mm | Surface 4 | Vitro Clear Float Glass 4mm | 413 | Vitro formerly PPG | Vitro formerly PPG
EnthermalPlus | Solarban® 60 on Solarbronze® 5mm | 5273 | Air 100% | SGG ECLAZ II 5mm | 20755 | Vacuum 0.25mm | Surface 4 | SGG PLANICLEAR 4mm | 21011 | Vitro formerly PPG | Saint-Gobain Glass
EnthermalPlus | Solarban® 60 on Solargray® 5mm | 5288 | Air 100% | LoE 180 on 5mm Clear | 2193 | Vacuum 0.25mm | Surface 4 | Cardinal Clear Float Glass 4mm | 2002 | Vitro formerly PPG | Cardinal Glass Industries
EnthermalPlus | Solarban® 60 on Solargray® 5mm | 5288 | Air 100% | LoE² 270 on 5mm Clear | 2028 | Vacuum 0.25mm | Surface 4 | Cardinal Clear Float Glass 4mm | 2002 | Vitro formerly PPG | Cardinal Glass Industries
EnthermalPlus | Solarban® 60 on Solargray® 5mm | 5288 | Air 100% | LoE² 272 on 5 mm Clear | 2013 | Vacuum 0.25mm | Surface 4 | Cardinal Clear Float Glass 4mm | 2002 | Vitro formerly PPG | Cardinal Glass Industries
EnthermalPlus | Solarban® 60 on Solargray® 5mm | 5288 | Air 100% | LoE³ 366 on 5mm Clear | 2156 | Vacuum 0.25mm | Surface 4 | Cardinal Clear Float Glass 4mm | 2002 | Vitro formerly PPG | Cardinal Glass Industries
EnthermalPlus | Solarban® 60 on Solargray® 5mm | 5288 | Air 100% | Solarban® 60 on Clear 5mm | 5283 | Vacuum 0.25mm | Surface 4 | Vitro Clear Float Glass 4mm | 413 | Vitro formerly PPG | Vitro formerly PPG
EnthermalPlus | Solarban® 60 on Solargray® 5mm | 5288 | Air 100% | Solarban® 70 glass 5mm | 5434 | Vacuum 0.25mm | Surface 4 | Vitro Clear Float Glass 4mm | 413 | Vitro formerly PPG | Vitro formerly PPG
EnthermalPlus | Solarban® 60 on Solargray® 5mm | 5288 | Air 100% | SGG ECLAZ II 5mm | 20755 | Vacuum 0.25mm | Surface 4 | SGG PLANICLEAR 4mm | 21011 | Vitro formerly PPG | Saint-Gobain Glass
EnthermalPlus | Solarban® 60 on Optiblue® (Solarban® z50) 5mm | 5423 | Air 100% | LoE 180 on 5mm Clear | 2193 | Vacuum 0.25mm | Surface 4 | Cardinal Clear Float Glass 4mm | 2002 | Vitro formerly PPG | Cardinal Glass Industries
EnthermalPlus | Solarban® 60 on Optiblue® (Solarban® z50) 5mm | 5423 | Air 100% | LoE² 270 on 5mm Clear | 2028 | Vacuum 0.25mm | Surface 4 | Cardinal Clear Float Glass 4mm | 2002 | Vitro formerly PPG | Cardinal Glass Industries
EnthermalPlus | Solarban® 60 on Optiblue® (Solarban® z50) 5mm | 5423 | Air 100% | LoE² 272 on 5 mm Clear | 2013 | Vacuum 0.25mm | Surface 4 | Cardinal Clear Float Glass 4mm | 2002 | Vitro formerly PPG | Cardinal Glass Industries
EnthermalPlus | Solarban® 60 on Optiblue® (Solarban® z50) 5mm | 5423 | Air 100% | LoE³ 366 on 5mm Clear | 2156 | Vacuum 0.25mm | Surface 4 | Cardinal Clear Float Glass 4mm | 2002 | Vitro formerly PPG | Cardinal Glass Industries
EnthermalPlus | Solarban® 60 on Optiblue® (Solarban® z50) 5mm | 5423 | Air 100% | Solarban® 60 on Clear 5mm | 5283 | Vacuum 0.25mm | Surface 4 | Vitro Clear Float Glass 4mm | 413 | Vitro formerly PPG | Vitro formerly PPG
EnthermalPlus | Solarban® 60 on Optiblue® (Solarban® z50) 5mm | 5423 | Air 100% | Solarban® 70 glass 5mm | 5434 | Vacuum 0.25mm | Surface 4 | Vitro Clear Float Glass 4mm | 413 | Vitro formerly PPG | Vitro formerly PPG
EnthermalPlus | Solarban® 60 on Optiblue® (Solarban® z50) 5mm | 5423 | Air 100% | SGG ECLAZ II 5mm | 20755 | Vacuum 0.25mm | Surface 4 | SGG PLANICLEAR 4mm | 21011 | Vitro formerly PPG | Saint-Gobain Glass
EnthermalPlus | Solarban® 70 glass 5mm | 5434 | Air 100% | LoE 180 on 5mm Clear | 2193 | Vacuum 0.25mm | Surface 4 | Cardinal Clear Float Glass 4mm | 2002 | Vitro formerly PPG | Cardinal Glass Industries
EnthermalPlus | Solarban® 70 glass 5mm | 5434 | Air 100% | LoE² 270 on 5mm Clear | 2028 | Vacuum 0.25mm | Surface 4 | Cardinal Clear Float Glass 4mm | 2002 | Vitro formerly PPG | Cardinal Glass Industries
EnthermalPlus | Solarban® 70 glass 5mm | 5434 | Air 100% | LoE² 272 on 5 mm Clear | 2013 | Vacuum 0.25mm | Surface 4 | Cardinal Clear Float Glass 4mm | 2002 | Vitro formerly PPG | Cardinal Glass Industries
EnthermalPlus | Solarban® 70 glass 5mm | 5434 | Air 100% | LoE³ 366 on 5mm Clear | 2156 | Vacuum 0.25mm | Surface 4 | Cardinal Clear Float Glass 4mm | 2002 | Vitro formerly PPG | Cardinal Glass Industries
EnthermalPlus | Solarban® 70 glass 5mm | 5434 | Air 100% | Solarban® 60 on Clear 5mm | 5283 | Vacuum 0.25mm | Surface 4 | Vitro Clear Float Glass 4mm | 413 | Vitro formerly PPG | Vitro formerly PPG
EnthermalPlus | Solarban® 70 glass 5mm | 5434 | Air 100% | Solarban® 70 glass 5mm | 5434 | Vacuum 0.25mm | Surface 4 | Vitro Clear Float Glass 4mm | 413 | Vitro formerly PPG | Vitro formerly PPG
EnthermalPlus | Solarban® 70 glass 5mm | 5434 | Air 100% | SGG ECLAZ II 5mm | 20755 | Vacuum 0.25mm | Surface 4 | SGG PLANICLEAR 4mm | 21011 | Vitro formerly PPG | Saint-Gobain Glass
EnthermalPlus | Solarban® 70 on Solargray® 5mm | 5372 | Air 100% | LoE 180 on 5mm Clear | 2193 | Vacuum 0.25mm | Surface 4 | Cardinal Clear Float Glass 4mm | 2002 | Vitro formerly PPG | Cardinal Glass Industries
EnthermalPlus | Solarban® 70 on Solargray® 5mm | 5372 | Air 100% | LoE² 270 on 5mm Clear | 2028 | Vacuum 0.25mm | Surface 4 | Cardinal Clear Float Glass 4mm | 2002 | Vitro formerly PPG | Cardinal Glass Industries
EnthermalPlus | Solarban® 70 on Solargray® 5mm | 5372 | Air 100% | LoE² 272 on 5 mm Clear | 2013 | Vacuum 0.25mm | Surface 4 | Cardinal Clear Float Glass 4mm | 2002 | Vitro formerly PPG | Cardinal Glass Industries
EnthermalPlus | Solarban® 70 on Solargray® 5mm | 5372 | Air 100% | LoE³ 366 on 5mm Clear | 2156 | Vacuum 0.25mm | Surface 4 | Cardinal Clear Float Glass 4mm | 2002 | Vitro formerly PPG | Cardinal Glass Industries
EnthermalPlus | Solarban® 70 on Solargray® 5mm | 5372 | Air 100% | Solarban® 60 on Clear 5mm | 5283 | Vacuum 0.25mm | Surface 4 | Vitro Clear Float Glass 4mm | 413 | Vitro formerly PPG | Vitro formerly PPG
EnthermalPlus | Solarban® 70 on Solargray® 5mm | 5372 | Air 100% | Solarban® 70 glass 5mm | 5434 | Vacuum 0.25mm | Surface 4 | Vitro Clear Float Glass 4mm | 413 | Vitro formerly PPG | Vitro formerly PPG
EnthermalPlus | Solarban® 70 on Solargray® 5mm | 5372 | Air 100% | SGG ECLAZ II 5mm | 20755 | Vacuum 0.25mm | Surface 4 | SGG PLANICLEAR 4mm | 21011 | Vitro formerly PPG | Saint-Gobain Glass
EnthermalPlus | Solarban® 70 on Optiblue® (Solarban® z75) 5mm | 5427 | Air 100% | LoE 180 on 5mm Clear | 2193 | Vacuum 0.25mm | Surface 4 | Cardinal Clear Float Glass 4mm | 2002 | Vitro formerly PPG | Cardinal Glass Industries
EnthermalPlus | Solarban® 70 on Optiblue® (Solarban® z75) 5mm | 5427 | Air 100% | LoE² 270 on 5mm Clear | 2028 | Vacuum 0.25mm | Surface 4 | Cardinal Clear Float Glass 4mm | 2002 | Vitro formerly PPG | Cardinal Glass Industries
EnthermalPlus | Solarban® 70 on Optiblue® (Solarban® z75) 5mm | 5427 | Air 100% | LoE² 272 on 5 mm Clear | 2013 | Vacuum 0.25mm | Surface 4 | Cardinal Clear Float Glass 4mm | 2002 | Vitro formerly PPG | Cardinal Glass Industries
EnthermalPlus | Solarban® 70 on Optiblue® (Solarban® z75) 5mm | 5427 | Air 100% | LoE³ 366 on 5mm Clear | 2156 | Vacuum 0.25mm | Surface 4 | Cardinal Clear Float Glass 4mm | 2002 | Vitro formerly PPG | Cardinal Glass Industries
EnthermalPlus | Solarban® 70 on Optiblue® (Solarban® z75) 5mm | 5427 | Air 100% | Solarban® 60 on Clear 5mm | 5283 | Vacuum 0.25mm | Surface 4 | Vitro Clear Float Glass 4mm | 413 | Vitro formerly PPG | Vitro formerly PPG
EnthermalPlus | Solarban® 70 on Optiblue® (Solarban® z75) 5mm | 5427 | Air 100% | Solarban® 70 glass 5mm | 5434 | Vacuum 0.25mm | Surface 4 | Vitro Clear Float Glass 4mm | 413 | Vitro formerly PPG | Vitro formerly PPG
EnthermalPlus | Solarban® 70 on Optiblue® (Solarban® z75) 5mm | 5427 | Air 100% | SGG ECLAZ II 5mm | 20755 | Vacuum 0.25mm | Surface 4 | SGG PLANICLEAR 4mm | 21011 | Vitro formerly PPG | Saint-Gobain Glass
EnthermalPlus | SGG ECLAZ II 5mm | 20755 | Air 100% | LoE 180 on 5mm Clear | 2193 | Vacuum 0.25mm | Surface 4 | Cardinal Clear Float Glass 4mm | 2002 | Saint-Gobain Glass | Cardinal Glass Industries
EnthermalPlus | SGG ECLAZ II 5mm | 20755 | Air 100% | LoE² 270 on 5mm Clear | 2028 | Vacuum 0.25mm | Surface 4 | Cardinal Clear Float Glass 4mm | 2002 | Saint-Gobain Glass | Cardinal Glass Industries
EnthermalPlus | SGG ECLAZ II 5mm | 20755 | Air 100% | LoE² 272 on 5 mm Clear | 2013 | Vacuum 0.25mm | Surface 4 | Cardinal Clear Float Glass 4mm | 2002 | Saint-Gobain Glass | Cardinal Glass Industries
EnthermalPlus | SGG ECLAZ II 5mm | 20755 | Air 100% | LoE³ 366 on 5mm Clear | 2156 | Vacuum 0.25mm | Surface 4 | Cardinal Clear Float Glass 4mm | 2002 | Saint-Gobain Glass | Cardinal Glass Industries
EnthermalPlus | SGG ECLAZ II 5mm | 20755 | Air 100% | Solarban® 60 on Clear 5mm | 5283 | Vacuum 0.25mm | Surface 4 | Vitro Clear Float Glass 4mm | 413 | Saint-Gobain Glass | Vitro formerly PPG
EnthermalPlus | SGG ECLAZ II 5mm | 20755 | Air 100% | Solarban® 70 glass 5mm | 5434 | Vacuum 0.25mm | Surface 4 | Vitro Clear Float Glass 4mm | 413 | Saint-Gobain Glass | Vitro formerly PPG
EnthermalPlus | SGG ECLAZ II 5mm | 20755 | Air 100% | SGG ECLAZ II 5mm | 20755 | Vacuum 0.25mm | Surface 4 | SGG PLANICLEAR 4mm | 21011 | Saint-Gobain Glass | Saint-Gobain Glass
EnthermalPlus | SGG ECLAZ ONE II 5mm | 20763 | Air 100% | LoE 180 on 5mm Clear | 2193 | Vacuum 0.25mm | Surface 4 | Cardinal Clear Float Glass 4mm | 2002 | Saint-Gobain Glass | Cardinal Glass Industries
EnthermalPlus | SGG ECLAZ ONE II 5mm | 20763 | Air 100% | LoE² 270 on 5mm Clear | 2028 | Vacuum 0.25mm | Surface 4 | Cardinal Clear Float Glass 4mm | 2002 | Saint-Gobain Glass | Cardinal Glass Industries
EnthermalPlus | SGG ECLAZ ONE II 5mm | 20763 | Air 100% | LoE² 272 on 5 mm Clear | 2013 | Vacuum 0.25mm | Surface 4 | Cardinal Clear Float Glass 4mm | 2002 | Saint-Gobain Glass | Cardinal Glass Industries
EnthermalPlus | SGG ECLAZ ONE II 5mm | 20763 | Air 100% | LoE³ 366 on 5mm Clear | 2156 | Vacuum 0.25mm | Surface 4 | Cardinal Clear Float Glass 4mm | 2002 | Saint-Gobain Glass | Cardinal Glass Industries
EnthermalPlus | SGG ECLAZ ONE II 5mm | 20763 | Air 100% | Solarban® 60 on Clear 5mm | 5283 | Vacuum 0.25mm | Surface 4 | Vitro Clear Float Glass 4mm | 413 | Saint-Gobain Glass | Vitro formerly PPG
EnthermalPlus | SGG ECLAZ ONE II 5mm | 20763 | Air 100% | Solarban® 70 glass 5mm | 5434 | Vacuum 0.25mm | Surface 4 | Vitro Clear Float Glass 4mm | 413 | Saint-Gobain Glass | Vitro formerly PPG
EnthermalPlus | SGG ECLAZ ONE II 5mm | 20763 | Air 100% | SGG ECLAZ II 5mm | 20755 | Vacuum 0.25mm | Surface 4 | SGG PLANICLEAR 4mm | 21011 | Saint-Gobain Glass | Saint-Gobain Glass
EnthermalPlus | LoE 180 on 5mm Clear | 2193 | Air 100% | Cardinal Clear Float Glass 5mm | 2003 | Vacuum 0.25mm | Surface 5 | LoE 180 on 4mm Clear | 2192 | Cardinal Glass Industries | Cardinal Glass Industries
EnthermalPlus | LoE 180 on 5mm Clear | 2193 | Air 100% | Cardinal Clear Float Glass 5mm | 2003 | Vacuum 0.25mm | Surface 5 | LoE² 270 on 4mm Clear | 2027 | Cardinal Glass Industries | Cardinal Glass Industries
EnthermalPlus | LoE 180 on 5mm Clear | 2193 | Air 100% | Cardinal Clear Float Glass 5mm | 2003 | Vacuum 0.25mm | Surface 5 | LoE² 272 on 4 mm Clear | 2012 | Cardinal Glass Industries | Cardinal Glass Industries
EnthermalPlus | LoE 180 on 5mm Clear | 2193 | Air 100% | Cardinal Clear Float Glass 5mm | 2003 | Vacuum 0.25mm | Surface 5 | LoE³ 366 on 4mm Clear | 2155 | Cardinal Glass Industries | Cardinal Glass Industries
EnthermalPlus | LoE 180 on 5mm Clear | 2193 | Air 100% | Vitro Clear Float Glass 5mm | 414 | Vacuum 0.25mm | Surface 5 | Solarban® 60 on Clear 4mm | 5282 | Cardinal Glass Industries | Vitro formerly PPG
EnthermalPlus | LoE 180 on 5mm Clear | 2193 | Air 100% | Vitro Clear Float Glass 5mm | 414 | Vacuum 0.25mm | Surface 5 | Solarban® 70 glass 4mm | 5433 | Cardinal Glass Industries | Vitro formerly PPG
EnthermalPlus | LoE 180 on 5mm Clear | 2193 | Air 100% | SGG PLANICLEAR 5mm | 21012 | Vacuum 0.25mm | Surface 5 | SGG ECLAZ II 4mm | 20754 | Cardinal Glass Industries | Saint-Gobain Glass
EnthermalPlus | LoE² 270 on 5mm Clear | 2028 | Air 100% | Cardinal Clear Float Glass 5mm | 2003 | Vacuum 0.25mm | Surface 5 | LoE 180 on 4mm Clear | 2192 | Cardinal Glass Industries | Cardinal Glass Industries
EnthermalPlus | LoE² 270 on 5mm Clear | 2028 | Air 100% | Cardinal Clear Float Glass 5mm | 2003 | Vacuum 0.25mm | Surface 5 | LoE² 270 on 4mm Clear | 2027 | Cardinal Glass Industries | Cardinal Glass Industries
EnthermalPlus | LoE² 270 on 5mm Clear | 2028 | Air 100% | Cardinal Clear Float Glass 5mm | 2003 | Vacuum 0.25mm | Surface 5 | LoE² 272 on 4 mm Clear | 2012 | Cardinal Glass Industries | Cardinal Glass Industries
EnthermalPlus | LoE² 270 on 5mm Clear | 2028 | Air 100% | Cardinal Clear Float Glass 5mm | 2003 | Vacuum 0.25mm | Surface 5 | LoE³ 366 on 4mm Clear | 2155 | Cardinal Glass Industries | Cardinal Glass Industries
EnthermalPlus | LoE² 270 on 5mm Clear | 2028 | Air 100% | Vitro Clear Float Glass 5mm | 414 | Vacuum 0.25mm | Surface 5 | Solarban® 60 on Clear 4mm | 5282 | Cardinal Glass Industries | Vitro formerly PPG
EnthermalPlus | LoE² 270 on 5mm Clear | 2028 | Air 100% | Vitro Clear Float Glass 5mm | 414 | Vacuum 0.25mm | Surface 5 | Solarban® 70 glass 4mm | 5433 | Cardinal Glass Industries | Vitro formerly PPG
EnthermalPlus | LoE² 270 on 5mm Clear | 2028 | Air 100% | SGG PLANICLEAR 5mm | 21012 | Vacuum 0.25mm | Surface 5 | SGG ECLAZ II 4mm | 20754 | Cardinal Glass Industries | Saint-Gobain Glass
EnthermalPlus | LoE² 272 on 5 mm Clear | 2013 | Air 100% | Cardinal Clear Float Glass 5mm | 2003 | Vacuum 0.25mm | Surface 5 | LoE 180 on 4mm Clear | 2192 | Cardinal Glass Industries | Cardinal Glass Industries
EnthermalPlus | LoE² 272 on 5 mm Clear | 2013 | Air 100% | Cardinal Clear Float Glass 5mm | 2003 | Vacuum 0.25mm | Surface 5 | LoE² 270 on 4mm Clear | 2027 | Cardinal Glass Industries | Cardinal Glass Industries
EnthermalPlus | LoE² 272 on 5 mm Clear | 2013 | Air 100% | Cardinal Clear Float Glass 5mm | 2003 | Vacuum 0.25mm | Surface 5 | LoE² 272 on 4 mm Clear | 2012 | Cardinal Glass Industries | Cardinal Glass Industries
EnthermalPlus | LoE² 272 on 5 mm Clear | 2013 | Air 100% | Cardinal Clear Float Glass 5mm | 2003 | Vacuum 0.25mm | Surface 5 | LoE³ 366 on 4mm Clear | 2155 | Cardinal Glass Industries | Cardinal Glass Industries
EnthermalPlus | LoE² 272 on 5 mm Clear | 2013 | Air 100% | Vitro Clear Float Glass 5mm | 414 | Vacuum 0.25mm | Surface 5 | Solarban® 60 on Clear 4mm | 5282 | Cardinal Glass Industries | Vitro formerly PPG
EnthermalPlus | LoE² 272 on 5 mm Clear | 2013 | Air 100% | Vitro Clear Float Glass 5mm | 414 | Vacuum 0.25mm | Surface 5 | Solarban® 70 glass 4mm | 5433 | Cardinal Glass Industries | Vitro formerly PPG
EnthermalPlus | LoE² 272 on 5 mm Clear | 2013 | Air 100% | SGG PLANICLEAR 5mm | 21012 | Vacuum 0.25mm | Surface 5 | SGG ECLAZ II 4mm | 20754 | Cardinal Glass Industries | Saint-Gobain Glass
EnthermalPlus | LoE³ 340 on 5mm Clear | 2166 | Air 100% | Cardinal Clear Float Glass 5mm | 2003 | Vacuum 0.25mm | Surface 5 | LoE 180 on 4mm Clear | 2192 | Cardinal Glass Industries | Cardinal Glass Industries
EnthermalPlus | LoE³ 340 on 5mm Clear | 2166 | Air 100% | Cardinal Clear Float Glass 5mm | 2003 | Vacuum 0.25mm | Surface 5 | LoE² 270 on 4mm Clear | 2027 | Cardinal Glass Industries | Cardinal Glass Industries
EnthermalPlus | LoE³ 340 on 5mm Clear | 2166 | Air 100% | Cardinal Clear Float Glass 5mm | 2003 | Vacuum 0.25mm | Surface 5 | LoE² 272 on 4 mm Clear | 2012 | Cardinal Glass Industries | Cardinal Glass Industries
EnthermalPlus | LoE³ 340 on 5mm Clear | 2166 | Air 100% | Cardinal Clear Float Glass 5mm | 2003 | Vacuum 0.25mm | Surface 5 | LoE³ 366 on 4mm Clear | 2155 | Cardinal Glass Industries | Cardinal Glass Industries
EnthermalPlus | LoE³ 340 on 5mm Clear | 2166 | Air 100% | Vitro Clear Float Glass 5mm | 414 | Vacuum 0.25mm | Surface 5 | Solarban® 60 on Clear 4mm | 5282 | Cardinal Glass Industries | Vitro formerly PPG
EnthermalPlus | LoE³ 340 on 5mm Clear | 2166 | Air 100% | Vitro Clear Float Glass 5mm | 414 | Vacuum 0.25mm | Surface 5 | Solarban® 70 glass 4mm | 5433 | Cardinal Glass Industries | Vitro formerly PPG
EnthermalPlus | LoE³ 340 on 5mm Clear | 2166 | Air 100% | SGG PLANICLEAR 5mm | 21012 | Vacuum 0.25mm | Surface 5 | SGG ECLAZ II 4mm | 20754 | Cardinal Glass Industries | Saint-Gobain Glass
EnthermalPlus | LoE³ 366 on 5mm Clear | 2156 | Air 100% | Cardinal Clear Float Glass 5mm | 2003 | Vacuum 0.25mm | Surface 5 | LoE 180 on 4mm Clear | 2192 | Cardinal Glass Industries | Cardinal Glass Industries
EnthermalPlus | LoE³ 366 on 5mm Clear | 2156 | Air 100% | Cardinal Clear Float Glass 5mm | 2003 | Vacuum 0.25mm | Surface 5 | LoE² 270 on 4mm Clear | 2027 | Cardinal Glass Industries | Cardinal Glass Industries
EnthermalPlus | LoE³ 366 on 5mm Clear | 2156 | Air 100% | Cardinal Clear Float Glass 5mm | 2003 | Vacuum 0.25mm | Surface 5 | LoE² 272 on 4 mm Clear | 2012 | Cardinal Glass Industries | Cardinal Glass Industries
EnthermalPlus | LoE³ 366 on 5mm Clear | 2156 | Air 100% | Cardinal Clear Float Glass 5mm | 2003 | Vacuum 0.25mm | Surface 5 | LoE³ 366 on 4mm Clear | 2155 | Cardinal Glass Industries | Cardinal Glass Industries
EnthermalPlus | LoE³ 366 on 5mm Clear | 2156 | Air 100% | Vitro Clear Float Glass 5mm | 414 | Vacuum 0.25mm | Surface 5 | Solarban® 60 on Clear 4mm | 5282 | Cardinal Glass Industries | Vitro formerly PPG
EnthermalPlus | LoE³ 366 on 5mm Clear | 2156 | Air 100% | Vitro Clear Float Glass 5mm | 414 | Vacuum 0.25mm | Surface 5 | Solarban® 70 glass 4mm | 5433 | Cardinal Glass Industries | Vitro formerly PPG
EnthermalPlus | LoE³ 366 on 5mm Clear | 2156 | Air 100% | SGG PLANICLEAR 5mm | 21012 | Vacuum 0.25mm | Surface 5 | SGG ECLAZ II 4mm | 20754 | Cardinal Glass Industries | Saint-Gobain Glass
EnthermalPlus | Quad LoE 452 on 5mm Clear | 2106 | Air 100% | Cardinal Clear Float Glass 5mm | 2003 | Vacuum 0.25mm | Surface 5 | LoE 180 on 4mm Clear | 2192 | Cardinal Glass Industries | Cardinal Glass Industries
EnthermalPlus | Quad LoE 452 on 5mm Clear | 2106 | Air 100% | Cardinal Clear Float Glass 5mm | 2003 | Vacuum 0.25mm | Surface 5 | LoE² 270 on 4mm Clear | 2027 | Cardinal Glass Industries | Cardinal Glass Industries
EnthermalPlus | Quad LoE 452 on 5mm Clear | 2106 | Air 100% | Cardinal Clear Float Glass 5mm | 2003 | Vacuum 0.25mm | Surface 5 | LoE² 272 on 4 mm Clear | 2012 | Cardinal Glass Industries | Cardinal Glass Industries
EnthermalPlus | Quad LoE 452 on 5mm Clear | 2106 | Air 100% | Cardinal Clear Float Glass 5mm | 2003 | Vacuum 0.25mm | Surface 5 | LoE³ 366 on 4mm Clear | 2155 | Cardinal Glass Industries | Cardinal Glass Industries
EnthermalPlus | Quad LoE 452 on 5mm Clear | 2106 | Air 100% | Vitro Clear Float Glass 5mm | 414 | Vacuum 0.25mm | Surface 5 | Solarban® 60 on Clear 4mm | 5282 | Cardinal Glass Industries | Vitro formerly PPG
EnthermalPlus | Quad LoE 452 on 5mm Clear | 2106 | Air 100% | Vitro Clear Float Glass 5mm | 414 | Vacuum 0.25mm | Surface 5 | Solarban® 70 glass 4mm | 5433 | Cardinal Glass Industries | Vitro formerly PPG
EnthermalPlus | Quad LoE 452 on 5mm Clear | 2106 | Air 100% | SGG PLANICLEAR 5mm | 21012 | Vacuum 0.25mm | Surface 5 | SGG ECLAZ II 4mm | 20754 | Cardinal Glass Industries | Saint-Gobain Glass
EnthermalPlus | Solarban® 60 on Clear 5mm | 5283 | Air 100% | Cardinal Clear Float Glass 5mm | 2003 | Vacuum 0.25mm | Surface 5 | LoE 180 on 4mm Clear | 2192 | Vitro formerly PPG | Cardinal Glass Industries
EnthermalPlus | Solarban® 60 on Clear 5mm | 5283 | Air 100% | Cardinal Clear Float Glass 5mm | 2003 | Vacuum 0.25mm | Surface 5 | LoE² 270 on 4mm Clear | 2027 | Vitro formerly PPG | Cardinal Glass Industries
EnthermalPlus | Solarban® 60 on Clear 5mm | 5283 | Air 100% | Cardinal Clear Float Glass 5mm | 2003 | Vacuum 0.25mm | Surface 5 | LoE² 272 on 4 mm Clear | 2012 | Vitro formerly PPG | Cardinal Glass Industries
EnthermalPlus | Solarban® 60 on Clear 5mm | 5283 | Air 100% | Cardinal Clear Float Glass 5mm | 2003 | Vacuum 0.25mm | Surface 5 | LoE³ 366 on 4mm Clear | 2155 | Vitro formerly PPG | Cardinal Glass Industries
EnthermalPlus | Solarban® 60 on Clear 5mm | 5283 | Air 100% | Vitro Clear Float Glass 5mm | 414 | Vacuum 0.25mm | Surface 5 | Solarban® 60 on Clear 4mm | 5282 | Vitro formerly PPG | Vitro formerly PPG
EnthermalPlus | Solarban® 60 on Clear 5mm | 5283 | Air 100% | Vitro Clear Float Glass 5mm | 414 | Vacuum 0.25mm | Surface 5 | Solarban® 70 glass 4mm | 5433 | Vitro formerly PPG | Vitro formerly PPG
EnthermalPlus | Solarban® 60 on Clear 5mm | 5283 | Air 100% | SGG PLANICLEAR 5mm | 21012 | Vacuum 0.25mm | Surface 5 | SGG ECLAZ II 4mm | 20754 | Vitro formerly PPG | Saint-Gobain Glass
EnthermalPlus | Solarban® 60 on Solarbronze® 5mm | 5273 | Air 100% | Cardinal Clear Float Glass 5mm | 2003 | Vacuum 0.25mm | Surface 5 | LoE 180 on 4mm Clear | 2192 | Vitro formerly PPG | Cardinal Glass Industries
EnthermalPlus | Solarban® 60 on Solarbronze® 5mm | 5273 | Air 100% | Cardinal Clear Float Glass 5mm | 2003 | Vacuum 0.25mm | Surface 5 | LoE² 270 on 4mm Clear | 2027 | Vitro formerly PPG | Cardinal Glass Industries
EnthermalPlus | Solarban® 60 on Solarbronze® 5mm | 5273 | Air 100% | Cardinal Clear Float Glass 5mm | 2003 | Vacuum 0.25mm | Surface 5 | LoE² 272 on 4 mm Clear | 2012 | Vitro formerly PPG | Cardinal Glass Industries
EnthermalPlus | Solarban® 60 on Solarbronze® 5mm | 5273 | Air 100% | Cardinal Clear Float Glass 5mm | 2003 | Vacuum 0.25mm | Surface 5 | LoE³ 366 on 4mm Clear | 2155 | Vitro formerly PPG | Cardinal Glass Industries
EnthermalPlus | Solarban® 60 on Solarbronze® 5mm | 5273 | Air 100% | Vitro Clear Float Glass 5mm | 414 | Vacuum 0.25mm | Surface 5 | Solarban® 60 on Clear 4mm | 5282 | Vitro formerly PPG | Vitro formerly PPG
EnthermalPlus | Solarban® 60 on Solarbronze® 5mm | 5273 | Air 100% | Vitro Clear Float Glass 5mm | 414 | Vacuum 0.25mm | Surface 5 | Solarban® 70 glass 4mm | 5433 | Vitro formerly PPG | Vitro formerly PPG
EnthermalPlus | Solarban® 60 on Solarbronze® 5mm | 5273 | Air 100% | SGG PLANICLEAR 5mm | 21012 | Vacuum 0.25mm | Surface 5 | SGG ECLAZ II 4mm | 20754 | Vitro formerly PPG | Saint-Gobain Glass
EnthermalPlus | Solarban® 60 on Solargray® 5mm | 5288 | Air 100% | Cardinal Clear Float Glass 5mm | 2003 | Vacuum 0.25mm | Surface 5 | LoE 180 on 4mm Clear | 2192 | Vitro formerly PPG | Cardinal Glass Industries
EnthermalPlus | Solarban® 60 on Solargray® 5mm | 5288 | Air 100% | Cardinal Clear Float Glass 5mm | 2003 | Vacuum 0.25mm | Surface 5 | LoE² 270 on 4mm Clear | 2027 | Vitro formerly PPG | Cardinal Glass Industries
EnthermalPlus | Solarban® 60 on Solargray® 5mm | 5288 | Air 100% | Cardinal Clear Float Glass 5mm | 2003 | Vacuum 0.25mm | Surface 5 | LoE² 272 on 4 mm Clear | 2012 | Vitro formerly PPG | Cardinal Glass Industries
EnthermalPlus | Solarban® 60 on Solargray® 5mm | 5288 | Air 100% | Cardinal Clear Float Glass 5mm | 2003 | Vacuum 0.25mm | Surface 5 | LoE³ 366 on 4mm Clear | 2155 | Vitro formerly PPG | Cardinal Glass Industries
EnthermalPlus | Solarban® 60 on Solargray® 5mm | 5288 | Air 100% | Vitro Clear Float Glass 5mm | 414 | Vacuum 0.25mm | Surface 5 | Solarban® 60 on Clear 4mm | 5282 | Vitro formerly PPG | Vitro formerly PPG
EnthermalPlus | Solarban® 60 on Solargray® 5mm | 5288 | Air 100% | Vitro Clear Float Glass 5mm | 414 | Vacuum 0.25mm | Surface 5 | Solarban® 70 glass 4mm | 5433 | Vitro formerly PPG | Vitro formerly PPG
EnthermalPlus | Solarban® 60 on Solargray® 5mm | 5288 | Air 100% | SGG PLANICLEAR 5mm | 21012 | Vacuum 0.25mm | Surface 5 | SGG ECLAZ II 4mm | 20754 | Vitro formerly PPG | Saint-Gobain Glass
EnthermalPlus | Solarban® 60 on Optiblue® (Solarban® z50) 5mm | 5423 | Air 100% | Cardinal Clear Float Glass 5mm | 2003 | Vacuum 0.25mm | Surface 5 | LoE 180 on 4mm Clear | 2192 | Vitro formerly PPG | Cardinal Glass Industries
EnthermalPlus | Solarban® 60 on Optiblue® (Solarban® z50) 5mm | 5423 | Air 100% | Cardinal Clear Float Glass 5mm | 2003 | Vacuum 0.25mm | Surface 5 | LoE² 270 on 4mm Clear | 2027 | Vitro formerly PPG | Cardinal Glass Industries
EnthermalPlus | Solarban® 60 on Optiblue® (Solarban® z50) 5mm | 5423 | Air 100% | Cardinal Clear Float Glass 5mm | 2003 | Vacuum 0.25mm | Surface 5 | LoE² 272 on 4 mm Clear | 2012 | Vitro formerly PPG | Cardinal Glass Industries
EnthermalPlus | Solarban® 60 on Optiblue® (Solarban® z50) 5mm | 5423 | Air 100% | Cardinal Clear Float Glass 5mm | 2003 | Vacuum 0.25mm | Surface 5 | LoE³ 366 on 4mm Clear | 2155 | Vitro formerly PPG | Cardinal Glass Industries
EnthermalPlus | Solarban® 60 on Optiblue® (Solarban® z50) 5mm | 5423 | Air 100% | Vitro Clear Float Glass 5mm | 414 | Vacuum 0.25mm | Surface 5 | Solarban® 60 on Clear 4mm | 5282 | Vitro formerly PPG | Vitro formerly PPG
EnthermalPlus | Solarban® 60 on Optiblue® (Solarban® z50) 5mm | 5423 | Air 100% | Vitro Clear Float Glass 5mm | 414 | Vacuum 0.25mm | Surface 5 | Solarban® 70 glass 4mm | 5433 | Vitro formerly PPG | Vitro formerly PPG
EnthermalPlus | Solarban® 60 on Optiblue® (Solarban® z50) 5mm | 5423 | Air 100% | SGG PLANICLEAR 5mm | 21012 | Vacuum 0.25mm | Surface 5 | SGG ECLAZ II 4mm | 20754 | Vitro formerly PPG | Saint-Gobain Glass
EnthermalPlus | Solarban® 70 glass 5mm | 5434 | Air 100% | Cardinal Clear Float Glass 5mm | 2003 | Vacuum 0.25mm | Surface 5 | LoE 180 on 4mm Clear | 2192 | Vitro formerly PPG | Cardinal Glass Industries
EnthermalPlus | Solarban® 70 glass 5mm | 5434 | Air 100% | Cardinal Clear Float Glass 5mm | 2003 | Vacuum 0.25mm | Surface 5 | LoE² 270 on 4mm Clear | 2027 | Vitro formerly PPG | Cardinal Glass Industries
EnthermalPlus | Solarban® 70 glass 5mm | 5434 | Air 100% | Cardinal Clear Float Glass 5mm | 2003 | Vacuum 0.25mm | Surface 5 | LoE² 272 on 4 mm Clear | 2012 | Vitro formerly PPG | Cardinal Glass Industries
EnthermalPlus | Solarban® 70 glass 5mm | 5434 | Air 100% | Cardinal Clear Float Glass 5mm | 2003 | Vacuum 0.25mm | Surface 5 | LoE³ 366 on 4mm Clear | 2155 | Vitro formerly PPG | Cardinal Glass Industries
EnthermalPlus | Solarban® 70 glass 5mm | 5434 | Air 100% | Vitro Clear Float Glass 5mm | 414 | Vacuum 0.25mm | Surface 5 | Solarban® 60 on Clear 4mm | 5282 | Vitro formerly PPG | Vitro formerly PPG
EnthermalPlus | Solarban® 70 glass 5mm | 5434 | Air 100% | Vitro Clear Float Glass 5mm | 414 | Vacuum 0.25mm | Surface 5 | Solarban® 70 glass 4mm | 5433 | Vitro formerly PPG | Vitro formerly PPG
EnthermalPlus | Solarban® 70 glass 5mm | 5434 | Air 100% | SGG PLANICLEAR 5mm | 21012 | Vacuum 0.25mm | Surface 5 | SGG ECLAZ II 4mm | 20754 | Vitro formerly PPG | Saint-Gobain Glass
EnthermalPlus | Solarban® 70 on Solargray® 5mm | 5372 | Air 100% | Cardinal Clear Float Glass 5mm | 2003 | Vacuum 0.25mm | Surface 5 | LoE 180 on 4mm Clear | 2192 | Vitro formerly PPG | Cardinal Glass Industries
EnthermalPlus | Solarban® 70 on Solargray® 5mm | 5372 | Air 100% | Cardinal Clear Float Glass 5mm | 2003 | Vacuum 0.25mm | Surface 5 | LoE² 270 on 4mm Clear | 2027 | Vitro formerly PPG | Cardinal Glass Industries
EnthermalPlus | Solarban® 70 on Solargray® 5mm | 5372 | Air 100% | Cardinal Clear Float Glass 5mm | 2003 | Vacuum 0.25mm | Surface 5 | LoE² 272 on 4 mm Clear | 2012 | Vitro formerly PPG | Cardinal Glass Industries
EnthermalPlus | Solarban® 70 on Solargray® 5mm | 5372 | Air 100% | Cardinal Clear Float Glass 5mm | 2003 | Vacuum 0.25mm | Surface 5 | LoE³ 366 on 4mm Clear | 2155 | Vitro formerly PPG | Cardinal Glass Industries
EnthermalPlus | Solarban® 70 on Solargray® 5mm | 5372 | Air 100% | Vitro Clear Float Glass 5mm | 414 | Vacuum 0.25mm | Surface 5 | Solarban® 60 on Clear 4mm | 5282 | Vitro formerly PPG | Vitro formerly PPG
EnthermalPlus | Solarban® 70 on Solargray® 5mm | 5372 | Air 100% | Vitro Clear Float Glass 5mm | 414 | Vacuum 0.25mm | Surface 5 | Solarban® 70 glass 4mm | 5433 | Vitro formerly PPG | Vitro formerly PPG
EnthermalPlus | Solarban® 70 on Solargray® 5mm | 5372 | Air 100% | SGG PLANICLEAR 5mm | 21012 | Vacuum 0.25mm | Surface 5 | SGG ECLAZ II 4mm | 20754 | Vitro formerly PPG | Saint-Gobain Glass
EnthermalPlus | Solarban® 70 on Optiblue® (Solarban® z75) 5mm | 5427 | Air 100% | Cardinal Clear Float Glass 5mm | 2003 | Vacuum 0.25mm | Surface 5 | LoE 180 on 4mm Clear | 2192 | Vitro formerly PPG | Cardinal Glass Industries
EnthermalPlus | Solarban® 70 on Optiblue® (Solarban® z75) 5mm | 5427 | Air 100% | Cardinal Clear Float Glass 5mm | 2003 | Vacuum 0.25mm | Surface 5 | LoE² 270 on 4mm Clear | 2027 | Vitro formerly PPG | Cardinal Glass Industries
EnthermalPlus | Solarban® 70 on Optiblue® (Solarban® z75) 5mm | 5427 | Air 100% | Cardinal Clear Float Glass 5mm | 2003 | Vacuum 0.25mm | Surface 5 | LoE² 272 on 4 mm Clear | 2012 | Vitro formerly PPG | Cardinal Glass Industries
EnthermalPlus | Solarban® 70 on Optiblue® (Solarban® z75) 5mm | 5427 | Air 100% | Cardinal Clear Float Glass 5mm | 2003 | Vacuum 0.25mm | Surface 5 | LoE³ 366 on 4mm Clear | 2155 | Vitro formerly PPG | Cardinal Glass Industries
EnthermalPlus | Solarban® 70 on Optiblue® (Solarban® z75) 5mm | 5427 | Air 100% | Vitro Clear Float Glass 5mm | 414 | Vacuum 0.25mm | Surface 5 | Solarban® 60 on Clear 4mm | 5282 | Vitro formerly PPG | Vitro formerly PPG
EnthermalPlus | Solarban® 70 on Optiblue® (Solarban® z75) 5mm | 5427 | Air 100% | Vitro Clear Float Glass 5mm | 414 | Vacuum 0.25mm | Surface 5 | Solarban® 70 glass 4mm | 5433 | Vitro formerly PPG | Vitro formerly PPG
EnthermalPlus | Solarban® 70 on Optiblue® (Solarban® z75) 5mm | 5427 | Air 100% | SGG PLANICLEAR 5mm | 21012 | Vacuum 0.25mm | Surface 5 | SGG ECLAZ II 4mm | 20754 | Vitro formerly PPG | Saint-Gobain Glass
EnthermalPlus | SGG ECLAZ II 5mm | 20755 | Air 100% | Cardinal Clear Float Glass 5mm | 2003 | Vacuum 0.25mm | Surface 5 | LoE 180 on 4mm Clear | 2192 | Saint-Gobain Glass | Cardinal Glass Industries
EnthermalPlus | SGG ECLAZ II 5mm | 20755 | Air 100% | Cardinal Clear Float Glass 5mm | 2003 | Vacuum 0.25mm | Surface 5 | LoE² 270 on 4mm Clear | 2027 | Saint-Gobain Glass | Cardinal Glass Industries
EnthermalPlus | SGG ECLAZ II 5mm | 20755 | Air 100% | Cardinal Clear Float Glass 5mm | 2003 | Vacuum 0.25mm | Surface 5 | LoE² 272 on 4 mm Clear | 2012 | Saint-Gobain Glass | Cardinal Glass Industries
EnthermalPlus | SGG ECLAZ II 5mm | 20755 | Air 100% | Cardinal Clear Float Glass 5mm | 2003 | Vacuum 0.25mm | Surface 5 | LoE³ 366 on 4mm Clear | 2155 | Saint-Gobain Glass | Cardinal Glass Industries
EnthermalPlus | SGG ECLAZ II 5mm | 20755 | Air 100% | Vitro Clear Float Glass 5mm | 414 | Vacuum 0.25mm | Surface 5 | Solarban® 60 on Clear 4mm | 5282 | Saint-Gobain Glass | Vitro formerly PPG
EnthermalPlus | SGG ECLAZ II 5mm | 20755 | Air 100% | Vitro Clear Float Glass 5mm | 414 | Vacuum 0.25mm | Surface 5 | Solarban® 70 glass 4mm | 5433 | Saint-Gobain Glass | Vitro formerly PPG
EnthermalPlus | SGG ECLAZ II 5mm | 20755 | Air 100% | SGG PLANICLEAR 5mm | 21012 | Vacuum 0.25mm | Surface 5 | SGG ECLAZ II 4mm | 20754 | Saint-Gobain Glass | Saint-Gobain Glass
EnthermalPlus | SGG ECLAZ ONE II 5mm | 20763 | Air 100% | Cardinal Clear Float Glass 5mm | 2003 | Vacuum 0.25mm | Surface 5 | LoE 180 on 4mm Clear | 2192 | Saint-Gobain Glass | Cardinal Glass Industries
EnthermalPlus | SGG ECLAZ ONE II 5mm | 20763 | Air 100% | Cardinal Clear Float Glass 5mm | 2003 | Vacuum 0.25mm | Surface 5 | LoE² 270 on 4mm Clear | 2027 | Saint-Gobain Glass | Cardinal Glass Industries
EnthermalPlus | SGG ECLAZ ONE II 5mm | 20763 | Air 100% | Cardinal Clear Float Glass 5mm | 2003 | Vacuum 0.25mm | Surface 5 | LoE² 272 on 4 mm Clear | 2012 | Saint-Gobain Glass | Cardinal Glass Industries
EnthermalPlus | SGG ECLAZ ONE II 5mm | 20763 | Air 100% | Cardinal Clear Float Glass 5mm | 2003 | Vacuum 0.25mm | Surface 5 | LoE³ 366 on 4mm Clear | 2155 | Saint-Gobain Glass | Cardinal Glass Industries
EnthermalPlus | SGG ECLAZ ONE II 5mm | 20763 | Air 100% | Vitro Clear Float Glass 5mm | 414 | Vacuum 0.25mm | Surface 5 | Solarban® 60 on Clear 4mm | 5282 | Saint-Gobain Glass | Vitro formerly PPG
EnthermalPlus | SGG ECLAZ ONE II 5mm | 20763 | Air 100% | Vitro Clear Float Glass 5mm | 414 | Vacuum 0.25mm | Surface 5 | Solarban® 70 glass 4mm | 5433 | Saint-Gobain Glass | Vitro formerly PPG
EnthermalPlus | SGG ECLAZ ONE II 5mm | 20763 | Air 100% | SGG PLANICLEAR 5mm | 21012 | Vacuum 0.25mm | Surface 5 | SGG ECLAZ II 4mm | 20754 | Saint-Gobain Glass | Saint-Gobain Glass
EnthermalPlus | LoE 180 on 5mm Clear | 2193 | Air 100% | LoE 180 on 5mm Clear | 2193 | Vacuum 0.25mm | Surface 4 | Cardinal Clear Float Glass 5mm | 2003 | Cardinal Glass Industries | Cardinal Glass Industries
EnthermalPlus | LoE 180 on 5mm Clear | 2193 | Air 100% | LoE² 270 on 5mm Clear | 2028 | Vacuum 0.25mm | Surface 4 | Cardinal Clear Float Glass 5mm | 2003 | Cardinal Glass Industries | Cardinal Glass Industries
EnthermalPlus | LoE 180 on 5mm Clear | 2193 | Air 100% | LoE² 272 on 5 mm Clear | 2013 | Vacuum 0.25mm | Surface 4 | Cardinal Clear Float Glass 5mm | 2003 | Cardinal Glass Industries | Cardinal Glass Industries
EnthermalPlus | LoE 180 on 5mm Clear | 2193 | Air 100% | LoE³ 366 on 5mm Clear | 2156 | Vacuum 0.25mm | Surface 4 | Cardinal Clear Float Glass 5mm | 2003 | Cardinal Glass Industries | Cardinal Glass Industries
EnthermalPlus | LoE 180 on 5mm Clear | 2193 | Air 100% | Solarban® 60 on Clear 5mm | 5283 | Vacuum 0.25mm | Surface 4 | Vitro Clear Float Glass 5mm | 414 | Cardinal Glass Industries | Vitro formerly PPG
EnthermalPlus | LoE 180 on 5mm Clear | 2193 | Air 100% | Solarban® 70 glass 5mm | 5434 | Vacuum 0.25mm | Surface 4 | Vitro Clear Float Glass 5mm | 414 | Cardinal Glass Industries | Vitro formerly PPG
EnthermalPlus | LoE 180 on 5mm Clear | 2193 | Air 100% | SGG ECLAZ II 5mm | 20755 | Vacuum 0.25mm | Surface 4 | SGG PLANICLEAR 5mm | 21012 | Cardinal Glass Industries | Saint-Gobain Glass
EnthermalPlus | LoE² 270 on 5mm Clear | 2028 | Air 100% | LoE 180 on 5mm Clear | 2193 | Vacuum 0.25mm | Surface 4 | Cardinal Clear Float Glass 5mm | 2003 | Cardinal Glass Industries | Cardinal Glass Industries
EnthermalPlus | LoE² 270 on 5mm Clear | 2028 | Air 100% | LoE² 270 on 5mm Clear | 2028 | Vacuum 0.25mm | Surface 4 | Cardinal Clear Float Glass 5mm | 2003 | Cardinal Glass Industries | Cardinal Glass Industries
EnthermalPlus | LoE² 270 on 5mm Clear | 2028 | Air 100% | LoE² 272 on 5 mm Clear | 2013 | Vacuum 0.25mm | Surface 4 | Cardinal Clear Float Glass 5mm | 2003 | Cardinal Glass Industries | Cardinal Glass Industries
EnthermalPlus | LoE² 270 on 5mm Clear | 2028 | Air 100% | LoE³ 366 on 5mm Clear | 2156 | Vacuum 0.25mm | Surface 4 | Cardinal Clear Float Glass 5mm | 2003 | Cardinal Glass Industries | Cardinal Glass Industries
EnthermalPlus | LoE² 270 on 5mm Clear | 2028 | Air 100% | Solarban® 60 on Clear 5mm | 5283 | Vacuum 0.25mm | Surface 4 | Vitro Clear Float Glass 5mm | 414 | Cardinal Glass Industries | Vitro formerly PPG
EnthermalPlus | LoE² 270 on 5mm Clear | 2028 | Air 100% | Solarban® 70 glass 5mm | 5434 | Vacuum 0.25mm | Surface 4 | Vitro Clear Float Glass 5mm | 414 | Cardinal Glass Industries | Vitro formerly PPG
EnthermalPlus | LoE² 270 on 5mm Clear | 2028 | Air 100% | SGG ECLAZ II 5mm | 20755 | Vacuum 0.25mm | Surface 4 | SGG PLANICLEAR 5mm | 21012 | Cardinal Glass Industries | Saint-Gobain Glass
EnthermalPlus | LoE² 272 on 5 mm Clear | 2013 | Air 100% | LoE 180 on 5mm Clear | 2193 | Vacuum 0.25mm | Surface 4 | Cardinal Clear Float Glass 5mm | 2003 | Cardinal Glass Industries | Cardinal Glass Industries
EnthermalPlus | LoE² 272 on 5 mm Clear | 2013 | Air 100% | LoE² 270 on 5mm Clear | 2028 | Vacuum 0.25mm | Surface 4 | Cardinal Clear Float Glass 5mm | 2003 | Cardinal Glass Industries | Cardinal Glass Industries
EnthermalPlus | LoE² 272 on 5 mm Clear | 2013 | Air 100% | LoE² 272 on 5 mm Clear | 2013 | Vacuum 0.25mm | Surface 4 | Cardinal Clear Float Glass 5mm | 2003 | Cardinal Glass Industries | Cardinal Glass Industries
EnthermalPlus | LoE² 272 on 5 mm Clear | 2013 | Air 100% | LoE³ 366 on 5mm Clear | 2156 | Vacuum 0.25mm | Surface 4 | Cardinal Clear Float Glass 5mm | 2003 | Cardinal Glass Industries | Cardinal Glass Industries
EnthermalPlus | LoE² 272 on 5 mm Clear | 2013 | Air 100% | Solarban® 60 on Clear 5mm | 5283 | Vacuum 0.25mm | Surface 4 | Vitro Clear Float Glass 5mm | 414 | Cardinal Glass Industries | Vitro formerly PPG
EnthermalPlus | LoE² 272 on 5 mm Clear | 2013 | Air 100% | Solarban® 70 glass 5mm | 5434 | Vacuum 0.25mm | Surface 4 | Vitro Clear Float Glass 5mm | 414 | Cardinal Glass Industries | Vitro formerly PPG
EnthermalPlus | LoE² 272 on 5 mm Clear | 2013 | Air 100% | SGG ECLAZ II 5mm | 20755 | Vacuum 0.25mm | Surface 4 | SGG PLANICLEAR 5mm | 21012 | Cardinal Glass Industries | Saint-Gobain Glass
EnthermalPlus | LoE³ 340 on 5mm Clear | 2166 | Air 100% | LoE 180 on 5mm Clear | 2193 | Vacuum 0.25mm | Surface 4 | Cardinal Clear Float Glass 5mm | 2003 | Cardinal Glass Industries | Cardinal Glass Industries
EnthermalPlus | LoE³ 340 on 5mm Clear | 2166 | Air 100% | LoE² 270 on 5mm Clear | 2028 | Vacuum 0.25mm | Surface 4 | Cardinal Clear Float Glass 5mm | 2003 | Cardinal Glass Industries | Cardinal Glass Industries
EnthermalPlus | LoE³ 340 on 5mm Clear | 2166 | Air 100% | LoE² 272 on 5 mm Clear | 2013 | Vacuum 0.25mm | Surface 4 | Cardinal Clear Float Glass 5mm | 2003 | Cardinal Glass Industries | Cardinal Glass Industries
EnthermalPlus | LoE³ 340 on 5mm Clear | 2166 | Air 100% | LoE³ 366 on 5mm Clear | 2156 | Vacuum 0.25mm | Surface 4 | Cardinal Clear Float Glass 5mm | 2003 | Cardinal Glass Industries | Cardinal Glass Industries
EnthermalPlus | LoE³ 340 on 5mm Clear | 2166 | Air 100% | Solarban® 60 on Clear 5mm | 5283 | Vacuum 0.25mm | Surface 4 | Vitro Clear Float Glass 5mm | 414 | Cardinal Glass Industries | Vitro formerly PPG
EnthermalPlus | LoE³ 340 on 5mm Clear | 2166 | Air 100% | Solarban® 70 glass 5mm | 5434 | Vacuum 0.25mm | Surface 4 | Vitro Clear Float Glass 5mm | 414 | Cardinal Glass Industries | Vitro formerly PPG
EnthermalPlus | LoE³ 340 on 5mm Clear | 2166 | Air 100% | SGG ECLAZ II 5mm | 20755 | Vacuum 0.25mm | Surface 4 | SGG PLANICLEAR 5mm | 21012 | Cardinal Glass Industries | Saint-Gobain Glass
EnthermalPlus | LoE³ 366 on 5mm Clear | 2156 | Air 100% | LoE 180 on 5mm Clear | 2193 | Vacuum 0.25mm | Surface 4 | Cardinal Clear Float Glass 5mm | 2003 | Cardinal Glass Industries | Cardinal Glass Industries
EnthermalPlus | LoE³ 366 on 5mm Clear | 2156 | Air 100% | LoE² 270 on 5mm Clear | 2028 | Vacuum 0.25mm | Surface 4 | Cardinal Clear Float Glass 5mm | 2003 | Cardinal Glass Industries | Cardinal Glass Industries
EnthermalPlus | LoE³ 366 on 5mm Clear | 2156 | Air 100% | LoE² 272 on 5 mm Clear | 2013 | Vacuum 0.25mm | Surface 4 | Cardinal Clear Float Glass 5mm | 2003 | Cardinal Glass Industries | Cardinal Glass Industries
EnthermalPlus | LoE³ 366 on 5mm Clear | 2156 | Air 100% | LoE³ 366 on 5mm Clear | 2156 | Vacuum 0.25mm | Surface 4 | Cardinal Clear Float Glass 5mm | 2003 | Cardinal Glass Industries | Cardinal Glass Industries
EnthermalPlus | LoE³ 366 on 5mm Clear | 2156 | Air 100% | Solarban® 60 on Clear 5mm | 5283 | Vacuum 0.25mm | Surface 4 | Vitro Clear Float Glass 5mm | 414 | Cardinal Glass Industries | Vitro formerly PPG
EnthermalPlus | LoE³ 366 on 5mm Clear | 2156 | Air 100% | Solarban® 70 glass 5mm | 5434 | Vacuum 0.25mm | Surface 4 | Vitro Clear Float Glass 5mm | 414 | Cardinal Glass Industries | Vitro formerly PPG
EnthermalPlus | LoE³ 366 on 5mm Clear | 2156 | Air 100% | SGG ECLAZ II 5mm | 20755 | Vacuum 0.25mm | Surface 4 | SGG PLANICLEAR 5mm | 21012 | Cardinal Glass Industries | Saint-Gobain Glass
EnthermalPlus | Quad LoE 452 on 5mm Clear | 2106 | Air 100% | LoE 180 on 5mm Clear | 2193 | Vacuum 0.25mm | Surface 4 | Cardinal Clear Float Glass 5mm | 2003 | Cardinal Glass Industries | Cardinal Glass Industries
EnthermalPlus | Quad LoE 452 on 5mm Clear | 2106 | Air 100% | LoE² 270 on 5mm Clear | 2028 | Vacuum 0.25mm | Surface 4 | Cardinal Clear Float Glass 5mm | 2003 | Cardinal Glass Industries | Cardinal Glass Industries
EnthermalPlus | Quad LoE 452 on 5mm Clear | 2106 | Air 100% | LoE² 272 on 5 mm Clear | 2013 | Vacuum 0.25mm | Surface 4 | Cardinal Clear Float Glass 5mm | 2003 | Cardinal Glass Industries | Cardinal Glass Industries
EnthermalPlus | Quad LoE 452 on 5mm Clear | 2106 | Air 100% | LoE³ 366 on 5mm Clear | 2156 | Vacuum 0.25mm | Surface 4 | Cardinal Clear Float Glass 5mm | 2003 | Cardinal Glass Industries | Cardinal Glass Industries
EnthermalPlus | Quad LoE 452 on 5mm Clear | 2106 | Air 100% | Solarban® 60 on Clear 5mm | 5283 | Vacuum 0.25mm | Surface 4 | Vitro Clear Float Glass 5mm | 414 | Cardinal Glass Industries | Vitro formerly PPG
EnthermalPlus | Quad LoE 452 on 5mm Clear | 2106 | Air 100% | Solarban® 70 glass 5mm | 5434 | Vacuum 0.25mm | Surface 4 | Vitro Clear Float Glass 5mm | 414 | Cardinal Glass Industries | Vitro formerly PPG
EnthermalPlus | Quad LoE 452 on 5mm Clear | 2106 | Air 100% | SGG ECLAZ II 5mm | 20755 | Vacuum 0.25mm | Surface 4 | SGG PLANICLEAR 5mm | 21012 | Cardinal Glass Industries | Saint-Gobain Glass
EnthermalPlus | Solarban® 60 on Clear 5mm | 5283 | Air 100% | LoE 180 on 5mm Clear | 2193 | Vacuum 0.25mm | Surface 4 | Cardinal Clear Float Glass 5mm | 2003 | Vitro formerly PPG | Cardinal Glass Industries
EnthermalPlus | Solarban® 60 on Clear 5mm | 5283 | Air 100% | LoE² 270 on 5mm Clear | 2028 | Vacuum 0.25mm | Surface 4 | Cardinal Clear Float Glass 5mm | 2003 | Vitro formerly PPG | Cardinal Glass Industries
EnthermalPlus | Solarban® 60 on Clear 5mm | 5283 | Air 100% | LoE² 272 on 5 mm Clear | 2013 | Vacuum 0.25mm | Surface 4 | Cardinal Clear Float Glass 5mm | 2003 | Vitro formerly PPG | Cardinal Glass Industries
EnthermalPlus | Solarban® 60 on Clear 5mm | 5283 | Air 100% | LoE³ 366 on 5mm Clear | 2156 | Vacuum 0.25mm | Surface 4 | Cardinal Clear Float Glass 5mm | 2003 | Vitro formerly PPG | Cardinal Glass Industries
EnthermalPlus | Solarban® 60 on Clear 5mm | 5283 | Air 100% | Solarban® 60 on Clear 5mm | 5283 | Vacuum 0.25mm | Surface 4 | Vitro Clear Float Glass 5mm | 414 | Vitro formerly PPG | Vitro formerly PPG
EnthermalPlus | Solarban® 60 on Clear 5mm | 5283 | Air 100% | Solarban® 70 glass 5mm | 5434 | Vacuum 0.25mm | Surface 4 | Vitro Clear Float Glass 5mm | 414 | Vitro formerly PPG | Vitro formerly PPG
EnthermalPlus | Solarban® 60 on Clear 5mm | 5283 | Air 100% | SGG ECLAZ II 5mm | 20755 | Vacuum 0.25mm | Surface 4 | SGG PLANICLEAR 5mm | 21012 | Vitro formerly PPG | Saint-Gobain Glass
EnthermalPlus | Solarban® 60 on Solarbronze® 5mm | 5273 | Air 100% | LoE 180 on 5mm Clear | 2193 | Vacuum 0.25mm | Surface 4 | Cardinal Clear Float Glass 5mm | 2003 | Vitro formerly PPG | Cardinal Glass Industries
EnthermalPlus | Solarban® 60 on Solarbronze® 5mm | 5273 | Air 100% | LoE² 270 on 5mm Clear | 2028 | Vacuum 0.25mm | Surface 4 | Cardinal Clear Float Glass 5mm | 2003 | Vitro formerly PPG | Cardinal Glass Industries
EnthermalPlus | Solarban® 60 on Solarbronze® 5mm | 5273 | Air 100% | LoE² 272 on 5 mm Clear | 2013 | Vacuum 0.25mm | Surface 4 | Cardinal Clear Float Glass 5mm | 2003 | Vitro formerly PPG | Cardinal Glass Industries
EnthermalPlus | Solarban® 60 on Solarbronze® 5mm | 5273 | Air 100% | LoE³ 366 on 5mm Clear | 2156 | Vacuum 0.25mm | Surface 4 | Cardinal Clear Float Glass 5mm | 2003 | Vitro formerly PPG | Cardinal Glass Industries
EnthermalPlus | Solarban® 60 on Solarbronze® 5mm | 5273 | Air 100% | Solarban® 60 on Clear 5mm | 5283 | Vacuum 0.25mm | Surface 4 | Vitro Clear Float Glass 5mm | 414 | Vitro formerly PPG | Vitro formerly PPG
EnthermalPlus | Solarban® 60 on Solarbronze® 5mm | 5273 | Air 100% | Solarban® 70 glass 5mm | 5434 | Vacuum 0.25mm | Surface 4 | Vitro Clear Float Glass 5mm | 414 | Vitro formerly PPG | Vitro formerly PPG
EnthermalPlus | Solarban® 60 on Solarbronze® 5mm | 5273 | Air 100% | SGG ECLAZ II 5mm | 20755 | Vacuum 0.25mm | Surface 4 | SGG PLANICLEAR 5mm | 21012 | Vitro formerly PPG | Saint-Gobain Glass
EnthermalPlus | Solarban® 60 on Solargray® 5mm | 5288 | Air 100% | LoE 180 on 5mm Clear | 2193 | Vacuum 0.25mm | Surface 4 | Cardinal Clear Float Glass 5mm | 2003 | Vitro formerly PPG | Cardinal Glass Industries
EnthermalPlus | Solarban® 60 on Solargray® 5mm | 5288 | Air 100% | LoE² 270 on 5mm Clear | 2028 | Vacuum 0.25mm | Surface 4 | Cardinal Clear Float Glass 5mm | 2003 | Vitro formerly PPG | Cardinal Glass Industries
EnthermalPlus | Solarban® 60 on Solargray® 5mm | 5288 | Air 100% | LoE² 272 on 5 mm Clear | 2013 | Vacuum 0.25mm | Surface 4 | Cardinal Clear Float Glass 5mm | 2003 | Vitro formerly PPG | Cardinal Glass Industries
EnthermalPlus | Solarban® 60 on Solargray® 5mm | 5288 | Air 100% | LoE³ 366 on 5mm Clear | 2156 | Vacuum 0.25mm | Surface 4 | Cardinal Clear Float Glass 5mm | 2003 | Vitro formerly PPG | Cardinal Glass Industries
EnthermalPlus | Solarban® 60 on Solargray® 5mm | 5288 | Air 100% | Solarban® 60 on Clear 5mm | 5283 | Vacuum 0.25mm | Surface 4 | Vitro Clear Float Glass 5mm | 414 | Vitro formerly PPG | Vitro formerly PPG
EnthermalPlus | Solarban® 60 on Solargray® 5mm | 5288 | Air 100% | Solarban® 70 glass 5mm | 5434 | Vacuum 0.25mm | Surface 4 | Vitro Clear Float Glass 5mm | 414 | Vitro formerly PPG | Vitro formerly PPG
EnthermalPlus | Solarban® 60 on Solargray® 5mm | 5288 | Air 100% | SGG ECLAZ II 5mm | 20755 | Vacuum 0.25mm | Surface 4 | SGG PLANICLEAR 5mm | 21012 | Vitro formerly PPG | Saint-Gobain Glass
EnthermalPlus | Solarban® 60 on Optiblue® (Solarban® z50) 5mm | 5423 | Air 100% | LoE 180 on 5mm Clear | 2193 | Vacuum 0.25mm | Surface 4 | Cardinal Clear Float Glass 5mm | 2003 | Vitro formerly PPG | Cardinal Glass Industries
EnthermalPlus | Solarban® 60 on Optiblue® (Solarban® z50) 5mm | 5423 | Air 100% | LoE² 270 on 5mm Clear | 2028 | Vacuum 0.25mm | Surface 4 | Cardinal Clear Float Glass 5mm | 2003 | Vitro formerly PPG | Cardinal Glass Industries
EnthermalPlus | Solarban® 60 on Optiblue® (Solarban® z50) 5mm | 5423 | Air 100% | LoE² 272 on 5 mm Clear | 2013 | Vacuum 0.25mm | Surface 4 | Cardinal Clear Float Glass 5mm | 2003 | Vitro formerly PPG | Cardinal Glass Industries
EnthermalPlus | Solarban® 60 on Optiblue® (Solarban® z50) 5mm | 5423 | Air 100% | LoE³ 366 on 5mm Clear | 2156 | Vacuum 0.25mm | Surface 4 | Cardinal Clear Float Glass 5mm | 2003 | Vitro formerly PPG | Cardinal Glass Industries
EnthermalPlus | Solarban® 60 on Optiblue® (Solarban® z50) 5mm | 5423 | Air 100% | Solarban® 60 on Clear 5mm | 5283 | Vacuum 0.25mm | Surface 4 | Vitro Clear Float Glass 5mm | 414 | Vitro formerly PPG | Vitro formerly PPG
EnthermalPlus | Solarban® 60 on Optiblue® (Solarban® z50) 5mm | 5423 | Air 100% | Solarban® 70 glass 5mm | 5434 | Vacuum 0.25mm | Surface 4 | Vitro Clear Float Glass 5mm | 414 | Vitro formerly PPG | Vitro formerly PPG
EnthermalPlus | Solarban® 60 on Optiblue® (Solarban® z50) 5mm | 5423 | Air 100% | SGG ECLAZ II 5mm | 20755 | Vacuum 0.25mm | Surface 4 | SGG PLANICLEAR 5mm | 21012 | Vitro formerly PPG | Saint-Gobain Glass
EnthermalPlus | Solarban® 70 glass 5mm | 5434 | Air 100% | LoE 180 on 5mm Clear | 2193 | Vacuum 0.25mm | Surface 4 | Cardinal Clear Float Glass 5mm | 2003 | Vitro formerly PPG | Cardinal Glass Industries
EnthermalPlus | Solarban® 70 glass 5mm | 5434 | Air 100% | LoE² 270 on 5mm Clear | 2028 | Vacuum 0.25mm | Surface 4 | Cardinal Clear Float Glass 5mm | 2003 | Vitro formerly PPG | Cardinal Glass Industries
EnthermalPlus | Solarban® 70 glass 5mm | 5434 | Air 100% | LoE² 272 on 5 mm Clear | 2013 | Vacuum 0.25mm | Surface 4 | Cardinal Clear Float Glass 5mm | 2003 | Vitro formerly PPG | Cardinal Glass Industries
EnthermalPlus | Solarban® 70 glass 5mm | 5434 | Air 100% | LoE³ 366 on 5mm Clear | 2156 | Vacuum 0.25mm | Surface 4 | Cardinal Clear Float Glass 5mm | 2003 | Vitro formerly PPG | Cardinal Glass Industries
EnthermalPlus | Solarban® 70 glass 5mm | 5434 | Air 100% | Solarban® 60 on Clear 5mm | 5283 | Vacuum 0.25mm | Surface 4 | Vitro Clear Float Glass 5mm | 414 | Vitro formerly PPG | Vitro formerly PPG
EnthermalPlus | Solarban® 70 glass 5mm | 5434 | Air 100% | Solarban® 70 glass 5mm | 5434 | Vacuum 0.25mm | Surface 4 | Vitro Clear Float Glass 5mm | 414 | Vitro formerly PPG | Vitro formerly PPG
EnthermalPlus | Solarban® 70 glass 5mm | 5434 | Air 100% | SGG ECLAZ II 5mm | 20755 | Vacuum 0.25mm | Surface 4 | SGG PLANICLEAR 5mm | 21012 | Vitro formerly PPG | Saint-Gobain Glass
EnthermalPlus | Solarban® 70 on Solargray® 5mm | 5372 | Air 100% | LoE 180 on 5mm Clear | 2193 | Vacuum 0.25mm | Surface 4 | Cardinal Clear Float Glass 5mm | 2003 | Vitro formerly PPG | Cardinal Glass Industries
EnthermalPlus | Solarban® 70 on Solargray® 5mm | 5372 | Air 100% | LoE² 270 on 5mm Clear | 2028 | Vacuum 0.25mm | Surface 4 | Cardinal Clear Float Glass 5mm | 2003 | Vitro formerly PPG | Cardinal Glass Industries
EnthermalPlus | Solarban® 70 on Solargray® 5mm | 5372 | Air 100% | LoE² 272 on 5 mm Clear | 2013 | Vacuum 0.25mm | Surface 4 | Cardinal Clear Float Glass 5mm | 2003 | Vitro formerly PPG | Cardinal Glass Industries
EnthermalPlus | Solarban® 70 on Solargray® 5mm | 5372 | Air 100% | LoE³ 366 on 5mm Clear | 2156 | Vacuum 0.25mm | Surface 4 | Cardinal Clear Float Glass 5mm | 2003 | Vitro formerly PPG | Cardinal Glass Industries
EnthermalPlus | Solarban® 70 on Solargray® 5mm | 5372 | Air 100% | Solarban® 60 on Clear 5mm | 5283 | Vacuum 0.25mm | Surface 4 | Vitro Clear Float Glass 5mm | 414 | Vitro formerly PPG | Vitro formerly PPG
EnthermalPlus | Solarban® 70 on Solargray® 5mm | 5372 | Air 100% | Solarban® 70 glass 5mm | 5434 | Vacuum 0.25mm | Surface 4 | Vitro Clear Float Glass 5mm | 414 | Vitro formerly PPG | Vitro formerly PPG
EnthermalPlus | Solarban® 70 on Solargray® 5mm | 5372 | Air 100% | SGG ECLAZ II 5mm | 20755 | Vacuum 0.25mm | Surface 4 | SGG PLANICLEAR 5mm | 21012 | Vitro formerly PPG | Saint-Gobain Glass
EnthermalPlus | Solarban® 70 on Optiblue® (Solarban® z75) 5mm | 5427 | Air 100% | LoE 180 on 5mm Clear | 2193 | Vacuum 0.25mm | Surface 4 | Cardinal Clear Float Glass 5mm | 2003 | Vitro formerly PPG | Cardinal Glass Industries
EnthermalPlus | Solarban® 70 on Optiblue® (Solarban® z75) 5mm | 5427 | Air 100% | LoE² 270 on 5mm Clear | 2028 | Vacuum 0.25mm | Surface 4 | Cardinal Clear Float Glass 5mm | 2003 | Vitro formerly PPG | Cardinal Glass Industries
EnthermalPlus | Solarban® 70 on Optiblue® (Solarban® z75) 5mm | 5427 | Air 100% | LoE² 272 on 5 mm Clear | 2013 | Vacuum 0.25mm | Surface 4 | Cardinal Clear Float Glass 5mm | 2003 | Vitro formerly PPG | Cardinal Glass Industries
EnthermalPlus | Solarban® 70 on Optiblue® (Solarban® z75) 5mm | 5427 | Air 100% | LoE³ 366 on 5mm Clear | 2156 | Vacuum 0.25mm | Surface 4 | Cardinal Clear Float Glass 5mm | 2003 | Vitro formerly PPG | Cardinal Glass Industries
EnthermalPlus | Solarban® 70 on Optiblue® (Solarban® z75) 5mm | 5427 | Air 100% | Solarban® 60 on Clear 5mm | 5283 | Vacuum 0.25mm | Surface 4 | Vitro Clear Float Glass 5mm | 414 | Vitro formerly PPG | Vitro formerly PPG
EnthermalPlus | Solarban® 70 on Optiblue® (Solarban® z75) 5mm | 5427 | Air 100% | Solarban® 70 glass 5mm | 5434 | Vacuum 0.25mm | Surface 4 | Vitro Clear Float Glass 5mm | 414 | Vitro formerly PPG | Vitro formerly PPG
EnthermalPlus | Solarban® 70 on Optiblue® (Solarban® z75) 5mm | 5427 | Air 100% | SGG ECLAZ II 5mm | 20755 | Vacuum 0.25mm | Surface 4 | SGG PLANICLEAR 5mm | 21012 | Vitro formerly PPG | Saint-Gobain Glass
EnthermalPlus | SGG ECLAZ II 5mm | 20755 | Air 100% | LoE 180 on 5mm Clear | 2193 | Vacuum 0.25mm | Surface 4 | Cardinal Clear Float Glass 5mm | 2003 | Saint-Gobain Glass | Cardinal Glass Industries
EnthermalPlus | SGG ECLAZ II 5mm | 20755 | Air 100% | LoE² 270 on 5mm Clear | 2028 | Vacuum 0.25mm | Surface 4 | Cardinal Clear Float Glass 5mm | 2003 | Saint-Gobain Glass | Cardinal Glass Industries
EnthermalPlus | SGG ECLAZ II 5mm | 20755 | Air 100% | LoE² 272 on 5 mm Clear | 2013 | Vacuum 0.25mm | Surface 4 | Cardinal Clear Float Glass 5mm | 2003 | Saint-Gobain Glass | Cardinal Glass Industries
EnthermalPlus | SGG ECLAZ II 5mm | 20755 | Air 100% | LoE³ 366 on 5mm Clear | 2156 | Vacuum 0.25mm | Surface 4 | Cardinal Clear Float Glass 5mm | 2003 | Saint-Gobain Glass | Cardinal Glass Industries
EnthermalPlus | SGG ECLAZ II 5mm | 20755 | Air 100% | Solarban® 60 on Clear 5mm | 5283 | Vacuum 0.25mm | Surface 4 | Vitro Clear Float Glass 5mm | 414 | Saint-Gobain Glass | Vitro formerly PPG
EnthermalPlus | SGG ECLAZ II 5mm | 20755 | Air 100% | Solarban® 70 glass 5mm | 5434 | Vacuum 0.25mm | Surface 4 | Vitro Clear Float Glass 5mm | 414 | Saint-Gobain Glass | Vitro formerly PPG
EnthermalPlus | SGG ECLAZ II 5mm | 20755 | Air 100% | SGG ECLAZ II 5mm | 20755 | Vacuum 0.25mm | Surface 4 | SGG PLANICLEAR 5mm | 21012 | Saint-Gobain Glass | Saint-Gobain Glass
EnthermalPlus | SGG ECLAZ ONE II 5mm | 20763 | Air 100% | LoE 180 on 5mm Clear | 2193 | Vacuum 0.25mm | Surface 4 | Cardinal Clear Float Glass 5mm | 2003 | Saint-Gobain Glass | Cardinal Glass Industries
EnthermalPlus | SGG ECLAZ ONE II 5mm | 20763 | Air 100% | LoE² 270 on 5mm Clear | 2028 | Vacuum 0.25mm | Surface 4 | Cardinal Clear Float Glass 5mm | 2003 | Saint-Gobain Glass | Cardinal Glass Industries
EnthermalPlus | SGG ECLAZ ONE II 5mm | 20763 | Air 100% | LoE² 272 on 5 mm Clear | 2013 | Vacuum 0.25mm | Surface 4 | Cardinal Clear Float Glass 5mm | 2003 | Saint-Gobain Glass | Cardinal Glass Industries
EnthermalPlus | SGG ECLAZ ONE II 5mm | 20763 | Air 100% | LoE³ 366 on 5mm Clear | 2156 | Vacuum 0.25mm | Surface 4 | Cardinal Clear Float Glass 5mm | 2003 | Saint-Gobain Glass | Cardinal Glass Industries
EnthermalPlus | SGG ECLAZ ONE II 5mm | 20763 | Air 100% | Solarban® 60 on Clear 5mm | 5283 | Vacuum 0.25mm | Surface 4 | Vitro Clear Float Glass 5mm | 414 | Saint-Gobain Glass | Vitro formerly PPG
EnthermalPlus | SGG ECLAZ ONE II 5mm | 20763 | Air 100% | Solarban® 70 glass 5mm | 5434 | Vacuum 0.25mm | Surface 4 | Vitro Clear Float Glass 5mm | 414 | Saint-Gobain Glass | Vitro formerly PPG
EnthermalPlus | SGG ECLAZ ONE II 5mm | 20763 | Air 100% | SGG ECLAZ II 5mm | 20755 | Vacuum 0.25mm | Surface 4 | SGG PLANICLEAR 5mm | 21012 | Saint-Gobain Glass | Saint-Gobain Glass
EnthermalPlus | LoE 180 on 5mm Clear | 2193 | Air 100% | Cardinal Clear Float Glass 5mm | 2003 | Vacuum 0.25mm | Surface 5 | LoE 180 on 5mm Clear | 2193 | Cardinal Glass Industries | Cardinal Glass Industries
EnthermalPlus | LoE 180 on 5mm Clear | 2193 | Air 100% | Cardinal Clear Float Glass 5mm | 2003 | Vacuum 0.25mm | Surface 5 | LoE² 270 on 5mm Clear | 2028 | Cardinal Glass Industries | Cardinal Glass Industries
EnthermalPlus | LoE 180 on 5mm Clear | 2193 | Air 100% | Cardinal Clear Float Glass 5mm | 2003 | Vacuum 0.25mm | Surface 5 | LoE² 272 on 5 mm Clear | 2013 | Cardinal Glass Industries | Cardinal Glass Industries
EnthermalPlus | LoE 180 on 5mm Clear | 2193 | Air 100% | Cardinal Clear Float Glass 5mm | 2003 | Vacuum 0.25mm | Surface 5 | LoE³ 366 on 5mm Clear | 2156 | Cardinal Glass Industries | Cardinal Glass Industries
EnthermalPlus | LoE 180 on 5mm Clear | 2193 | Air 100% | Vitro Clear Float Glass 5mm | 414 | Vacuum 0.25mm | Surface 5 | Solarban® 60 on Clear 5mm | 5283 | Cardinal Glass Industries | Vitro formerly PPG
EnthermalPlus | LoE 180 on 5mm Clear | 2193 | Air 100% | Vitro Clear Float Glass 5mm | 414 | Vacuum 0.25mm | Surface 5 | Solarban® 70 glass 5mm | 5434 | Cardinal Glass Industries | Vitro formerly PPG
EnthermalPlus | LoE 180 on 5mm Clear | 2193 | Air 100% | SGG PLANICLEAR 5mm | 21012 | Vacuum 0.25mm | Surface 5 | SGG ECLAZ II 5mm | 20755 | Cardinal Glass Industries | Saint-Gobain Glass
EnthermalPlus | LoE² 270 on 5mm Clear | 2028 | Air 100% | Cardinal Clear Float Glass 5mm | 2003 | Vacuum 0.25mm | Surface 5 | LoE 180 on 5mm Clear | 2193 | Cardinal Glass Industries | Cardinal Glass Industries
EnthermalPlus | LoE² 270 on 5mm Clear | 2028 | Air 100% | Cardinal Clear Float Glass 5mm | 2003 | Vacuum 0.25mm | Surface 5 | LoE² 270 on 5mm Clear | 2028 | Cardinal Glass Industries | Cardinal Glass Industries
EnthermalPlus | LoE² 270 on 5mm Clear | 2028 | Air 100% | Cardinal Clear Float Glass 5mm | 2003 | Vacuum 0.25mm | Surface 5 | LoE² 272 on 5 mm Clear | 2013 | Cardinal Glass Industries | Cardinal Glass Industries
EnthermalPlus | LoE² 270 on 5mm Clear | 2028 | Air 100% | Cardinal Clear Float Glass 5mm | 2003 | Vacuum 0.25mm | Surface 5 | LoE³ 366 on 5mm Clear | 2156 | Cardinal Glass Industries | Cardinal Glass Industries
EnthermalPlus | LoE² 270 on 5mm Clear | 2028 | Air 100% | Vitro Clear Float Glass 5mm | 414 | Vacuum 0.25mm | Surface 5 | Solarban® 60 on Clear 5mm | 5283 | Cardinal Glass Industries | Vitro formerly PPG
EnthermalPlus | LoE² 270 on 5mm Clear | 2028 | Air 100% | Vitro Clear Float Glass 5mm | 414 | Vacuum 0.25mm | Surface 5 | Solarban® 70 glass 5mm | 5434 | Cardinal Glass Industries | Vitro formerly PPG
EnthermalPlus | LoE² 270 on 5mm Clear | 2028 | Air 100% | SGG PLANICLEAR 5mm | 21012 | Vacuum 0.25mm | Surface 5 | SGG ECLAZ II 5mm | 20755 | Cardinal Glass Industries | Saint-Gobain Glass
EnthermalPlus | LoE² 272 on 5 mm Clear | 2013 | Air 100% | Cardinal Clear Float Glass 5mm | 2003 | Vacuum 0.25mm | Surface 5 | LoE 180 on 5mm Clear | 2193 | Cardinal Glass Industries | Cardinal Glass Industries
EnthermalPlus | LoE² 272 on 5 mm Clear | 2013 | Air 100% | Cardinal Clear Float Glass 5mm | 2003 | Vacuum 0.25mm | Surface 5 | LoE² 270 on 5mm Clear | 2028 | Cardinal Glass Industries | Cardinal Glass Industries
EnthermalPlus | LoE² 272 on 5 mm Clear | 2013 | Air 100% | Cardinal Clear Float Glass 5mm | 2003 | Vacuum 0.25mm | Surface 5 | LoE² 272 on 5 mm Clear | 2013 | Cardinal Glass Industries | Cardinal Glass Industries
EnthermalPlus | LoE² 272 on 5 mm Clear | 2013 | Air 100% | Cardinal Clear Float Glass 5mm | 2003 | Vacuum 0.25mm | Surface 5 | LoE³ 366 on 5mm Clear | 2156 | Cardinal Glass Industries | Cardinal Glass Industries
EnthermalPlus | LoE² 272 on 5 mm Clear | 2013 | Air 100% | Vitro Clear Float Glass 5mm | 414 | Vacuum 0.25mm | Surface 5 | Solarban® 60 on Clear 5mm | 5283 | Cardinal Glass Industries | Vitro formerly PPG
EnthermalPlus | LoE² 272 on 5 mm Clear | 2013 | Air 100% | Vitro Clear Float Glass 5mm | 414 | Vacuum 0.25mm | Surface 5 | Solarban® 70 glass 5mm | 5434 | Cardinal Glass Industries | Vitro formerly PPG
EnthermalPlus | LoE² 272 on 5 mm Clear | 2013 | Air 100% | SGG PLANICLEAR 5mm | 21012 | Vacuum 0.25mm | Surface 5 | SGG ECLAZ II 5mm | 20755 | Cardinal Glass Industries | Saint-Gobain Glass
EnthermalPlus | LoE³ 340 on 5mm Clear | 2166 | Air 100% | Cardinal Clear Float Glass 5mm | 2003 | Vacuum 0.25mm | Surface 5 | LoE 180 on 5mm Clear | 2193 | Cardinal Glass Industries | Cardinal Glass Industries
EnthermalPlus | LoE³ 340 on 5mm Clear | 2166 | Air 100% | Cardinal Clear Float Glass 5mm | 2003 | Vacuum 0.25mm | Surface 5 | LoE² 270 on 5mm Clear | 2028 | Cardinal Glass Industries | Cardinal Glass Industries
EnthermalPlus | LoE³ 340 on 5mm Clear | 2166 | Air 100% | Cardinal Clear Float Glass 5mm | 2003 | Vacuum 0.25mm | Surface 5 | LoE² 272 on 5 mm Clear | 2013 | Cardinal Glass Industries | Cardinal Glass Industries
EnthermalPlus | LoE³ 340 on 5mm Clear | 2166 | Air 100% | Cardinal Clear Float Glass 5mm | 2003 | Vacuum 0.25mm | Surface 5 | LoE³ 366 on 5mm Clear | 2156 | Cardinal Glass Industries | Cardinal Glass Industries
EnthermalPlus | LoE³ 340 on 5mm Clear | 2166 | Air 100% | Vitro Clear Float Glass 5mm | 414 | Vacuum 0.25mm | Surface 5 | Solarban® 60 on Clear 5mm | 5283 | Cardinal Glass Industries | Vitro formerly PPG
EnthermalPlus | LoE³ 340 on 5mm Clear | 2166 | Air 100% | Vitro Clear Float Glass 5mm | 414 | Vacuum 0.25mm | Surface 5 | Solarban® 70 glass 5mm | 5434 | Cardinal Glass Industries | Vitro formerly PPG
EnthermalPlus | LoE³ 340 on 5mm Clear | 2166 | Air 100% | SGG PLANICLEAR 5mm | 21012 | Vacuum 0.25mm | Surface 5 | SGG ECLAZ II 5mm | 20755 | Cardinal Glass Industries | Saint-Gobain Glass
EnthermalPlus | LoE³ 366 on 5mm Clear | 2156 | Air 100% | Cardinal Clear Float Glass 5mm | 2003 | Vacuum 0.25mm | Surface 5 | LoE 180 on 5mm Clear | 2193 | Cardinal Glass Industries | Cardinal Glass Industries
EnthermalPlus | LoE³ 366 on 5mm Clear | 2156 | Air 100% | Cardinal Clear Float Glass 5mm | 2003 | Vacuum 0.25mm | Surface 5 | LoE² 270 on 5mm Clear | 2028 | Cardinal Glass Industries | Cardinal Glass Industries
EnthermalPlus | LoE³ 366 on 5mm Clear | 2156 | Air 100% | Cardinal Clear Float Glass 5mm | 2003 | Vacuum 0.25mm | Surface 5 | LoE² 272 on 5 mm Clear | 2013 | Cardinal Glass Industries | Cardinal Glass Industries
EnthermalPlus | LoE³ 366 on 5mm Clear | 2156 | Air 100% | Cardinal Clear Float Glass 5mm | 2003 | Vacuum 0.25mm | Surface 5 | LoE³ 366 on 5mm Clear | 2156 | Cardinal Glass Industries | Cardinal Glass Industries
EnthermalPlus | LoE³ 366 on 5mm Clear | 2156 | Air 100% | Vitro Clear Float Glass 5mm | 414 | Vacuum 0.25mm | Surface 5 | Solarban® 60 on Clear 5mm | 5283 | Cardinal Glass Industries | Vitro formerly PPG
EnthermalPlus | LoE³ 366 on 5mm Clear | 2156 | Air 100% | Vitro Clear Float Glass 5mm | 414 | Vacuum 0.25mm | Surface 5 | Solarban® 70 glass 5mm | 5434 | Cardinal Glass Industries | Vitro formerly PPG
EnthermalPlus | LoE³ 366 on 5mm Clear | 2156 | Air 100% | SGG PLANICLEAR 5mm | 21012 | Vacuum 0.25mm | Surface 5 | SGG ECLAZ II 5mm | 20755 | Cardinal Glass Industries | Saint-Gobain Glass
EnthermalPlus | Quad LoE 452 on 5mm Clear | 2106 | Air 100% | Cardinal Clear Float Glass 5mm | 2003 | Vacuum 0.25mm | Surface 5 | LoE 180 on 5mm Clear | 2193 | Cardinal Glass Industries | Cardinal Glass Industries
EnthermalPlus | Quad LoE 452 on 5mm Clear | 2106 | Air 100% | Cardinal Clear Float Glass 5mm | 2003 | Vacuum 0.25mm | Surface 5 | LoE² 270 on 5mm Clear | 2028 | Cardinal Glass Industries | Cardinal Glass Industries
EnthermalPlus | Quad LoE 452 on 5mm Clear | 2106 | Air 100% | Cardinal Clear Float Glass 5mm | 2003 | Vacuum 0.25mm | Surface 5 | LoE² 272 on 5 mm Clear | 2013 | Cardinal Glass Industries | Cardinal Glass Industries
EnthermalPlus | Quad LoE 452 on 5mm Clear | 2106 | Air 100% | Cardinal Clear Float Glass 5mm | 2003 | Vacuum 0.25mm | Surface 5 | LoE³ 366 on 5mm Clear | 2156 | Cardinal Glass Industries | Cardinal Glass Industries
EnthermalPlus | Quad LoE 452 on 5mm Clear | 2106 | Air 100% | Vitro Clear Float Glass 5mm | 414 | Vacuum 0.25mm | Surface 5 | Solarban® 60 on Clear 5mm | 5283 | Cardinal Glass Industries | Vitro formerly PPG
EnthermalPlus | Quad LoE 452 on 5mm Clear | 2106 | Air 100% | Vitro Clear Float Glass 5mm | 414 | Vacuum 0.25mm | Surface 5 | Solarban® 70 glass 5mm | 5434 | Cardinal Glass Industries | Vitro formerly PPG
EnthermalPlus | Quad LoE 452 on 5mm Clear | 2106 | Air 100% | SGG PLANICLEAR 5mm | 21012 | Vacuum 0.25mm | Surface 5 | SGG ECLAZ II 5mm | 20755 | Cardinal Glass Industries | Saint-Gobain Glass
EnthermalPlus | Solarban® 60 on Clear 5mm | 5283 | Air 100% | Cardinal Clear Float Glass 5mm | 2003 | Vacuum 0.25mm | Surface 5 | LoE 180 on 5mm Clear | 2193 | Vitro formerly PPG | Cardinal Glass Industries
EnthermalPlus | Solarban® 60 on Clear 5mm | 5283 | Air 100% | Cardinal Clear Float Glass 5mm | 2003 | Vacuum 0.25mm | Surface 5 | LoE² 270 on 5mm Clear | 2028 | Vitro formerly PPG | Cardinal Glass Industries
EnthermalPlus | Solarban® 60 on Clear 5mm | 5283 | Air 100% | Cardinal Clear Float Glass 5mm | 2003 | Vacuum 0.25mm | Surface 5 | LoE² 272 on 5 mm Clear | 2013 | Vitro formerly PPG | Cardinal Glass Industries
EnthermalPlus | Solarban® 60 on Clear 5mm | 5283 | Air 100% | Cardinal Clear Float Glass 5mm | 2003 | Vacuum 0.25mm | Surface 5 | LoE³ 366 on 5mm Clear | 2156 | Vitro formerly PPG | Cardinal Glass Industries
EnthermalPlus | Solarban® 60 on Clear 5mm | 5283 | Air 100% | Vitro Clear Float Glass 5mm | 414 | Vacuum 0.25mm | Surface 5 | Solarban® 60 on Clear 5mm | 5283 | Vitro formerly PPG | Vitro formerly PPG
EnthermalPlus | Solarban® 60 on Clear 5mm | 5283 | Air 100% | Vitro Clear Float Glass 5mm | 414 | Vacuum 0.25mm | Surface 5 | Solarban® 70 glass 5mm | 5434 | Vitro formerly PPG | Vitro formerly PPG
EnthermalPlus | Solarban® 60 on Clear 5mm | 5283 | Air 100% | SGG PLANICLEAR 5mm | 21012 | Vacuum 0.25mm | Surface 5 | SGG ECLAZ II 5mm | 20755 | Vitro formerly PPG | Saint-Gobain Glass
EnthermalPlus | Solarban® 60 on Solarbronze® 5mm | 5273 | Air 100% | Cardinal Clear Float Glass 5mm | 2003 | Vacuum 0.25mm | Surface 5 | LoE 180 on 5mm Clear | 2193 | Vitro formerly PPG | Cardinal Glass Industries
EnthermalPlus | Solarban® 60 on Solarbronze® 5mm | 5273 | Air 100% | Cardinal Clear Float Glass 5mm | 2003 | Vacuum 0.25mm | Surface 5 | LoE² 270 on 5mm Clear | 2028 | Vitro formerly PPG | Cardinal Glass Industries
EnthermalPlus | Solarban® 60 on Solarbronze® 5mm | 5273 | Air 100% | Cardinal Clear Float Glass 5mm | 2003 | Vacuum 0.25mm | Surface 5 | LoE² 272 on 5 mm Clear | 2013 | Vitro formerly PPG | Cardinal Glass Industries
EnthermalPlus | Solarban® 60 on Solarbronze® 5mm | 5273 | Air 100% | Cardinal Clear Float Glass 5mm | 2003 | Vacuum 0.25mm | Surface 5 | LoE³ 366 on 5mm Clear | 2156 | Vitro formerly PPG | Cardinal Glass Industries
EnthermalPlus | Solarban® 60 on Solarbronze® 5mm | 5273 | Air 100% | Vitro Clear Float Glass 5mm | 414 | Vacuum 0.25mm | Surface 5 | Solarban® 60 on Clear 5mm | 5283 | Vitro formerly PPG | Vitro formerly PPG
EnthermalPlus | Solarban® 60 on Solarbronze® 5mm | 5273 | Air 100% | Vitro Clear Float Glass 5mm | 414 | Vacuum 0.25mm | Surface 5 | Solarban® 70 glass 5mm | 5434 | Vitro formerly PPG | Vitro formerly PPG
EnthermalPlus | Solarban® 60 on Solarbronze® 5mm | 5273 | Air 100% | SGG PLANICLEAR 5mm | 21012 | Vacuum 0.25mm | Surface 5 | SGG ECLAZ II 5mm | 20755 | Vitro formerly PPG | Saint-Gobain Glass
EnthermalPlus | Solarban® 60 on Solargray® 5mm | 5288 | Air 100% | Cardinal Clear Float Glass 5mm | 2003 | Vacuum 0.25mm | Surface 5 | LoE 180 on 5mm Clear | 2193 | Vitro formerly PPG | Cardinal Glass Industries
EnthermalPlus | Solarban® 60 on Solargray® 5mm | 5288 | Air 100% | Cardinal Clear Float Glass 5mm | 2003 | Vacuum 0.25mm | Surface 5 | LoE² 270 on 5mm Clear | 2028 | Vitro formerly PPG | Cardinal Glass Industries
EnthermalPlus | Solarban® 60 on Solargray® 5mm | 5288 | Air 100% | Cardinal Clear Float Glass 5mm | 2003 | Vacuum 0.25mm | Surface 5 | LoE² 272 on 5 mm Clear | 2013 | Vitro formerly PPG | Cardinal Glass Industries
EnthermalPlus | Solarban® 60 on Solargray® 5mm | 5288 | Air 100% | Cardinal Clear Float Glass 5mm | 2003 | Vacuum 0.25mm | Surface 5 | LoE³ 366 on 5mm Clear | 2156 | Vitro formerly PPG | Cardinal Glass Industries
EnthermalPlus | Solarban® 60 on Solargray® 5mm | 5288 | Air 100% | Vitro Clear Float Glass 5mm | 414 | Vacuum 0.25mm | Surface 5 | Solarban® 60 on Clear 5mm | 5283 | Vitro formerly PPG | Vitro formerly PPG
EnthermalPlus | Solarban® 60 on Solargray® 5mm | 5288 | Air 100% | Vitro Clear Float Glass 5mm | 414 | Vacuum 0.25mm | Surface 5 | Solarban® 70 glass 5mm | 5434 | Vitro formerly PPG | Vitro formerly PPG
EnthermalPlus | Solarban® 60 on Solargray® 5mm | 5288 | Air 100% | SGG PLANICLEAR 5mm | 21012 | Vacuum 0.25mm | Surface 5 | SGG ECLAZ II 5mm | 20755 | Vitro formerly PPG | Saint-Gobain Glass
EnthermalPlus | Solarban® 60 on Optiblue® (Solarban® z50) 5mm | 5423 | Air 100% | Cardinal Clear Float Glass 5mm | 2003 | Vacuum 0.25mm | Surface 5 | LoE 180 on 5mm Clear | 2193 | Vitro formerly PPG | Cardinal Glass Industries
EnthermalPlus | Solarban® 60 on Optiblue® (Solarban® z50) 5mm | 5423 | Air 100% | Cardinal Clear Float Glass 5mm | 2003 | Vacuum 0.25mm | Surface 5 | LoE² 270 on 5mm Clear | 2028 | Vitro formerly PPG | Cardinal Glass Industries
EnthermalPlus | Solarban® 60 on Optiblue® (Solarban® z50) 5mm | 5423 | Air 100% | Cardinal Clear Float Glass 5mm | 2003 | Vacuum 0.25mm | Surface 5 | LoE² 272 on 5 mm Clear | 2013 | Vitro formerly PPG | Cardinal Glass Industries
EnthermalPlus | Solarban® 60 on Optiblue® (Solarban® z50) 5mm | 5423 | Air 100% | Cardinal Clear Float Glass 5mm | 2003 | Vacuum 0.25mm | Surface 5 | LoE³ 366 on 5mm Clear | 2156 | Vitro formerly PPG | Cardinal Glass Industries
EnthermalPlus | Solarban® 60 on Optiblue® (Solarban® z50) 5mm | 5423 | Air 100% | Vitro Clear Float Glass 5mm | 414 | Vacuum 0.25mm | Surface 5 | Solarban® 60 on Clear 5mm | 5283 | Vitro formerly PPG | Vitro formerly PPG
EnthermalPlus | Solarban® 60 on Optiblue® (Solarban® z50) 5mm | 5423 | Air 100% | Vitro Clear Float Glass 5mm | 414 | Vacuum 0.25mm | Surface 5 | Solarban® 70 glass 5mm | 5434 | Vitro formerly PPG | Vitro formerly PPG
EnthermalPlus | Solarban® 60 on Optiblue® (Solarban® z50) 5mm | 5423 | Air 100% | SGG PLANICLEAR 5mm | 21012 | Vacuum 0.25mm | Surface 5 | SGG ECLAZ II 5mm | 20755 | Vitro formerly PPG | Saint-Gobain Glass
EnthermalPlus | Solarban® 70 glass 5mm | 5434 | Air 100% | Cardinal Clear Float Glass 5mm | 2003 | Vacuum 0.25mm | Surface 5 | LoE 180 on 5mm Clear | 2193 | Vitro formerly PPG | Cardinal Glass Industries
EnthermalPlus | Solarban® 70 glass 5mm | 5434 | Air 100% | Cardinal Clear Float Glass 5mm | 2003 | Vacuum 0.25mm | Surface 5 | LoE² 270 on 5mm Clear | 2028 | Vitro formerly PPG | Cardinal Glass Industries
EnthermalPlus | Solarban® 70 glass 5mm | 5434 | Air 100% | Cardinal Clear Float Glass 5mm | 2003 | Vacuum 0.25mm | Surface 5 | LoE² 272 on 5 mm Clear | 2013 | Vitro formerly PPG | Cardinal Glass Industries
EnthermalPlus | Solarban® 70 glass 5mm | 5434 | Air 100% | Cardinal Clear Float Glass 5mm | 2003 | Vacuum 0.25mm | Surface 5 | LoE³ 366 on 5mm Clear | 2156 | Vitro formerly PPG | Cardinal Glass Industries
EnthermalPlus | Solarban® 70 glass 5mm | 5434 | Air 100% | Vitro Clear Float Glass 5mm | 414 | Vacuum 0.25mm | Surface 5 | Solarban® 60 on Clear 5mm | 5283 | Vitro formerly PPG | Vitro formerly PPG
EnthermalPlus | Solarban® 70 glass 5mm | 5434 | Air 100% | Vitro Clear Float Glass 5mm | 414 | Vacuum 0.25mm | Surface 5 | Solarban® 70 glass 5mm | 5434 | Vitro formerly PPG | Vitro formerly PPG
EnthermalPlus | Solarban® 70 glass 5mm | 5434 | Air 100% | SGG PLANICLEAR 5mm | 21012 | Vacuum 0.25mm | Surface 5 | SGG ECLAZ II 5mm | 20755 | Vitro formerly PPG | Saint-Gobain Glass
EnthermalPlus | Solarban® 70 on Solargray® 5mm | 5372 | Air 100% | Cardinal Clear Float Glass 5mm | 2003 | Vacuum 0.25mm | Surface 5 | LoE 180 on 5mm Clear | 2193 | Vitro formerly PPG | Cardinal Glass Industries
EnthermalPlus | Solarban® 70 on Solargray® 5mm | 5372 | Air 100% | Cardinal Clear Float Glass 5mm | 2003 | Vacuum 0.25mm | Surface 5 | LoE² 270 on 5mm Clear | 2028 | Vitro formerly PPG | Cardinal Glass Industries
EnthermalPlus | Solarban® 70 on Solargray® 5mm | 5372 | Air 100% | Cardinal Clear Float Glass 5mm | 2003 | Vacuum 0.25mm | Surface 5 | LoE² 272 on 5 mm Clear | 2013 | Vitro formerly PPG | Cardinal Glass Industries
EnthermalPlus | Solarban® 70 on Solargray® 5mm | 5372 | Air 100% | Cardinal Clear Float Glass 5mm | 2003 | Vacuum 0.25mm | Surface 5 | LoE³ 366 on 5mm Clear | 2156 | Vitro formerly PPG | Cardinal Glass Industries
EnthermalPlus | Solarban® 70 on Solargray® 5mm | 5372 | Air 100% | Vitro Clear Float Glass 5mm | 414 | Vacuum 0.25mm | Surface 5 | Solarban® 60 on Clear 5mm | 5283 | Vitro formerly PPG | Vitro formerly PPG
EnthermalPlus | Solarban® 70 on Solargray® 5mm | 5372 | Air 100% | Vitro Clear Float Glass 5mm | 414 | Vacuum 0.25mm | Surface 5 | Solarban® 70 glass 5mm | 5434 | Vitro formerly PPG | Vitro formerly PPG
EnthermalPlus | Solarban® 70 on Solargray® 5mm | 5372 | Air 100% | SGG PLANICLEAR 5mm | 21012 | Vacuum 0.25mm | Surface 5 | SGG ECLAZ II 5mm | 20755 | Vitro formerly PPG | Saint-Gobain Glass
EnthermalPlus | Solarban® 70 on Optiblue® (Solarban® z75) 5mm | 5427 | Air 100% | Cardinal Clear Float Glass 5mm | 2003 | Vacuum 0.25mm | Surface 5 | LoE 180 on 5mm Clear | 2193 | Vitro formerly PPG | Cardinal Glass Industries
EnthermalPlus | Solarban® 70 on Optiblue® (Solarban® z75) 5mm | 5427 | Air 100% | Cardinal Clear Float Glass 5mm | 2003 | Vacuum 0.25mm | Surface 5 | LoE² 270 on 5mm Clear | 2028 | Vitro formerly PPG | Cardinal Glass Industries
EnthermalPlus | Solarban® 70 on Optiblue® (Solarban® z75) 5mm | 5427 | Air 100% | Cardinal Clear Float Glass 5mm | 2003 | Vacuum 0.25mm | Surface 5 | LoE² 272 on 5 mm Clear | 2013 | Vitro formerly PPG | Cardinal Glass Industries
EnthermalPlus | Solarban® 70 on Optiblue® (Solarban® z75) 5mm | 5427 | Air 100% | Cardinal Clear Float Glass 5mm | 2003 | Vacuum 0.25mm | Surface 5 | LoE³ 366 on 5mm Clear | 2156 | Vitro formerly PPG | Cardinal Glass Industries
EnthermalPlus | Solarban® 70 on Optiblue® (Solarban® z75) 5mm | 5427 | Air 100% | Vitro Clear Float Glass 5mm | 414 | Vacuum 0.25mm | Surface 5 | Solarban® 60 on Clear 5mm | 5283 | Vitro formerly PPG | Vitro formerly PPG
EnthermalPlus | Solarban® 70 on Optiblue® (Solarban® z75) 5mm | 5427 | Air 100% | Vitro Clear Float Glass 5mm | 414 | Vacuum 0.25mm | Surface 5 | Solarban® 70 glass 5mm | 5434 | Vitro formerly PPG | Vitro formerly PPG
EnthermalPlus | Solarban® 70 on Optiblue® (Solarban® z75) 5mm | 5427 | Air 100% | SGG PLANICLEAR 5mm | 21012 | Vacuum 0.25mm | Surface 5 | SGG ECLAZ II 5mm | 20755 | Vitro formerly PPG | Saint-Gobain Glass
EnthermalPlus | SGG ECLAZ II 5mm | 20755 | Air 100% | Cardinal Clear Float Glass 5mm | 2003 | Vacuum 0.25mm | Surface 5 | LoE 180 on 5mm Clear | 2193 | Saint-Gobain Glass | Cardinal Glass Industries
EnthermalPlus | SGG ECLAZ II 5mm | 20755 | Air 100% | Cardinal Clear Float Glass 5mm | 2003 | Vacuum 0.25mm | Surface 5 | LoE² 270 on 5mm Clear | 2028 | Saint-Gobain Glass | Cardinal Glass Industries
EnthermalPlus | SGG ECLAZ II 5mm | 20755 | Air 100% | Cardinal Clear Float Glass 5mm | 2003 | Vacuum 0.25mm | Surface 5 | LoE² 272 on 5 mm Clear | 2013 | Saint-Gobain Glass | Cardinal Glass Industries
EnthermalPlus | SGG ECLAZ II 5mm | 20755 | Air 100% | Cardinal Clear Float Glass 5mm | 2003 | Vacuum 0.25mm | Surface 5 | LoE³ 366 on 5mm Clear | 2156 | Saint-Gobain Glass | Cardinal Glass Industries
EnthermalPlus | SGG ECLAZ II 5mm | 20755 | Air 100% | Vitro Clear Float Glass 5mm | 414 | Vacuum 0.25mm | Surface 5 | Solarban® 60 on Clear 5mm | 5283 | Saint-Gobain Glass | Vitro formerly PPG
EnthermalPlus | SGG ECLAZ II 5mm | 20755 | Air 100% | Vitro Clear Float Glass 5mm | 414 | Vacuum 0.25mm | Surface 5 | Solarban® 70 glass 5mm | 5434 | Saint-Gobain Glass | Vitro formerly PPG
EnthermalPlus | SGG ECLAZ II 5mm | 20755 | Air 100% | SGG PLANICLEAR 5mm | 21012 | Vacuum 0.25mm | Surface 5 | SGG ECLAZ II 5mm | 20755 | Saint-Gobain Glass | Saint-Gobain Glass
EnthermalPlus | SGG ECLAZ ONE II 5mm | 20763 | Air 100% | Cardinal Clear Float Glass 5mm | 2003 | Vacuum 0.25mm | Surface 5 | LoE 180 on 5mm Clear | 2193 | Saint-Gobain Glass | Cardinal Glass Industries
EnthermalPlus | SGG ECLAZ ONE II 5mm | 20763 | Air 100% | Cardinal Clear Float Glass 5mm | 2003 | Vacuum 0.25mm | Surface 5 | LoE² 270 on 5mm Clear | 2028 | Saint-Gobain Glass | Cardinal Glass Industries
EnthermalPlus | SGG ECLAZ ONE II 5mm | 20763 | Air 100% | Cardinal Clear Float Glass 5mm | 2003 | Vacuum 0.25mm | Surface 5 | LoE² 272 on 5 mm Clear | 2013 | Saint-Gobain Glass | Cardinal Glass Industries
EnthermalPlus | SGG ECLAZ ONE II 5mm | 20763 | Air 100% | Cardinal Clear Float Glass 5mm | 2003 | Vacuum 0.25mm | Surface 5 | LoE³ 366 on 5mm Clear | 2156 | Saint-Gobain Glass | Cardinal Glass Industries
EnthermalPlus | SGG ECLAZ ONE II 5mm | 20763 | Air 100% | Vitro Clear Float Glass 5mm | 414 | Vacuum 0.25mm | Surface 5 | Solarban® 60 on Clear 5mm | 5283 | Saint-Gobain Glass | Vitro formerly PPG
EnthermalPlus | SGG ECLAZ ONE II 5mm | 20763 | Air 100% | Vitro Clear Float Glass 5mm | 414 | Vacuum 0.25mm | Surface 5 | Solarban® 70 glass 5mm | 5434 | Saint-Gobain Glass | Vitro formerly PPG
EnthermalPlus | SGG ECLAZ ONE II 5mm | 20763 | Air 100% | SGG PLANICLEAR 5mm | 21012 | Vacuum 0.25mm | Surface 5 | SGG ECLAZ II 5mm | 20755 | Saint-Gobain Glass | Saint-Gobain Glass
EnthermalPlus | LoE 180 on 6mm Clear | 2194 | Air 100% | LoE 180 on 5mm Clear | 2193 | Vacuum 0.25mm | Surface 4 | Cardinal Clear Float Glass 5mm | 2003 | Cardinal Glass Industries | Cardinal Glass Industries
EnthermalPlus | LoE 180 on 6mm Clear | 2194 | Air 100% | LoE² 270 on 5mm Clear | 2028 | Vacuum 0.25mm | Surface 4 | Cardinal Clear Float Glass 5mm | 2003 | Cardinal Glass Industries | Cardinal Glass Industries
EnthermalPlus | LoE 180 on 6mm Clear | 2194 | Air 100% | LoE² 272 on 5 mm Clear | 2013 | Vacuum 0.25mm | Surface 4 | Cardinal Clear Float Glass 5mm | 2003 | Cardinal Glass Industries | Cardinal Glass Industries
EnthermalPlus | LoE 180 on 6mm Clear | 2194 | Air 100% | LoE³ 366 on 5mm Clear | 2156 | Vacuum 0.25mm | Surface 4 | Cardinal Clear Float Glass 5mm | 2003 | Cardinal Glass Industries | Cardinal Glass Industries
EnthermalPlus | LoE 180 on 6mm Clear | 2194 | Air 100% | Solarban® 60 on Clear 5mm | 5283 | Vacuum 0.25mm | Surface 4 | Vitro Clear Float Glass 5mm | 414 | Cardinal Glass Industries | Vitro formerly PPG
EnthermalPlus | LoE 180 on 6mm Clear | 2194 | Air 100% | Solarban® 70 glass 5mm | 5434 | Vacuum 0.25mm | Surface 4 | Vitro Clear Float Glass 5mm | 414 | Cardinal Glass Industries | Vitro formerly PPG
EnthermalPlus | LoE 180 on 6mm Clear | 2194 | Air 100% | SGG ECLAZ II 5mm | 20755 | Vacuum 0.25mm | Surface 4 | SGG PLANICLEAR 5mm | 21012 | Cardinal Glass Industries | Saint-Gobain Glass
EnthermalPlus | LoE² 270 on 6mm Clear | 2029 | Air 100% | LoE 180 on 5mm Clear | 2193 | Vacuum 0.25mm | Surface 4 | Cardinal Clear Float Glass 5mm | 2003 | Cardinal Glass Industries | Cardinal Glass Industries
EnthermalPlus | LoE² 270 on 6mm Clear | 2029 | Air 100% | LoE² 270 on 5mm Clear | 2028 | Vacuum 0.25mm | Surface 4 | Cardinal Clear Float Glass 5mm | 2003 | Cardinal Glass Industries | Cardinal Glass Industries
EnthermalPlus | LoE² 270 on 6mm Clear | 2029 | Air 100% | LoE² 272 on 5 mm Clear | 2013 | Vacuum 0.25mm | Surface 4 | Cardinal Clear Float Glass 5mm | 2003 | Cardinal Glass Industries | Cardinal Glass Industries
EnthermalPlus | LoE² 270 on 6mm Clear | 2029 | Air 100% | LoE³ 366 on 5mm Clear | 2156 | Vacuum 0.25mm | Surface 4 | Cardinal Clear Float Glass 5mm | 2003 | Cardinal Glass Industries | Cardinal Glass Industries
EnthermalPlus | LoE² 270 on 6mm Clear | 2029 | Air 100% | Solarban® 60 on Clear 5mm | 5283 | Vacuum 0.25mm | Surface 4 | Vitro Clear Float Glass 5mm | 414 | Cardinal Glass Industries | Vitro formerly PPG
EnthermalPlus | LoE² 270 on 6mm Clear | 2029 | Air 100% | Solarban® 70 glass 5mm | 5434 | Vacuum 0.25mm | Surface 4 | Vitro Clear Float Glass 5mm | 414 | Cardinal Glass Industries | Vitro formerly PPG
EnthermalPlus | LoE² 270 on 6mm Clear | 2029 | Air 100% | SGG ECLAZ II 5mm | 20755 | Vacuum 0.25mm | Surface 4 | SGG PLANICLEAR 5mm | 21012 | Cardinal Glass Industries | Saint-Gobain Glass
EnthermalPlus | LoE² 272 on 6 mm Clear | 2014 | Air 100% | LoE 180 on 5mm Clear | 2193 | Vacuum 0.25mm | Surface 4 | Cardinal Clear Float Glass 5mm | 2003 | Cardinal Glass Industries | Cardinal Glass Industries
EnthermalPlus | LoE² 272 on 6 mm Clear | 2014 | Air 100% | LoE² 270 on 5mm Clear | 2028 | Vacuum 0.25mm | Surface 4 | Cardinal Clear Float Glass 5mm | 2003 | Cardinal Glass Industries | Cardinal Glass Industries
EnthermalPlus | LoE² 272 on 6 mm Clear | 2014 | Air 100% | LoE² 272 on 5 mm Clear | 2013 | Vacuum 0.25mm | Surface 4 | Cardinal Clear Float Glass 5mm | 2003 | Cardinal Glass Industries | Cardinal Glass Industries
EnthermalPlus | LoE² 272 on 6 mm Clear | 2014 | Air 100% | LoE³ 366 on 5mm Clear | 2156 | Vacuum 0.25mm | Surface 4 | Cardinal Clear Float Glass 5mm | 2003 | Cardinal Glass Industries | Cardinal Glass Industries
EnthermalPlus | LoE² 272 on 6 mm Clear | 2014 | Air 100% | Solarban® 60 on Clear 5mm | 5283 | Vacuum 0.25mm | Surface 4 | Vitro Clear Float Glass 5mm | 414 | Cardinal Glass Industries | Vitro formerly PPG
EnthermalPlus | LoE² 272 on 6 mm Clear | 2014 | Air 100% | Solarban® 70 glass 5mm | 5434 | Vacuum 0.25mm | Surface 4 | Vitro Clear Float Glass 5mm | 414 | Cardinal Glass Industries | Vitro formerly PPG
EnthermalPlus | LoE² 272 on 6 mm Clear | 2014 | Air 100% | SGG ECLAZ II 5mm | 20755 | Vacuum 0.25mm | Surface 4 | SGG PLANICLEAR 5mm | 21012 | Cardinal Glass Industries | Saint-Gobain Glass
EnthermalPlus | LoE³ 340 on 6mm Clear | 2167 | Air 100% | LoE 180 on 5mm Clear | 2193 | Vacuum 0.25mm | Surface 4 | Cardinal Clear Float Glass 5mm | 2003 | Cardinal Glass Industries | Cardinal Glass Industries
EnthermalPlus | LoE³ 340 on 6mm Clear | 2167 | Air 100% | LoE² 270 on 5mm Clear | 2028 | Vacuum 0.25mm | Surface 4 | Cardinal Clear Float Glass 5mm | 2003 | Cardinal Glass Industries | Cardinal Glass Industries
EnthermalPlus | LoE³ 340 on 6mm Clear | 2167 | Air 100% | LoE² 272 on 5 mm Clear | 2013 | Vacuum 0.25mm | Surface 4 | Cardinal Clear Float Glass 5mm | 2003 | Cardinal Glass Industries | Cardinal Glass Industries
EnthermalPlus | LoE³ 340 on 6mm Clear | 2167 | Air 100% | LoE³ 366 on 5mm Clear | 2156 | Vacuum 0.25mm | Surface 4 | Cardinal Clear Float Glass 5mm | 2003 | Cardinal Glass Industries | Cardinal Glass Industries
EnthermalPlus | LoE³ 340 on 6mm Clear | 2167 | Air 100% | Solarban® 60 on Clear 5mm | 5283 | Vacuum 0.25mm | Surface 4 | Vitro Clear Float Glass 5mm | 414 | Cardinal Glass Industries | Vitro formerly PPG
EnthermalPlus | LoE³ 340 on 6mm Clear | 2167 | Air 100% | Solarban® 70 glass 5mm | 5434 | Vacuum 0.25mm | Surface 4 | Vitro Clear Float Glass 5mm | 414 | Cardinal Glass Industries | Vitro formerly PPG
EnthermalPlus | LoE³ 340 on 6mm Clear | 2167 | Air 100% | SGG ECLAZ II 5mm | 20755 | Vacuum 0.25mm | Surface 4 | SGG PLANICLEAR 5mm | 21012 | Cardinal Glass Industries | Saint-Gobain Glass
EnthermalPlus | LoE³ 366 on 6mm Clear | 2157 | Air 100% | LoE 180 on 5mm Clear | 2193 | Vacuum 0.25mm | Surface 4 | Cardinal Clear Float Glass 5mm | 2003 | Cardinal Glass Industries | Cardinal Glass Industries
EnthermalPlus | LoE³ 366 on 6mm Clear | 2157 | Air 100% | LoE² 270 on 5mm Clear | 2028 | Vacuum 0.25mm | Surface 4 | Cardinal Clear Float Glass 5mm | 2003 | Cardinal Glass Industries | Cardinal Glass Industries
EnthermalPlus | LoE³ 366 on 6mm Clear | 2157 | Air 100% | LoE² 272 on 5 mm Clear | 2013 | Vacuum 0.25mm | Surface 4 | Cardinal Clear Float Glass 5mm | 2003 | Cardinal Glass Industries | Cardinal Glass Industries
EnthermalPlus | LoE³ 366 on 6mm Clear | 2157 | Air 100% | LoE³ 366 on 5mm Clear | 2156 | Vacuum 0.25mm | Surface 4 | Cardinal Clear Float Glass 5mm | 2003 | Cardinal Glass Industries | Cardinal Glass Industries
EnthermalPlus | LoE³ 366 on 6mm Clear | 2157 | Air 100% | Solarban® 60 on Clear 5mm | 5283 | Vacuum 0.25mm | Surface 4 | Vitro Clear Float Glass 5mm | 414 | Cardinal Glass Industries | Vitro formerly PPG
EnthermalPlus | LoE³ 366 on 6mm Clear | 2157 | Air 100% | Solarban® 70 glass 5mm | 5434 | Vacuum 0.25mm | Surface 4 | Vitro Clear Float Glass 5mm | 414 | Cardinal Glass Industries | Vitro formerly PPG
EnthermalPlus | LoE³ 366 on 6mm Clear | 2157 | Air 100% | SGG ECLAZ II 5mm | 20755 | Vacuum 0.25mm | Surface 4 | SGG PLANICLEAR 5mm | 21012 | Cardinal Glass Industries | Saint-Gobain Glass
EnthermalPlus | Quad LoE 452 on 6mm Clear | 2107 | Air 100% | LoE 180 on 5mm Clear | 2193 | Vacuum 0.25mm | Surface 4 | Cardinal Clear Float Glass 5mm | 2003 | Cardinal Glass Industries | Cardinal Glass Industries
EnthermalPlus | Quad LoE 452 on 6mm Clear | 2107 | Air 100% | LoE² 270 on 5mm Clear | 2028 | Vacuum 0.25mm | Surface 4 | Cardinal Clear Float Glass 5mm | 2003 | Cardinal Glass Industries | Cardinal Glass Industries
EnthermalPlus | Quad LoE 452 on 6mm Clear | 2107 | Air 100% | LoE² 272 on 5 mm Clear | 2013 | Vacuum 0.25mm | Surface 4 | Cardinal Clear Float Glass 5mm | 2003 | Cardinal Glass Industries | Cardinal Glass Industries
EnthermalPlus | Quad LoE 452 on 6mm Clear | 2107 | Air 100% | LoE³ 366 on 5mm Clear | 2156 | Vacuum 0.25mm | Surface 4 | Cardinal Clear Float Glass 5mm | 2003 | Cardinal Glass Industries | Cardinal Glass Industries
EnthermalPlus | Quad LoE 452 on 6mm Clear | 2107 | Air 100% | Solarban® 60 on Clear 5mm | 5283 | Vacuum 0.25mm | Surface 4 | Vitro Clear Float Glass 5mm | 414 | Cardinal Glass Industries | Vitro formerly PPG
EnthermalPlus | Quad LoE 452 on 6mm Clear | 2107 | Air 100% | Solarban® 70 glass 5mm | 5434 | Vacuum 0.25mm | Surface 4 | Vitro Clear Float Glass 5mm | 414 | Cardinal Glass Industries | Vitro formerly PPG
EnthermalPlus | Quad LoE 452 on 6mm Clear | 2107 | Air 100% | SGG ECLAZ II 5mm | 20755 | Vacuum 0.25mm | Surface 4 | SGG PLANICLEAR 5mm | 21012 | Cardinal Glass Industries | Saint-Gobain Glass
EnthermalPlus | Solarban® 60 on Clear 6mm | 5284 | Air 100% | LoE 180 on 5mm Clear | 2193 | Vacuum 0.25mm | Surface 4 | Cardinal Clear Float Glass 5mm | 2003 | Vitro formerly PPG | Cardinal Glass Industries
EnthermalPlus | Solarban® 60 on Clear 6mm | 5284 | Air 100% | LoE² 270 on 5mm Clear | 2028 | Vacuum 0.25mm | Surface 4 | Cardinal Clear Float Glass 5mm | 2003 | Vitro formerly PPG | Cardinal Glass Industries
EnthermalPlus | Solarban® 60 on Clear 6mm | 5284 | Air 100% | LoE² 272 on 5 mm Clear | 2013 | Vacuum 0.25mm | Surface 4 | Cardinal Clear Float Glass 5mm | 2003 | Vitro formerly PPG | Cardinal Glass Industries
EnthermalPlus | Solarban® 60 on Clear 6mm | 5284 | Air 100% | LoE³ 366 on 5mm Clear | 2156 | Vacuum 0.25mm | Surface 4 | Cardinal Clear Float Glass 5mm | 2003 | Vitro formerly PPG | Cardinal Glass Industries
EnthermalPlus | Solarban® 60 on Clear 6mm | 5284 | Air 100% | Solarban® 60 on Clear 5mm | 5283 | Vacuum 0.25mm | Surface 4 | Vitro Clear Float Glass 5mm | 414 | Vitro formerly PPG | Vitro formerly PPG
EnthermalPlus | Solarban® 60 on Clear 6mm | 5284 | Air 100% | Solarban® 70 glass 5mm | 5434 | Vacuum 0.25mm | Surface 4 | Vitro Clear Float Glass 5mm | 414 | Vitro formerly PPG | Vitro formerly PPG
EnthermalPlus | Solarban® 60 on Clear 6mm | 5284 | Air 100% | SGG ECLAZ II 5mm | 20755 | Vacuum 0.25mm | Surface 4 | SGG PLANICLEAR 5mm | 21012 | Vitro formerly PPG | Saint-Gobain Glass
EnthermalPlus | Solarban® 60 on Solexia® 6mm | 5254 | Air 100% | LoE 180 on 5mm Clear | 2193 | Vacuum 0.25mm | Surface 4 | Cardinal Clear Float Glass 5mm | 2003 | Vitro formerly PPG | Cardinal Glass Industries
EnthermalPlus | Solarban® 60 on Solexia® 6mm | 5254 | Air 100% | LoE² 270 on 5mm Clear | 2028 | Vacuum 0.25mm | Surface 4 | Cardinal Clear Float Glass 5mm | 2003 | Vitro formerly PPG | Cardinal Glass Industries
EnthermalPlus | Solarban® 60 on Solexia® 6mm | 5254 | Air 100% | LoE² 272 on 5 mm Clear | 2013 | Vacuum 0.25mm | Surface 4 | Cardinal Clear Float Glass 5mm | 2003 | Vitro formerly PPG | Cardinal Glass Industries
EnthermalPlus | Solarban® 60 on Solexia® 6mm | 5254 | Air 100% | LoE³ 366 on 5mm Clear | 2156 | Vacuum 0.25mm | Surface 4 | Cardinal Clear Float Glass 5mm | 2003 | Vitro formerly PPG | Cardinal Glass Industries
EnthermalPlus | Solarban® 60 on Solexia® 6mm | 5254 | Air 100% | Solarban® 60 on Clear 5mm | 5283 | Vacuum 0.25mm | Surface 4 | Vitro Clear Float Glass 5mm | 414 | Vitro formerly PPG | Vitro formerly PPG
EnthermalPlus | Solarban® 60 on Solexia® 6mm | 5254 | Air 100% | Solarban® 70 glass 5mm | 5434 | Vacuum 0.25mm | Surface 4 | Vitro Clear Float Glass 5mm | 414 | Vitro formerly PPG | Vitro formerly PPG
EnthermalPlus | Solarban® 60 on Solexia® 6mm | 5254 | Air 100% | SGG ECLAZ II 5mm | 20755 | Vacuum 0.25mm | Surface 4 | SGG PLANICLEAR 5mm | 21012 | Vitro formerly PPG | Saint-Gobain Glass
EnthermalPlus | Solarban® 60 on Solarbronze® 6mm | 5274 | Air 100% | LoE 180 on 5mm Clear | 2193 | Vacuum 0.25mm | Surface 4 | Cardinal Clear Float Glass 5mm | 2003 | Vitro formerly PPG | Cardinal Glass Industries
EnthermalPlus | Solarban® 60 on Solarbronze® 6mm | 5274 | Air 100% | LoE² 270 on 5mm Clear | 2028 | Vacuum 0.25mm | Surface 4 | Cardinal Clear Float Glass 5mm | 2003 | Vitro formerly PPG | Cardinal Glass Industries
EnthermalPlus | Solarban® 60 on Solarbronze® 6mm | 5274 | Air 100% | LoE² 272 on 5 mm Clear | 2013 | Vacuum 0.25mm | Surface 4 | Cardinal Clear Float Glass 5mm | 2003 | Vitro formerly PPG | Cardinal Glass Industries
EnthermalPlus | Solarban® 60 on Solarbronze® 6mm | 5274 | Air 100% | LoE³ 366 on 5mm Clear | 2156 | Vacuum 0.25mm | Surface 4 | Cardinal Clear Float Glass 5mm | 2003 | Vitro formerly PPG | Cardinal Glass Industries
EnthermalPlus | Solarban® 60 on Solarbronze® 6mm | 5274 | Air 100% | Solarban® 60 on Clear 5mm | 5283 | Vacuum 0.25mm | Surface 4 | Vitro Clear Float Glass 5mm | 414 | Vitro formerly PPG | Vitro formerly PPG
EnthermalPlus | Solarban® 60 on Solarbronze® 6mm | 5274 | Air 100% | Solarban® 70 glass 5mm | 5434 | Vacuum 0.25mm | Surface 4 | Vitro Clear Float Glass 5mm | 414 | Vitro formerly PPG | Vitro formerly PPG
EnthermalPlus | Solarban® 60 on Solarbronze® 6mm | 5274 | Air 100% | SGG ECLAZ II 5mm | 20755 | Vacuum 0.25mm | Surface 4 | SGG PLANICLEAR 5mm | 21012 | Vitro formerly PPG | Saint-Gobain Glass
EnthermalPlus | Solarban® 60 on Solargray® 6mm | 5289 | Air 100% | LoE 180 on 5mm Clear | 2193 | Vacuum 0.25mm | Surface 4 | Cardinal Clear Float Glass 5mm | 2003 | Vitro formerly PPG | Cardinal Glass Industries
EnthermalPlus | Solarban® 60 on Solargray® 6mm | 5289 | Air 100% | LoE² 270 on 5mm Clear | 2028 | Vacuum 0.25mm | Surface 4 | Cardinal Clear Float Glass 5mm | 2003 | Vitro formerly PPG | Cardinal Glass Industries
EnthermalPlus | Solarban® 60 on Solargray® 6mm | 5289 | Air 100% | LoE² 272 on 5 mm Clear | 2013 | Vacuum 0.25mm | Surface 4 | Cardinal Clear Float Glass 5mm | 2003 | Vitro formerly PPG | Cardinal Glass Industries
EnthermalPlus | Solarban® 60 on Solargray® 6mm | 5289 | Air 100% | LoE³ 366 on 5mm Clear | 2156 | Vacuum 0.25mm | Surface 4 | Cardinal Clear Float Glass 5mm | 2003 | Vitro formerly PPG | Cardinal Glass Industries
EnthermalPlus | Solarban® 60 on Solargray® 6mm | 5289 | Air 100% | Solarban® 60 on Clear 5mm | 5283 | Vacuum 0.25mm | Surface 4 | Vitro Clear Float Glass 5mm | 414 | Vitro formerly PPG | Vitro formerly PPG
EnthermalPlus | Solarban® 60 on Solargray® 6mm | 5289 | Air 100% | Solarban® 70 glass 5mm | 5434 | Vacuum 0.25mm | Surface 4 | Vitro Clear Float Glass 5mm | 414 | Vitro formerly PPG | Vitro formerly PPG
EnthermalPlus | Solarban® 60 on Solargray® 6mm | 5289 | Air 100% | SGG ECLAZ II 5mm | 20755 | Vacuum 0.25mm | Surface 4 | SGG PLANICLEAR 5mm | 21012 | Vitro formerly PPG | Saint-Gobain Glass
EnthermalPlus | Solarban® 60 on Optigray® 6mm | 5265 | Air 100% | LoE 180 on 5mm Clear | 2193 | Vacuum 0.25mm | Surface 4 | Cardinal Clear Float Glass 5mm | 2003 | Vitro formerly PPG | Cardinal Glass Industries
EnthermalPlus | Solarban® 60 on Optigray® 6mm | 5265 | Air 100% | LoE² 270 on 5mm Clear | 2028 | Vacuum 0.25mm | Surface 4 | Cardinal Clear Float Glass 5mm | 2003 | Vitro formerly PPG | Cardinal Glass Industries
EnthermalPlus | Solarban® 60 on Optigray® 6mm | 5265 | Air 100% | LoE² 272 on 5 mm Clear | 2013 | Vacuum 0.25mm | Surface 4 | Cardinal Clear Float Glass 5mm | 2003 | Vitro formerly PPG | Cardinal Glass Industries
EnthermalPlus | Solarban® 60 on Optigray® 6mm | 5265 | Air 100% | LoE³ 366 on 5mm Clear | 2156 | Vacuum 0.25mm | Surface 4 | Cardinal Clear Float Glass 5mm | 2003 | Vitro formerly PPG | Cardinal Glass Industries
EnthermalPlus | Solarban® 60 on Optigray® 6mm | 5265 | Air 100% | Solarban® 60 on Clear 5mm | 5283 | Vacuum 0.25mm | Surface 4 | Vitro Clear Float Glass 5mm | 414 | Vitro formerly PPG | Vitro formerly PPG
EnthermalPlus | Solarban® 60 on Optigray® 6mm | 5265 | Air 100% | Solarban® 70 glass 5mm | 5434 | Vacuum 0.25mm | Surface 4 | Vitro Clear Float Glass 5mm | 414 | Vitro formerly PPG | Vitro formerly PPG
EnthermalPlus | Solarban® 60 on Optigray® 6mm | 5265 | Air 100% | SGG ECLAZ II 5mm | 20755 | Vacuum 0.25mm | Surface 4 | SGG PLANICLEAR 5mm | 21012 | Vitro formerly PPG | Saint-Gobain Glass
EnthermalPlus | Solarban® 60 on Solarblue® 6mm | 5364 | Air 100% | LoE 180 on 5mm Clear | 2193 | Vacuum 0.25mm | Surface 4 | Cardinal Clear Float Glass 5mm | 2003 | Vitro formerly PPG | Cardinal Glass Industries
EnthermalPlus | Solarban® 60 on Solarblue® 6mm | 5364 | Air 100% | LoE² 270 on 5mm Clear | 2028 | Vacuum 0.25mm | Surface 4 | Cardinal Clear Float Glass 5mm | 2003 | Vitro formerly PPG | Cardinal Glass Industries
EnthermalPlus | Solarban® 60 on Solarblue® 6mm | 5364 | Air 100% | LoE² 272 on 5 mm Clear | 2013 | Vacuum 0.25mm | Surface 4 | Cardinal Clear Float Glass 5mm | 2003 | Vitro formerly PPG | Cardinal Glass Industries
EnthermalPlus | Solarban® 60 on Solarblue® 6mm | 5364 | Air 100% | LoE³ 366 on 5mm Clear | 2156 | Vacuum 0.25mm | Surface 4 | Cardinal Clear Float Glass 5mm | 2003 | Vitro formerly PPG | Cardinal Glass Industries
EnthermalPlus | Solarban® 60 on Solarblue® 6mm | 5364 | Air 100% | Solarban® 60 on Clear 5mm | 5283 | Vacuum 0.25mm | Surface 4 | Vitro Clear Float Glass 5mm | 414 | Vitro formerly PPG | Vitro formerly PPG
EnthermalPlus | Solarban® 60 on Solarblue® 6mm | 5364 | Air 100% | Solarban® 70 glass 5mm | 5434 | Vacuum 0.25mm | Surface 4 | Vitro Clear Float Glass 5mm | 414 | Vitro formerly PPG | Vitro formerly PPG
EnthermalPlus | Solarban® 60 on Solarblue® 6mm | 5364 | Air 100% | SGG ECLAZ II 5mm | 20755 | Vacuum 0.25mm | Surface 4 | SGG PLANICLEAR 5mm | 21012 | Vitro formerly PPG | Saint-Gobain Glass
EnthermalPlus | Solarban® 60 on Optiblue® (Solarban® z50) 6mm | 5424 | Air 100% | LoE 180 on 5mm Clear | 2193 | Vacuum 0.25mm | Surface 4 | Cardinal Clear Float Glass 5mm | 2003 | Vitro formerly PPG | Cardinal Glass Industries
EnthermalPlus | Solarban® 60 on Optiblue® (Solarban® z50) 6mm | 5424 | Air 100% | LoE² 270 on 5mm Clear | 2028 | Vacuum 0.25mm | Surface 4 | Cardinal Clear Float Glass 5mm | 2003 | Vitro formerly PPG | Cardinal Glass Industries
EnthermalPlus | Solarban® 60 on Optiblue® (Solarban® z50) 6mm | 5424 | Air 100% | LoE² 272 on 5 mm Clear | 2013 | Vacuum 0.25mm | Surface 4 | Cardinal Clear Float Glass 5mm | 2003 | Vitro formerly PPG | Cardinal Glass Industries
EnthermalPlus | Solarban® 60 on Optiblue® (Solarban® z50) 6mm | 5424 | Air 100% | LoE³ 366 on 5mm Clear | 2156 | Vacuum 0.25mm | Surface 4 | Cardinal Clear Float Glass 5mm | 2003 | Vitro formerly PPG | Cardinal Glass Industries
EnthermalPlus | Solarban® 60 on Optiblue® (Solarban® z50) 6mm | 5424 | Air 100% | Solarban® 60 on Clear 5mm | 5283 | Vacuum 0.25mm | Surface 4 | Vitro Clear Float Glass 5mm | 414 | Vitro formerly PPG | Vitro formerly PPG
EnthermalPlus | Solarban® 60 on Optiblue® (Solarban® z50) 6mm | 5424 | Air 100% | Solarban® 70 glass 5mm | 5434 | Vacuum 0.25mm | Surface 4 | Vitro Clear Float Glass 5mm | 414 | Vitro formerly PPG | Vitro formerly PPG
EnthermalPlus | Solarban® 60 on Optiblue® (Solarban® z50) 6mm | 5424 | Air 100% | SGG ECLAZ II 5mm | 20755 | Vacuum 0.25mm | Surface 4 | SGG PLANICLEAR 5mm | 21012 | Vitro formerly PPG | Saint-Gobain Glass
EnthermalPlus | Solarban® 70 glass 6mm | 5439 | Air 100% | LoE 180 on 5mm Clear | 2193 | Vacuum 0.25mm | Surface 4 | Cardinal Clear Float Glass 5mm | 2003 | Vitro formerly PPG | Cardinal Glass Industries
EnthermalPlus | Solarban® 70 glass 6mm | 5439 | Air 100% | LoE² 270 on 5mm Clear | 2028 | Vacuum 0.25mm | Surface 4 | Cardinal Clear Float Glass 5mm | 2003 | Vitro formerly PPG | Cardinal Glass Industries
EnthermalPlus | Solarban® 70 glass 6mm | 5439 | Air 100% | LoE² 272 on 5 mm Clear | 2013 | Vacuum 0.25mm | Surface 4 | Cardinal Clear Float Glass 5mm | 2003 | Vitro formerly PPG | Cardinal Glass Industries
EnthermalPlus | Solarban® 70 glass 6mm | 5439 | Air 100% | LoE³ 366 on 5mm Clear | 2156 | Vacuum 0.25mm | Surface 4 | Cardinal Clear Float Glass 5mm | 2003 | Vitro formerly PPG | Cardinal Glass Industries
EnthermalPlus | Solarban® 70 glass 6mm | 5439 | Air 100% | Solarban® 60 on Clear 5mm | 5283 | Vacuum 0.25mm | Surface 4 | Vitro Clear Float Glass 5mm | 414 | Vitro formerly PPG | Vitro formerly PPG
EnthermalPlus | Solarban® 70 glass 6mm | 5439 | Air 100% | Solarban® 70 glass 5mm | 5434 | Vacuum 0.25mm | Surface 4 | Vitro Clear Float Glass 5mm | 414 | Vitro formerly PPG | Vitro formerly PPG
EnthermalPlus | Solarban® 70 glass 6mm | 5439 | Air 100% | SGG ECLAZ II 5mm | 20755 | Vacuum 0.25mm | Surface 4 | SGG PLANICLEAR 5mm | 21012 | Vitro formerly PPG | Saint-Gobain Glass
EnthermalPlus | Solarban® 70 on Solexia® 6mm | 5393 | Air 100% | LoE 180 on 5mm Clear | 2193 | Vacuum 0.25mm | Surface 4 | Cardinal Clear Float Glass 5mm | 2003 | Vitro formerly PPG | Cardinal Glass Industries
EnthermalPlus | Solarban® 70 on Solexia® 6mm | 5393 | Air 100% | LoE² 270 on 5mm Clear | 2028 | Vacuum 0.25mm | Surface 4 | Cardinal Clear Float Glass 5mm | 2003 | Vitro formerly PPG | Cardinal Glass Industries
EnthermalPlus | Solarban® 70 on Solexia® 6mm | 5393 | Air 100% | LoE² 272 on 5 mm Clear | 2013 | Vacuum 0.25mm | Surface 4 | Cardinal Clear Float Glass 5mm | 2003 | Vitro formerly PPG | Cardinal Glass Industries
EnthermalPlus | Solarban® 70 on Solexia® 6mm | 5393 | Air 100% | LoE³ 366 on 5mm Clear | 2156 | Vacuum 0.25mm | Surface 4 | Cardinal Clear Float Glass 5mm | 2003 | Vitro formerly PPG | Cardinal Glass Industries
EnthermalPlus | Solarban® 70 on Solexia® 6mm | 5393 | Air 100% | Solarban® 60 on Clear 5mm | 5283 | Vacuum 0.25mm | Surface 4 | Vitro Clear Float Glass 5mm | 414 | Vitro formerly PPG | Vitro formerly PPG
EnthermalPlus | Solarban® 70 on Solexia® 6mm | 5393 | Air 100% | Solarban® 70 glass 5mm | 5434 | Vacuum 0.25mm | Surface 4 | Vitro Clear Float Glass 5mm | 414 | Vitro formerly PPG | Vitro formerly PPG
EnthermalPlus | Solarban® 70 on Solexia® 6mm | 5393 | Air 100% | SGG ECLAZ II 5mm | 20755 | Vacuum 0.25mm | Surface 4 | SGG PLANICLEAR 5mm | 21012 | Vitro formerly PPG | Saint-Gobain Glass
EnthermalPlus | Solarban® 70 on Solarbronze® 6mm | 5377 | Air 100% | LoE 180 on 5mm Clear | 2193 | Vacuum 0.25mm | Surface 4 | Cardinal Clear Float Glass 5mm | 2003 | Vitro formerly PPG | Cardinal Glass Industries
EnthermalPlus | Solarban® 70 on Solarbronze® 6mm | 5377 | Air 100% | LoE² 270 on 5mm Clear | 2028 | Vacuum 0.25mm | Surface 4 | Cardinal Clear Float Glass 5mm | 2003 | Vitro formerly PPG | Cardinal Glass Industries
EnthermalPlus | Solarban® 70 on Solarbronze® 6mm | 5377 | Air 100% | LoE² 272 on 5 mm Clear | 2013 | Vacuum 0.25mm | Surface 4 | Cardinal Clear Float Glass 5mm | 2003 | Vitro formerly PPG | Cardinal Glass Industries
EnthermalPlus | Solarban® 70 on Solarbronze® 6mm | 5377 | Air 100% | LoE³ 366 on 5mm Clear | 2156 | Vacuum 0.25mm | Surface 4 | Cardinal Clear Float Glass 5mm | 2003 | Vitro formerly PPG | Cardinal Glass Industries
EnthermalPlus | Solarban® 70 on Solarbronze® 6mm | 5377 | Air 100% | Solarban® 60 on Clear 5mm | 5283 | Vacuum 0.25mm | Surface 4 | Vitro Clear Float Glass 5mm | 414 | Vitro formerly PPG | Vitro formerly PPG
EnthermalPlus | Solarban® 70 on Solarbronze® 6mm | 5377 | Air 100% | Solarban® 70 glass 5mm | 5434 | Vacuum 0.25mm | Surface 4 | Vitro Clear Float Glass 5mm | 414 | Vitro formerly PPG | Vitro formerly PPG
EnthermalPlus | Solarban® 70 on Solarbronze® 6mm | 5377 | Air 100% | SGG ECLAZ II 5mm | 20755 | Vacuum 0.25mm | Surface 4 | SGG PLANICLEAR 5mm | 21012 | Vitro formerly PPG | Saint-Gobain Glass
EnthermalPlus | Solarban® 70 on Solargray® 6mm | 5373 | Air 100% | LoE 180 on 5mm Clear | 2193 | Vacuum 0.25mm | Surface 4 | Cardinal Clear Float Glass 5mm | 2003 | Vitro formerly PPG | Cardinal Glass Industries
EnthermalPlus | Solarban® 70 on Solargray® 6mm | 5373 | Air 100% | LoE² 270 on 5mm Clear | 2028 | Vacuum 0.25mm | Surface 4 | Cardinal Clear Float Glass 5mm | 2003 | Vitro formerly PPG | Cardinal Glass Industries
EnthermalPlus | Solarban® 70 on Solargray® 6mm | 5373 | Air 100% | LoE² 272 on 5 mm Clear | 2013 | Vacuum 0.25mm | Surface 4 | Cardinal Clear Float Glass 5mm | 2003 | Vitro formerly PPG | Cardinal Glass Industries
EnthermalPlus | Solarban® 70 on Solargray® 6mm | 5373 | Air 100% | LoE³ 366 on 5mm Clear | 2156 | Vacuum 0.25mm | Surface 4 | Cardinal Clear Float Glass 5mm | 2003 | Vitro formerly PPG | Cardinal Glass Industries
EnthermalPlus | Solarban® 70 on Solargray® 6mm | 5373 | Air 100% | Solarban® 60 on Clear 5mm | 5283 | Vacuum 0.25mm | Surface 4 | Vitro Clear Float Glass 5mm | 414 | Vitro formerly PPG | Vitro formerly PPG
EnthermalPlus | Solarban® 70 on Solargray® 6mm | 5373 | Air 100% | Solarban® 70 glass 5mm | 5434 | Vacuum 0.25mm | Surface 4 | Vitro Clear Float Glass 5mm | 414 | Vitro formerly PPG | Vitro formerly PPG
EnthermalPlus | Solarban® 70 on Solargray® 6mm | 5373 | Air 100% | SGG ECLAZ II 5mm | 20755 | Vacuum 0.25mm | Surface 4 | SGG PLANICLEAR 5mm | 21012 | Vitro formerly PPG | Saint-Gobain Glass
EnthermalPlus | Solarban® 70 on Optigray® 6mm | 5390 | Air 100% | LoE 180 on 5mm Clear | 2193 | Vacuum 0.25mm | Surface 4 | Cardinal Clear Float Glass 5mm | 2003 | Vitro formerly PPG | Cardinal Glass Industries
EnthermalPlus | Solarban® 70 on Optigray® 6mm | 5390 | Air 100% | LoE² 270 on 5mm Clear | 2028 | Vacuum 0.25mm | Surface 4 | Cardinal Clear Float Glass 5mm | 2003 | Vitro formerly PPG | Cardinal Glass Industries
EnthermalPlus | Solarban® 70 on Optigray® 6mm | 5390 | Air 100% | LoE² 272 on 5 mm Clear | 2013 | Vacuum 0.25mm | Surface 4 | Cardinal Clear Float Glass 5mm | 2003 | Vitro formerly PPG | Cardinal Glass Industries
EnthermalPlus | Solarban® 70 on Optigray® 6mm | 5390 | Air 100% | LoE³ 366 on 5mm Clear | 2156 | Vacuum 0.25mm | Surface 4 | Cardinal Clear Float Glass 5mm | 2003 | Vitro formerly PPG | Cardinal Glass Industries
EnthermalPlus | Solarban® 70 on Optigray® 6mm | 5390 | Air 100% | Solarban® 60 on Clear 5mm | 5283 | Vacuum 0.25mm | Surface 4 | Vitro Clear Float Glass 5mm | 414 | Vitro formerly PPG | Vitro formerly PPG
EnthermalPlus | Solarban® 70 on Optigray® 6mm | 5390 | Air 100% | Solarban® 70 glass 5mm | 5434 | Vacuum 0.25mm | Surface 4 | Vitro Clear Float Glass 5mm | 414 | Vitro formerly PPG | Vitro formerly PPG
EnthermalPlus | Solarban® 70 on Optigray® 6mm | 5390 | Air 100% | SGG ECLAZ II 5mm | 20755 | Vacuum 0.25mm | Surface 4 | SGG PLANICLEAR 5mm | 21012 | Vitro formerly PPG | Saint-Gobain Glass
EnthermalPlus | Solarban® 70 on Solarblue® 6mm | 5396 | Air 100% | LoE 180 on 5mm Clear | 2193 | Vacuum 0.25mm | Surface 4 | Cardinal Clear Float Glass 5mm | 2003 | Vitro formerly PPG | Cardinal Glass Industries
EnthermalPlus | Solarban® 70 on Solarblue® 6mm | 5396 | Air 100% | LoE² 270 on 5mm Clear | 2028 | Vacuum 0.25mm | Surface 4 | Cardinal Clear Float Glass 5mm | 2003 | Vitro formerly PPG | Cardinal Glass Industries
EnthermalPlus | Solarban® 70 on Solarblue® 6mm | 5396 | Air 100% | LoE² 272 on 5 mm Clear | 2013 | Vacuum 0.25mm | Surface 4 | Cardinal Clear Float Glass 5mm | 2003 | Vitro formerly PPG | Cardinal Glass Industries
EnthermalPlus | Solarban® 70 on Solarblue® 6mm | 5396 | Air 100% | LoE³ 366 on 5mm Clear | 2156 | Vacuum 0.25mm | Surface 4 | Cardinal Clear Float Glass 5mm | 2003 | Vitro formerly PPG | Cardinal Glass Industries
EnthermalPlus | Solarban® 70 on Solarblue® 6mm | 5396 | Air 100% | Solarban® 60 on Clear 5mm | 5283 | Vacuum 0.25mm | Surface 4 | Vitro Clear Float Glass 5mm | 414 | Vitro formerly PPG | Vitro formerly PPG
EnthermalPlus | Solarban® 70 on Solarblue® 6mm | 5396 | Air 100% | Solarban® 70 glass 5mm | 5434 | Vacuum 0.25mm | Surface 4 | Vitro Clear Float Glass 5mm | 414 | Vitro formerly PPG | Vitro formerly PPG
EnthermalPlus | Solarban® 70 on Solarblue® 6mm | 5396 | Air 100% | SGG ECLAZ II 5mm | 20755 | Vacuum 0.25mm | Surface 4 | SGG PLANICLEAR 5mm | 21012 | Vitro formerly PPG | Saint-Gobain Glass
EnthermalPlus | Solarban® 70 on Optiblue® (Solarban® z75) 6mm | 5428 | Air 100% | LoE 180 on 5mm Clear | 2193 | Vacuum 0.25mm | Surface 4 | Cardinal Clear Float Glass 5mm | 2003 | Vitro formerly PPG | Cardinal Glass Industries
EnthermalPlus | Solarban® 70 on Optiblue® (Solarban® z75) 6mm | 5428 | Air 100% | LoE² 270 on 5mm Clear | 2028 | Vacuum 0.25mm | Surface 4 | Cardinal Clear Float Glass 5mm | 2003 | Vitro formerly PPG | Cardinal Glass Industries
EnthermalPlus | Solarban® 70 on Optiblue® (Solarban® z75) 6mm | 5428 | Air 100% | LoE² 272 on 5 mm Clear | 2013 | Vacuum 0.25mm | Surface 4 | Cardinal Clear Float Glass 5mm | 2003 | Vitro formerly PPG | Cardinal Glass Industries
EnthermalPlus | Solarban® 70 on Optiblue® (Solarban® z75) 6mm | 5428 | Air 100% | LoE³ 366 on 5mm Clear | 2156 | Vacuum 0.25mm | Surface 4 | Cardinal Clear Float Glass 5mm | 2003 | Vitro formerly PPG | Cardinal Glass Industries
EnthermalPlus | Solarban® 70 on Optiblue® (Solarban® z75) 6mm | 5428 | Air 100% | Solarban® 60 on Clear 5mm | 5283 | Vacuum 0.25mm | Surface 4 | Vitro Clear Float Glass 5mm | 414 | Vitro formerly PPG | Vitro formerly PPG
EnthermalPlus | Solarban® 70 on Optiblue® (Solarban® z75) 6mm | 5428 | Air 100% | Solarban® 70 glass 5mm | 5434 | Vacuum 0.25mm | Surface 4 | Vitro Clear Float Glass 5mm | 414 | Vitro formerly PPG | Vitro formerly PPG
EnthermalPlus | Solarban® 70 on Optiblue® (Solarban® z75) 6mm | 5428 | Air 100% | SGG ECLAZ II 5mm | 20755 | Vacuum 0.25mm | Surface 4 | SGG PLANICLEAR 5mm | 21012 | Vitro formerly PPG | Saint-Gobain Glass
EnthermalPlus | SGG ECLAZ II 6mm | 20756 | Air 100% | LoE 180 on 5mm Clear | 2193 | Vacuum 0.25mm | Surface 4 | Cardinal Clear Float Glass 5mm | 2003 | Saint-Gobain Glass | Cardinal Glass Industries
EnthermalPlus | SGG ECLAZ II 6mm | 20756 | Air 100% | LoE² 270 on 5mm Clear | 2028 | Vacuum 0.25mm | Surface 4 | Cardinal Clear Float Glass 5mm | 2003 | Saint-Gobain Glass | Cardinal Glass Industries
EnthermalPlus | SGG ECLAZ II 6mm | 20756 | Air 100% | LoE² 272 on 5 mm Clear | 2013 | Vacuum 0.25mm | Surface 4 | Cardinal Clear Float Glass 5mm | 2003 | Saint-Gobain Glass | Cardinal Glass Industries
EnthermalPlus | SGG ECLAZ II 6mm | 20756 | Air 100% | LoE³ 366 on 5mm Clear | 2156 | Vacuum 0.25mm | Surface 4 | Cardinal Clear Float Glass 5mm | 2003 | Saint-Gobain Glass | Cardinal Glass Industries
EnthermalPlus | SGG ECLAZ II 6mm | 20756 | Air 100% | Solarban® 60 on Clear 5mm | 5283 | Vacuum 0.25mm | Surface 4 | Vitro Clear Float Glass 5mm | 414 | Saint-Gobain Glass | Vitro formerly PPG
EnthermalPlus | SGG ECLAZ II 6mm | 20756 | Air 100% | Solarban® 70 glass 5mm | 5434 | Vacuum 0.25mm | Surface 4 | Vitro Clear Float Glass 5mm | 414 | Saint-Gobain Glass | Vitro formerly PPG
EnthermalPlus | SGG ECLAZ II 6mm | 20756 | Air 100% | SGG ECLAZ II 5mm | 20755 | Vacuum 0.25mm | Surface 4 | SGG PLANICLEAR 5mm | 21012 | Saint-Gobain Glass | Saint-Gobain Glass
EnthermalPlus | SGG ECLAZ ONE II 6mm | 20764 | Air 100% | LoE 180 on 5mm Clear | 2193 | Vacuum 0.25mm | Surface 4 | Cardinal Clear Float Glass 5mm | 2003 | Saint-Gobain Glass | Cardinal Glass Industries
EnthermalPlus | SGG ECLAZ ONE II 6mm | 20764 | Air 100% | LoE² 270 on 5mm Clear | 2028 | Vacuum 0.25mm | Surface 4 | Cardinal Clear Float Glass 5mm | 2003 | Saint-Gobain Glass | Cardinal Glass Industries
EnthermalPlus | SGG ECLAZ ONE II 6mm | 20764 | Air 100% | LoE² 272 on 5 mm Clear | 2013 | Vacuum 0.25mm | Surface 4 | Cardinal Clear Float Glass 5mm | 2003 | Saint-Gobain Glass | Cardinal Glass Industries
EnthermalPlus | SGG ECLAZ ONE II 6mm | 20764 | Air 100% | LoE³ 366 on 5mm Clear | 2156 | Vacuum 0.25mm | Surface 4 | Cardinal Clear Float Glass 5mm | 2003 | Saint-Gobain Glass | Cardinal Glass Industries
EnthermalPlus | SGG ECLAZ ONE II 6mm | 20764 | Air 100% | Solarban® 60 on Clear 5mm | 5283 | Vacuum 0.25mm | Surface 4 | Vitro Clear Float Glass 5mm | 414 | Saint-Gobain Glass | Vitro formerly PPG
EnthermalPlus | SGG ECLAZ ONE II 6mm | 20764 | Air 100% | Solarban® 70 glass 5mm | 5434 | Vacuum 0.25mm | Surface 4 | Vitro Clear Float Glass 5mm | 414 | Saint-Gobain Glass | Vitro formerly PPG
EnthermalPlus | SGG ECLAZ ONE II 6mm | 20764 | Air 100% | SGG ECLAZ II 5mm | 20755 | Vacuum 0.25mm | Surface 4 | SGG PLANICLEAR 5mm | 21012 | Saint-Gobain Glass | Saint-Gobain Glass
EnthermalPlus | SGG COOL-LITE SKN 183 II 6mm | 20896 | Air 100% | LoE 180 on 5mm Clear | 2193 | Vacuum 0.25mm | Surface 4 | Cardinal Clear Float Glass 5mm | 2003 | Saint-Gobain Glass | Cardinal Glass Industries
EnthermalPlus | SGG COOL-LITE SKN 183 II 6mm | 20896 | Air 100% | LoE² 270 on 5mm Clear | 2028 | Vacuum 0.25mm | Surface 4 | Cardinal Clear Float Glass 5mm | 2003 | Saint-Gobain Glass | Cardinal Glass Industries
EnthermalPlus | SGG COOL-LITE SKN 183 II 6mm | 20896 | Air 100% | LoE² 272 on 5 mm Clear | 2013 | Vacuum 0.25mm | Surface 4 | Cardinal Clear Float Glass 5mm | 2003 | Saint-Gobain Glass | Cardinal Glass Industries
EnthermalPlus | SGG COOL-LITE SKN 183 II 6mm | 20896 | Air 100% | LoE³ 366 on 5mm Clear | 2156 | Vacuum 0.25mm | Surface 4 | Cardinal Clear Float Glass 5mm | 2003 | Saint-Gobain Glass | Cardinal Glass Industries
EnthermalPlus | SGG COOL-LITE SKN 183 II 6mm | 20896 | Air 100% | Solarban® 60 on Clear 5mm | 5283 | Vacuum 0.25mm | Surface 4 | Vitro Clear Float Glass 5mm | 414 | Saint-Gobain Glass | Vitro formerly PPG
EnthermalPlus | SGG COOL-LITE SKN 183 II 6mm | 20896 | Air 100% | Solarban® 70 glass 5mm | 5434 | Vacuum 0.25mm | Surface 4 | Vitro Clear Float Glass 5mm | 414 | Saint-Gobain Glass | Vitro formerly PPG
EnthermalPlus | SGG COOL-LITE SKN 183 II 6mm | 20896 | Air 100% | SGG ECLAZ II 5mm | 20755 | Vacuum 0.25mm | Surface 4 | SGG PLANICLEAR 5mm | 21012 | Saint-Gobain Glass | Saint-Gobain Glass
EnthermalPlus | SGG COOL-LITE XTREME 61-29 II 6mm | 20980 | Air 100% | LoE 180 on 5mm Clear | 2193 | Vacuum 0.25mm | Surface 4 | Cardinal Clear Float Glass 5mm | 2003 | Saint-Gobain Glass | Cardinal Glass Industries
EnthermalPlus | SGG COOL-LITE XTREME 61-29 II 6mm | 20980 | Air 100% | LoE² 270 on 5mm Clear | 2028 | Vacuum 0.25mm | Surface 4 | Cardinal Clear Float Glass 5mm | 2003 | Saint-Gobain Glass | Cardinal Glass Industries
EnthermalPlus | SGG COOL-LITE XTREME 61-29 II 6mm | 20980 | Air 100% | LoE² 272 on 5 mm Clear | 2013 | Vacuum 0.25mm | Surface 4 | Cardinal Clear Float Glass 5mm | 2003 | Saint-Gobain Glass | Cardinal Glass Industries
EnthermalPlus | SGG COOL-LITE XTREME 61-29 II 6mm | 20980 | Air 100% | LoE³ 366 on 5mm Clear | 2156 | Vacuum 0.25mm | Surface 4 | Cardinal Clear Float Glass 5mm | 2003 | Saint-Gobain Glass | Cardinal Glass Industries
EnthermalPlus | SGG COOL-LITE XTREME 61-29 II 6mm | 20980 | Air 100% | Solarban® 60 on Clear 5mm | 5283 | Vacuum 0.25mm | Surface 4 | Vitro Clear Float Glass 5mm | 414 | Saint-Gobain Glass | Vitro formerly PPG
EnthermalPlus | SGG COOL-LITE XTREME 61-29 II 6mm | 20980 | Air 100% | Solarban® 70 glass 5mm | 5434 | Vacuum 0.25mm | Surface 4 | Vitro Clear Float Glass 5mm | 414 | Saint-Gobain Glass | Vitro formerly PPG
EnthermalPlus | SGG COOL-LITE XTREME 61-29 II 6mm | 20980 | Air 100% | SGG ECLAZ II 5mm | 20755 | Vacuum 0.25mm | Surface 4 | SGG PLANICLEAR 5mm | 21012 | Saint-Gobain Glass | Saint-Gobain Glass
EnthermalPlus | LoE 180 on 6mm Clear | 2194 | Air 100% | Cardinal Clear Float Glass 5mm | 2003 | Vacuum 0.25mm | Surface 5 | LoE 180 on 5mm Clear | 2193 | Cardinal Glass Industries | Cardinal Glass Industries
EnthermalPlus | LoE 180 on 6mm Clear | 2194 | Air 100% | Cardinal Clear Float Glass 5mm | 2003 | Vacuum 0.25mm | Surface 5 | LoE² 270 on 5mm Clear | 2028 | Cardinal Glass Industries | Cardinal Glass Industries
EnthermalPlus | LoE 180 on 6mm Clear | 2194 | Air 100% | Cardinal Clear Float Glass 5mm | 2003 | Vacuum 0.25mm | Surface 5 | LoE² 272 on 5 mm Clear | 2013 | Cardinal Glass Industries | Cardinal Glass Industries
EnthermalPlus | LoE 180 on 6mm Clear | 2194 | Air 100% | Cardinal Clear Float Glass 5mm | 2003 | Vacuum 0.25mm | Surface 5 | LoE³ 366 on 5mm Clear | 2156 | Cardinal Glass Industries | Cardinal Glass Industries
EnthermalPlus | LoE 180 on 6mm Clear | 2194 | Air 100% | Vitro Clear Float Glass 5mm | 414 | Vacuum 0.25mm | Surface 5 | Solarban® 60 on Clear 5mm | 5283 | Cardinal Glass Industries | Vitro formerly PPG
EnthermalPlus | LoE 180 on 6mm Clear | 2194 | Air 100% | Vitro Clear Float Glass 5mm | 414 | Vacuum 0.25mm | Surface 5 | Solarban® 70 glass 5mm | 5434 | Cardinal Glass Industries | Vitro formerly PPG
EnthermalPlus | LoE 180 on 6mm Clear | 2194 | Air 100% | SGG PLANICLEAR 5mm | 21012 | Vacuum 0.25mm | Surface 5 | SGG ECLAZ II 5mm | 20755 | Cardinal Glass Industries | Saint-Gobain Glass
EnthermalPlus | LoE² 270 on 6mm Clear | 2029 | Air 100% | Cardinal Clear Float Glass 5mm | 2003 | Vacuum 0.25mm | Surface 5 | LoE 180 on 5mm Clear | 2193 | Cardinal Glass Industries | Cardinal Glass Industries
EnthermalPlus | LoE² 270 on 6mm Clear | 2029 | Air 100% | Cardinal Clear Float Glass 5mm | 2003 | Vacuum 0.25mm | Surface 5 | LoE² 270 on 5mm Clear | 2028 | Cardinal Glass Industries | Cardinal Glass Industries
EnthermalPlus | LoE² 270 on 6mm Clear | 2029 | Air 100% | Cardinal Clear Float Glass 5mm | 2003 | Vacuum 0.25mm | Surface 5 | LoE² 272 on 5 mm Clear | 2013 | Cardinal Glass Industries | Cardinal Glass Industries
EnthermalPlus | LoE² 270 on 6mm Clear | 2029 | Air 100% | Cardinal Clear Float Glass 5mm | 2003 | Vacuum 0.25mm | Surface 5 | LoE³ 366 on 5mm Clear | 2156 | Cardinal Glass Industries | Cardinal Glass Industries
EnthermalPlus | LoE² 270 on 6mm Clear | 2029 | Air 100% | Vitro Clear Float Glass 5mm | 414 | Vacuum 0.25mm | Surface 5 | Solarban® 60 on Clear 5mm | 5283 | Cardinal Glass Industries | Vitro formerly PPG
EnthermalPlus | LoE² 270 on 6mm Clear | 2029 | Air 100% | Vitro Clear Float Glass 5mm | 414 | Vacuum 0.25mm | Surface 5 | Solarban® 70 glass 5mm | 5434 | Cardinal Glass Industries | Vitro formerly PPG
EnthermalPlus | LoE² 270 on 6mm Clear | 2029 | Air 100% | SGG PLANICLEAR 5mm | 21012 | Vacuum 0.25mm | Surface 5 | SGG ECLAZ II 5mm | 20755 | Cardinal Glass Industries | Saint-Gobain Glass
EnthermalPlus | LoE² 272 on 6 mm Clear | 2014 | Air 100% | Cardinal Clear Float Glass 5mm | 2003 | Vacuum 0.25mm | Surface 5 | LoE 180 on 5mm Clear | 2193 | Cardinal Glass Industries | Cardinal Glass Industries
EnthermalPlus | LoE² 272 on 6 mm Clear | 2014 | Air 100% | Cardinal Clear Float Glass 5mm | 2003 | Vacuum 0.25mm | Surface 5 | LoE² 270 on 5mm Clear | 2028 | Cardinal Glass Industries | Cardinal Glass Industries
EnthermalPlus | LoE² 272 on 6 mm Clear | 2014 | Air 100% | Cardinal Clear Float Glass 5mm | 2003 | Vacuum 0.25mm | Surface 5 | LoE² 272 on 5 mm Clear | 2013 | Cardinal Glass Industries | Cardinal Glass Industries
EnthermalPlus | LoE² 272 on 6 mm Clear | 2014 | Air 100% | Cardinal Clear Float Glass 5mm | 2003 | Vacuum 0.25mm | Surface 5 | LoE³ 366 on 5mm Clear | 2156 | Cardinal Glass Industries | Cardinal Glass Industries
EnthermalPlus | LoE² 272 on 6 mm Clear | 2014 | Air 100% | Vitro Clear Float Glass 5mm | 414 | Vacuum 0.25mm | Surface 5 | Solarban® 60 on Clear 5mm | 5283 | Cardinal Glass Industries | Vitro formerly PPG
EnthermalPlus | LoE² 272 on 6 mm Clear | 2014 | Air 100% | Vitro Clear Float Glass 5mm | 414 | Vacuum 0.25mm | Surface 5 | Solarban® 70 glass 5mm | 5434 | Cardinal Glass Industries | Vitro formerly PPG
EnthermalPlus | LoE² 272 on 6 mm Clear | 2014 | Air 100% | SGG PLANICLEAR 5mm | 21012 | Vacuum 0.25mm | Surface 5 | SGG ECLAZ II 5mm | 20755 | Cardinal Glass Industries | Saint-Gobain Glass
EnthermalPlus | LoE³ 340 on 6mm Clear | 2167 | Air 100% | Cardinal Clear Float Glass 5mm | 2003 | Vacuum 0.25mm | Surface 5 | LoE 180 on 5mm Clear | 2193 | Cardinal Glass Industries | Cardinal Glass Industries
EnthermalPlus | LoE³ 340 on 6mm Clear | 2167 | Air 100% | Cardinal Clear Float Glass 5mm | 2003 | Vacuum 0.25mm | Surface 5 | LoE² 270 on 5mm Clear | 2028 | Cardinal Glass Industries | Cardinal Glass Industries
EnthermalPlus | LoE³ 340 on 6mm Clear | 2167 | Air 100% | Cardinal Clear Float Glass 5mm | 2003 | Vacuum 0.25mm | Surface 5 | LoE² 272 on 5 mm Clear | 2013 | Cardinal Glass Industries | Cardinal Glass Industries
EnthermalPlus | LoE³ 340 on 6mm Clear | 2167 | Air 100% | Cardinal Clear Float Glass 5mm | 2003 | Vacuum 0.25mm | Surface 5 | LoE³ 366 on 5mm Clear | 2156 | Cardinal Glass Industries | Cardinal Glass Industries
EnthermalPlus | LoE³ 340 on 6mm Clear | 2167 | Air 100% | Vitro Clear Float Glass 5mm | 414 | Vacuum 0.25mm | Surface 5 | Solarban® 60 on Clear 5mm | 5283 | Cardinal Glass Industries | Vitro formerly PPG
EnthermalPlus | LoE³ 340 on 6mm Clear | 2167 | Air 100% | Vitro Clear Float Glass 5mm | 414 | Vacuum 0.25mm | Surface 5 | Solarban® 70 glass 5mm | 5434 | Cardinal Glass Industries | Vitro formerly PPG
EnthermalPlus | LoE³ 340 on 6mm Clear | 2167 | Air 100% | SGG PLANICLEAR 5mm | 21012 | Vacuum 0.25mm | Surface 5 | SGG ECLAZ II 5mm | 20755 | Cardinal Glass Industries | Saint-Gobain Glass
EnthermalPlus | LoE³ 366 on 6mm Clear | 2157 | Air 100% | Cardinal Clear Float Glass 5mm | 2003 | Vacuum 0.25mm | Surface 5 | LoE 180 on 5mm Clear | 2193 | Cardinal Glass Industries | Cardinal Glass Industries
EnthermalPlus | LoE³ 366 on 6mm Clear | 2157 | Air 100% | Cardinal Clear Float Glass 5mm | 2003 | Vacuum 0.25mm | Surface 5 | LoE² 270 on 5mm Clear | 2028 | Cardinal Glass Industries | Cardinal Glass Industries
EnthermalPlus | LoE³ 366 on 6mm Clear | 2157 | Air 100% | Cardinal Clear Float Glass 5mm | 2003 | Vacuum 0.25mm | Surface 5 | LoE² 272 on 5 mm Clear | 2013 | Cardinal Glass Industries | Cardinal Glass Industries
EnthermalPlus | LoE³ 366 on 6mm Clear | 2157 | Air 100% | Cardinal Clear Float Glass 5mm | 2003 | Vacuum 0.25mm | Surface 5 | LoE³ 366 on 5mm Clear | 2156 | Cardinal Glass Industries | Cardinal Glass Industries
EnthermalPlus | LoE³ 366 on 6mm Clear | 2157 | Air 100% | Vitro Clear Float Glass 5mm | 414 | Vacuum 0.25mm | Surface 5 | Solarban® 60 on Clear 5mm | 5283 | Cardinal Glass Industries | Vitro formerly PPG
EnthermalPlus | LoE³ 366 on 6mm Clear | 2157 | Air 100% | Vitro Clear Float Glass 5mm | 414 | Vacuum 0.25mm | Surface 5 | Solarban® 70 glass 5mm | 5434 | Cardinal Glass Industries | Vitro formerly PPG
EnthermalPlus | LoE³ 366 on 6mm Clear | 2157 | Air 100% | SGG PLANICLEAR 5mm | 21012 | Vacuum 0.25mm | Surface 5 | SGG ECLAZ II 5mm | 20755 | Cardinal Glass Industries | Saint-Gobain Glass
EnthermalPlus | Quad LoE 452 on 6mm Clear | 2107 | Air 100% | Cardinal Clear Float Glass 5mm | 2003 | Vacuum 0.25mm | Surface 5 | LoE 180 on 5mm Clear | 2193 | Cardinal Glass Industries | Cardinal Glass Industries
EnthermalPlus | Quad LoE 452 on 6mm Clear | 2107 | Air 100% | Cardinal Clear Float Glass 5mm | 2003 | Vacuum 0.25mm | Surface 5 | LoE² 270 on 5mm Clear | 2028 | Cardinal Glass Industries | Cardinal Glass Industries
EnthermalPlus | Quad LoE 452 on 6mm Clear | 2107 | Air 100% | Cardinal Clear Float Glass 5mm | 2003 | Vacuum 0.25mm | Surface 5 | LoE² 272 on 5 mm Clear | 2013 | Cardinal Glass Industries | Cardinal Glass Industries
EnthermalPlus | Quad LoE 452 on 6mm Clear | 2107 | Air 100% | Cardinal Clear Float Glass 5mm | 2003 | Vacuum 0.25mm | Surface 5 | LoE³ 366 on 5mm Clear | 2156 | Cardinal Glass Industries | Cardinal Glass Industries
EnthermalPlus | Quad LoE 452 on 6mm Clear | 2107 | Air 100% | Vitro Clear Float Glass 5mm | 414 | Vacuum 0.25mm | Surface 5 | Solarban® 60 on Clear 5mm | 5283 | Cardinal Glass Industries | Vitro formerly PPG
EnthermalPlus | Quad LoE 452 on 6mm Clear | 2107 | Air 100% | Vitro Clear Float Glass 5mm | 414 | Vacuum 0.25mm | Surface 5 | Solarban® 70 glass 5mm | 5434 | Cardinal Glass Industries | Vitro formerly PPG
EnthermalPlus | Quad LoE 452 on 6mm Clear | 2107 | Air 100% | SGG PLANICLEAR 5mm | 21012 | Vacuum 0.25mm | Surface 5 | SGG ECLAZ II 5mm | 20755 | Cardinal Glass Industries | Saint-Gobain Glass
EnthermalPlus | Solarban® 60 on Clear 6mm | 5284 | Air 100% | Cardinal Clear Float Glass 5mm | 2003 | Vacuum 0.25mm | Surface 5 | LoE 180 on 5mm Clear | 2193 | Vitro formerly PPG | Cardinal Glass Industries
EnthermalPlus | Solarban® 60 on Clear 6mm | 5284 | Air 100% | Cardinal Clear Float Glass 5mm | 2003 | Vacuum 0.25mm | Surface 5 | LoE² 270 on 5mm Clear | 2028 | Vitro formerly PPG | Cardinal Glass Industries
EnthermalPlus | Solarban® 60 on Clear 6mm | 5284 | Air 100% | Cardinal Clear Float Glass 5mm | 2003 | Vacuum 0.25mm | Surface 5 | LoE² 272 on 5 mm Clear | 2013 | Vitro formerly PPG | Cardinal Glass Industries
EnthermalPlus | Solarban® 60 on Clear 6mm | 5284 | Air 100% | Cardinal Clear Float Glass 5mm | 2003 | Vacuum 0.25mm | Surface 5 | LoE³ 366 on 5mm Clear | 2156 | Vitro formerly PPG | Cardinal Glass Industries
EnthermalPlus | Solarban® 60 on Clear 6mm | 5284 | Air 100% | Vitro Clear Float Glass 5mm | 414 | Vacuum 0.25mm | Surface 5 | Solarban® 60 on Clear 5mm | 5283 | Vitro formerly PPG | Vitro formerly PPG
EnthermalPlus | Solarban® 60 on Clear 6mm | 5284 | Air 100% | Vitro Clear Float Glass 5mm | 414 | Vacuum 0.25mm | Surface 5 | Solarban® 70 glass 5mm | 5434 | Vitro formerly PPG | Vitro formerly PPG
EnthermalPlus | Solarban® 60 on Clear 6mm | 5284 | Air 100% | SGG PLANICLEAR 5mm | 21012 | Vacuum 0.25mm | Surface 5 | SGG ECLAZ II 5mm | 20755 | Vitro formerly PPG | Saint-Gobain Glass
EnthermalPlus | Solarban® 60 on Solexia® 6mm | 5254 | Air 100% | Cardinal Clear Float Glass 5mm | 2003 | Vacuum 0.25mm | Surface 5 | LoE 180 on 5mm Clear | 2193 | Vitro formerly PPG | Cardinal Glass Industries
EnthermalPlus | Solarban® 60 on Solexia® 6mm | 5254 | Air 100% | Cardinal Clear Float Glass 5mm | 2003 | Vacuum 0.25mm | Surface 5 | LoE² 270 on 5mm Clear | 2028 | Vitro formerly PPG | Cardinal Glass Industries
EnthermalPlus | Solarban® 60 on Solexia® 6mm | 5254 | Air 100% | Cardinal Clear Float Glass 5mm | 2003 | Vacuum 0.25mm | Surface 5 | LoE² 272 on 5 mm Clear | 2013 | Vitro formerly PPG | Cardinal Glass Industries
EnthermalPlus | Solarban® 60 on Solexia® 6mm | 5254 | Air 100% | Cardinal Clear Float Glass 5mm | 2003 | Vacuum 0.25mm | Surface 5 | LoE³ 366 on 5mm Clear | 2156 | Vitro formerly PPG | Cardinal Glass Industries
EnthermalPlus | Solarban® 60 on Solexia® 6mm | 5254 | Air 100% | Vitro Clear Float Glass 5mm | 414 | Vacuum 0.25mm | Surface 5 | Solarban® 60 on Clear 5mm | 5283 | Vitro formerly PPG | Vitro formerly PPG
EnthermalPlus | Solarban® 60 on Solexia® 6mm | 5254 | Air 100% | Vitro Clear Float Glass 5mm | 414 | Vacuum 0.25mm | Surface 5 | Solarban® 70 glass 5mm | 5434 | Vitro formerly PPG | Vitro formerly PPG
EnthermalPlus | Solarban® 60 on Solexia® 6mm | 5254 | Air 100% | SGG PLANICLEAR 5mm | 21012 | Vacuum 0.25mm | Surface 5 | SGG ECLAZ II 5mm | 20755 | Vitro formerly PPG | Saint-Gobain Glass
EnthermalPlus | Solarban® 60 on Solarbronze® 6mm | 5274 | Air 100% | Cardinal Clear Float Glass 5mm | 2003 | Vacuum 0.25mm | Surface 5 | LoE 180 on 5mm Clear | 2193 | Vitro formerly PPG | Cardinal Glass Industries
EnthermalPlus | Solarban® 60 on Solarbronze® 6mm | 5274 | Air 100% | Cardinal Clear Float Glass 5mm | 2003 | Vacuum 0.25mm | Surface 5 | LoE² 270 on 5mm Clear | 2028 | Vitro formerly PPG | Cardinal Glass Industries
EnthermalPlus | Solarban® 60 on Solarbronze® 6mm | 5274 | Air 100% | Cardinal Clear Float Glass 5mm | 2003 | Vacuum 0.25mm | Surface 5 | LoE² 272 on 5 mm Clear | 2013 | Vitro formerly PPG | Cardinal Glass Industries
EnthermalPlus | Solarban® 60 on Solarbronze® 6mm | 5274 | Air 100% | Cardinal Clear Float Glass 5mm | 2003 | Vacuum 0.25mm | Surface 5 | LoE³ 366 on 5mm Clear | 2156 | Vitro formerly PPG | Cardinal Glass Industries
EnthermalPlus | Solarban® 60 on Solarbronze® 6mm | 5274 | Air 100% | Vitro Clear Float Glass 5mm | 414 | Vacuum 0.25mm | Surface 5 | Solarban® 60 on Clear 5mm | 5283 | Vitro formerly PPG | Vitro formerly PPG
EnthermalPlus | Solarban® 60 on Solarbronze® 6mm | 5274 | Air 100% | Vitro Clear Float Glass 5mm | 414 | Vacuum 0.25mm | Surface 5 | Solarban® 70 glass 5mm | 5434 | Vitro formerly PPG | Vitro formerly PPG
EnthermalPlus | Solarban® 60 on Solarbronze® 6mm | 5274 | Air 100% | SGG PLANICLEAR 5mm | 21012 | Vacuum 0.25mm | Surface 5 | SGG ECLAZ II 5mm | 20755 | Vitro formerly PPG | Saint-Gobain Glass
EnthermalPlus | Solarban® 60 on Solargray® 6mm | 5289 | Air 100% | Cardinal Clear Float Glass 5mm | 2003 | Vacuum 0.25mm | Surface 5 | LoE 180 on 5mm Clear | 2193 | Vitro formerly PPG | Cardinal Glass Industries
EnthermalPlus | Solarban® 60 on Solargray® 6mm | 5289 | Air 100% | Cardinal Clear Float Glass 5mm | 2003 | Vacuum 0.25mm | Surface 5 | LoE² 270 on 5mm Clear | 2028 | Vitro formerly PPG | Cardinal Glass Industries
EnthermalPlus | Solarban® 60 on Solargray® 6mm | 5289 | Air 100% | Cardinal Clear Float Glass 5mm | 2003 | Vacuum 0.25mm | Surface 5 | LoE² 272 on 5 mm Clear | 2013 | Vitro formerly PPG | Cardinal Glass Industries
EnthermalPlus | Solarban® 60 on Solargray® 6mm | 5289 | Air 100% | Cardinal Clear Float Glass 5mm | 2003 | Vacuum 0.25mm | Surface 5 | LoE³ 366 on 5mm Clear | 2156 | Vitro formerly PPG | Cardinal Glass Industries
EnthermalPlus | Solarban® 60 on Solargray® 6mm | 5289 | Air 100% | Vitro Clear Float Glass 5mm | 414 | Vacuum 0.25mm | Surface 5 | Solarban® 60 on Clear 5mm | 5283 | Vitro formerly PPG | Vitro formerly PPG
EnthermalPlus | Solarban® 60 on Solargray® 6mm | 5289 | Air 100% | Vitro Clear Float Glass 5mm | 414 | Vacuum 0.25mm | Surface 5 | Solarban® 70 glass 5mm | 5434 | Vitro formerly PPG | Vitro formerly PPG
EnthermalPlus | Solarban® 60 on Solargray® 6mm | 5289 | Air 100% | SGG PLANICLEAR 5mm | 21012 | Vacuum 0.25mm | Surface 5 | SGG ECLAZ II 5mm | 20755 | Vitro formerly PPG | Saint-Gobain Glass
EnthermalPlus | Solarban® 60 on Optigray® 6mm | 5265 | Air 100% | Cardinal Clear Float Glass 5mm | 2003 | Vacuum 0.25mm | Surface 5 | LoE 180 on 5mm Clear | 2193 | Vitro formerly PPG | Cardinal Glass Industries
EnthermalPlus | Solarban® 60 on Optigray® 6mm | 5265 | Air 100% | Cardinal Clear Float Glass 5mm | 2003 | Vacuum 0.25mm | Surface 5 | LoE² 270 on 5mm Clear | 2028 | Vitro formerly PPG | Cardinal Glass Industries
EnthermalPlus | Solarban® 60 on Optigray® 6mm | 5265 | Air 100% | Cardinal Clear Float Glass 5mm | 2003 | Vacuum 0.25mm | Surface 5 | LoE² 272 on 5 mm Clear | 2013 | Vitro formerly PPG | Cardinal Glass Industries
EnthermalPlus | Solarban® 60 on Optigray® 6mm | 5265 | Air 100% | Cardinal Clear Float Glass 5mm | 2003 | Vacuum 0.25mm | Surface 5 | LoE³ 366 on 5mm Clear | 2156 | Vitro formerly PPG | Cardinal Glass Industries
EnthermalPlus | Solarban® 60 on Optigray® 6mm | 5265 | Air 100% | Vitro Clear Float Glass 5mm | 414 | Vacuum 0.25mm | Surface 5 | Solarban® 60 on Clear 5mm | 5283 | Vitro formerly PPG | Vitro formerly PPG
EnthermalPlus | Solarban® 60 on Optigray® 6mm | 5265 | Air 100% | Vitro Clear Float Glass 5mm | 414 | Vacuum 0.25mm | Surface 5 | Solarban® 70 glass 5mm | 5434 | Vitro formerly PPG | Vitro formerly PPG
EnthermalPlus | Solarban® 60 on Optigray® 6mm | 5265 | Air 100% | SGG PLANICLEAR 5mm | 21012 | Vacuum 0.25mm | Surface 5 | SGG ECLAZ II 5mm | 20755 | Vitro formerly PPG | Saint-Gobain Glass
EnthermalPlus | Solarban® 60 on Solarblue® 6mm | 5364 | Air 100% | Cardinal Clear Float Glass 5mm | 2003 | Vacuum 0.25mm | Surface 5 | LoE 180 on 5mm Clear | 2193 | Vitro formerly PPG | Cardinal Glass Industries
EnthermalPlus | Solarban® 60 on Solarblue® 6mm | 5364 | Air 100% | Cardinal Clear Float Glass 5mm | 2003 | Vacuum 0.25mm | Surface 5 | LoE² 270 on 5mm Clear | 2028 | Vitro formerly PPG | Cardinal Glass Industries
EnthermalPlus | Solarban® 60 on Solarblue® 6mm | 5364 | Air 100% | Cardinal Clear Float Glass 5mm | 2003 | Vacuum 0.25mm | Surface 5 | LoE² 272 on 5 mm Clear | 2013 | Vitro formerly PPG | Cardinal Glass Industries
EnthermalPlus | Solarban® 60 on Solarblue® 6mm | 5364 | Air 100% | Cardinal Clear Float Glass 5mm | 2003 | Vacuum 0.25mm | Surface 5 | LoE³ 366 on 5mm Clear | 2156 | Vitro formerly PPG | Cardinal Glass Industries
EnthermalPlus | Solarban® 60 on Solarblue® 6mm | 5364 | Air 100% | Vitro Clear Float Glass 5mm | 414 | Vacuum 0.25mm | Surface 5 | Solarban® 60 on Clear 5mm | 5283 | Vitro formerly PPG | Vitro formerly PPG
EnthermalPlus | Solarban® 60 on Solarblue® 6mm | 5364 | Air 100% | Vitro Clear Float Glass 5mm | 414 | Vacuum 0.25mm | Surface 5 | Solarban® 70 glass 5mm | 5434 | Vitro formerly PPG | Vitro formerly PPG
EnthermalPlus | Solarban® 60 on Solarblue® 6mm | 5364 | Air 100% | SGG PLANICLEAR 5mm | 21012 | Vacuum 0.25mm | Surface 5 | SGG ECLAZ II 5mm | 20755 | Vitro formerly PPG | Saint-Gobain Glass
EnthermalPlus | Solarban® 60 on Optiblue® (Solarban® z50) 6mm | 5424 | Air 100% | Cardinal Clear Float Glass 5mm | 2003 | Vacuum 0.25mm | Surface 5 | LoE 180 on 5mm Clear | 2193 | Vitro formerly PPG | Cardinal Glass Industries
EnthermalPlus | Solarban® 60 on Optiblue® (Solarban® z50) 6mm | 5424 | Air 100% | Cardinal Clear Float Glass 5mm | 2003 | Vacuum 0.25mm | Surface 5 | LoE² 270 on 5mm Clear | 2028 | Vitro formerly PPG | Cardinal Glass Industries
EnthermalPlus | Solarban® 60 on Optiblue® (Solarban® z50) 6mm | 5424 | Air 100% | Cardinal Clear Float Glass 5mm | 2003 | Vacuum 0.25mm | Surface 5 | LoE² 272 on 5 mm Clear | 2013 | Vitro formerly PPG | Cardinal Glass Industries
EnthermalPlus | Solarban® 60 on Optiblue® (Solarban® z50) 6mm | 5424 | Air 100% | Cardinal Clear Float Glass 5mm | 2003 | Vacuum 0.25mm | Surface 5 | LoE³ 366 on 5mm Clear | 2156 | Vitro formerly PPG | Cardinal Glass Industries
EnthermalPlus | Solarban® 60 on Optiblue® (Solarban® z50) 6mm | 5424 | Air 100% | Vitro Clear Float Glass 5mm | 414 | Vacuum 0.25mm | Surface 5 | Solarban® 60 on Clear 5mm | 5283 | Vitro formerly PPG | Vitro formerly PPG
EnthermalPlus | Solarban® 60 on Optiblue® (Solarban® z50) 6mm | 5424 | Air 100% | Vitro Clear Float Glass 5mm | 414 | Vacuum 0.25mm | Surface 5 | Solarban® 70 glass 5mm | 5434 | Vitro formerly PPG | Vitro formerly PPG
EnthermalPlus | Solarban® 60 on Optiblue® (Solarban® z50) 6mm | 5424 | Air 100% | SGG PLANICLEAR 5mm | 21012 | Vacuum 0.25mm | Surface 5 | SGG ECLAZ II 5mm | 20755 | Vitro formerly PPG | Saint-Gobain Glass
EnthermalPlus | Solarban® 70 glass 6mm | 5439 | Air 100% | Cardinal Clear Float Glass 5mm | 2003 | Vacuum 0.25mm | Surface 5 | LoE 180 on 5mm Clear | 2193 | Vitro formerly PPG | Cardinal Glass Industries
EnthermalPlus | Solarban® 70 glass 6mm | 5439 | Air 100% | Cardinal Clear Float Glass 5mm | 2003 | Vacuum 0.25mm | Surface 5 | LoE² 270 on 5mm Clear | 2028 | Vitro formerly PPG | Cardinal Glass Industries
EnthermalPlus | Solarban® 70 glass 6mm | 5439 | Air 100% | Cardinal Clear Float Glass 5mm | 2003 | Vacuum 0.25mm | Surface 5 | LoE² 272 on 5 mm Clear | 2013 | Vitro formerly PPG | Cardinal Glass Industries
EnthermalPlus | Solarban® 70 glass 6mm | 5439 | Air 100% | Cardinal Clear Float Glass 5mm | 2003 | Vacuum 0.25mm | Surface 5 | LoE³ 366 on 5mm Clear | 2156 | Vitro formerly PPG | Cardinal Glass Industries
EnthermalPlus | Solarban® 70 glass 6mm | 5439 | Air 100% | Vitro Clear Float Glass 5mm | 414 | Vacuum 0.25mm | Surface 5 | Solarban® 60 on Clear 5mm | 5283 | Vitro formerly PPG | Vitro formerly PPG
EnthermalPlus | Solarban® 70 glass 6mm | 5439 | Air 100% | Vitro Clear Float Glass 5mm | 414 | Vacuum 0.25mm | Surface 5 | Solarban® 70 glass 5mm | 5434 | Vitro formerly PPG | Vitro formerly PPG
EnthermalPlus | Solarban® 70 glass 6mm | 5439 | Air 100% | SGG PLANICLEAR 5mm | 21012 | Vacuum 0.25mm | Surface 5 | SGG ECLAZ II 5mm | 20755 | Vitro formerly PPG | Saint-Gobain Glass
EnthermalPlus | Solarban® 70 on Solexia® 6mm | 5393 | Air 100% | Cardinal Clear Float Glass 5mm | 2003 | Vacuum 0.25mm | Surface 5 | LoE 180 on 5mm Clear | 2193 | Vitro formerly PPG | Cardinal Glass Industries
EnthermalPlus | Solarban® 70 on Solexia® 6mm | 5393 | Air 100% | Cardinal Clear Float Glass 5mm | 2003 | Vacuum 0.25mm | Surface 5 | LoE² 270 on 5mm Clear | 2028 | Vitro formerly PPG | Cardinal Glass Industries
EnthermalPlus | Solarban® 70 on Solexia® 6mm | 5393 | Air 100% | Cardinal Clear Float Glass 5mm | 2003 | Vacuum 0.25mm | Surface 5 | LoE² 272 on 5 mm Clear | 2013 | Vitro formerly PPG | Cardinal Glass Industries
EnthermalPlus | Solarban® 70 on Solexia® 6mm | 5393 | Air 100% | Cardinal Clear Float Glass 5mm | 2003 | Vacuum 0.25mm | Surface 5 | LoE³ 366 on 5mm Clear | 2156 | Vitro formerly PPG | Cardinal Glass Industries
EnthermalPlus | Solarban® 70 on Solexia® 6mm | 5393 | Air 100% | Vitro Clear Float Glass 5mm | 414 | Vacuum 0.25mm | Surface 5 | Solarban® 60 on Clear 5mm | 5283 | Vitro formerly PPG | Vitro formerly PPG
EnthermalPlus | Solarban® 70 on Solexia® 6mm | 5393 | Air 100% | Vitro Clear Float Glass 5mm | 414 | Vacuum 0.25mm | Surface 5 | Solarban® 70 glass 5mm | 5434 | Vitro formerly PPG | Vitro formerly PPG
EnthermalPlus | Solarban® 70 on Solexia® 6mm | 5393 | Air 100% | SGG PLANICLEAR 5mm | 21012 | Vacuum 0.25mm | Surface 5 | SGG ECLAZ II 5mm | 20755 | Vitro formerly PPG | Saint-Gobain Glass
EnthermalPlus | Solarban® 70 on Solarbronze® 6mm | 5377 | Air 100% | Cardinal Clear Float Glass 5mm | 2003 | Vacuum 0.25mm | Surface 5 | LoE 180 on 5mm Clear | 2193 | Vitro formerly PPG | Cardinal Glass Industries
EnthermalPlus | Solarban® 70 on Solarbronze® 6mm | 5377 | Air 100% | Cardinal Clear Float Glass 5mm | 2003 | Vacuum 0.25mm | Surface 5 | LoE² 270 on 5mm Clear | 2028 | Vitro formerly PPG | Cardinal Glass Industries
EnthermalPlus | Solarban® 70 on Solarbronze® 6mm | 5377 | Air 100% | Cardinal Clear Float Glass 5mm | 2003 | Vacuum 0.25mm | Surface 5 | LoE² 272 on 5 mm Clear | 2013 | Vitro formerly PPG | Cardinal Glass Industries
EnthermalPlus | Solarban® 70 on Solarbronze® 6mm | 5377 | Air 100% | Cardinal Clear Float Glass 5mm | 2003 | Vacuum 0.25mm | Surface 5 | LoE³ 366 on 5mm Clear | 2156 | Vitro formerly PPG | Cardinal Glass Industries
EnthermalPlus | Solarban® 70 on Solarbronze® 6mm | 5377 | Air 100% | Vitro Clear Float Glass 5mm | 414 | Vacuum 0.25mm | Surface 5 | Solarban® 60 on Clear 5mm | 5283 | Vitro formerly PPG | Vitro formerly PPG
EnthermalPlus | Solarban® 70 on Solarbronze® 6mm | 5377 | Air 100% | Vitro Clear Float Glass 5mm | 414 | Vacuum 0.25mm | Surface 5 | Solarban® 70 glass 5mm | 5434 | Vitro formerly PPG | Vitro formerly PPG
EnthermalPlus | Solarban® 70 on Solarbronze® 6mm | 5377 | Air 100% | SGG PLANICLEAR 5mm | 21012 | Vacuum 0.25mm | Surface 5 | SGG ECLAZ II 5mm | 20755 | Vitro formerly PPG | Saint-Gobain Glass
EnthermalPlus | Solarban® 70 on Solargray® 6mm | 5373 | Air 100% | Cardinal Clear Float Glass 5mm | 2003 | Vacuum 0.25mm | Surface 5 | LoE 180 on 5mm Clear | 2193 | Vitro formerly PPG | Cardinal Glass Industries
EnthermalPlus | Solarban® 70 on Solargray® 6mm | 5373 | Air 100% | Cardinal Clear Float Glass 5mm | 2003 | Vacuum 0.25mm | Surface 5 | LoE² 270 on 5mm Clear | 2028 | Vitro formerly PPG | Cardinal Glass Industries
EnthermalPlus | Solarban® 70 on Solargray® 6mm | 5373 | Air 100% | Cardinal Clear Float Glass 5mm | 2003 | Vacuum 0.25mm | Surface 5 | LoE² 272 on 5 mm Clear | 2013 | Vitro formerly PPG | Cardinal Glass Industries
EnthermalPlus | Solarban® 70 on Solargray® 6mm | 5373 | Air 100% | Cardinal Clear Float Glass 5mm | 2003 | Vacuum 0.25mm | Surface 5 | LoE³ 366 on 5mm Clear | 2156 | Vitro formerly PPG | Cardinal Glass Industries
EnthermalPlus | Solarban® 70 on Solargray® 6mm | 5373 | Air 100% | Vitro Clear Float Glass 5mm | 414 | Vacuum 0.25mm | Surface 5 | Solarban® 60 on Clear 5mm | 5283 | Vitro formerly PPG | Vitro formerly PPG
EnthermalPlus | Solarban® 70 on Solargray® 6mm | 5373 | Air 100% | Vitro Clear Float Glass 5mm | 414 | Vacuum 0.25mm | Surface 5 | Solarban® 70 glass 5mm | 5434 | Vitro formerly PPG | Vitro formerly PPG
EnthermalPlus | Solarban® 70 on Solargray® 6mm | 5373 | Air 100% | SGG PLANICLEAR 5mm | 21012 | Vacuum 0.25mm | Surface 5 | SGG ECLAZ II 5mm | 20755 | Vitro formerly PPG | Saint-Gobain Glass
EnthermalPlus | Solarban® 70 on Optigray® 6mm | 5390 | Air 100% | Cardinal Clear Float Glass 5mm | 2003 | Vacuum 0.25mm | Surface 5 | LoE 180 on 5mm Clear | 2193 | Vitro formerly PPG | Cardinal Glass Industries
EnthermalPlus | Solarban® 70 on Optigray® 6mm | 5390 | Air 100% | Cardinal Clear Float Glass 5mm | 2003 | Vacuum 0.25mm | Surface 5 | LoE² 270 on 5mm Clear | 2028 | Vitro formerly PPG | Cardinal Glass Industries
EnthermalPlus | Solarban® 70 on Optigray® 6mm | 5390 | Air 100% | Cardinal Clear Float Glass 5mm | 2003 | Vacuum 0.25mm | Surface 5 | LoE² 272 on 5 mm Clear | 2013 | Vitro formerly PPG | Cardinal Glass Industries
EnthermalPlus | Solarban® 70 on Optigray® 6mm | 5390 | Air 100% | Cardinal Clear Float Glass 5mm | 2003 | Vacuum 0.25mm | Surface 5 | LoE³ 366 on 5mm Clear | 2156 | Vitro formerly PPG | Cardinal Glass Industries
EnthermalPlus | Solarban® 70 on Optigray® 6mm | 5390 | Air 100% | Vitro Clear Float Glass 5mm | 414 | Vacuum 0.25mm | Surface 5 | Solarban® 60 on Clear 5mm | 5283 | Vitro formerly PPG | Vitro formerly PPG
EnthermalPlus | Solarban® 70 on Optigray® 6mm | 5390 | Air 100% | Vitro Clear Float Glass 5mm | 414 | Vacuum 0.25mm | Surface 5 | Solarban® 70 glass 5mm | 5434 | Vitro formerly PPG | Vitro formerly PPG
EnthermalPlus | Solarban® 70 on Optigray® 6mm | 5390 | Air 100% | SGG PLANICLEAR 5mm | 21012 | Vacuum 0.25mm | Surface 5 | SGG ECLAZ II 5mm | 20755 | Vitro formerly PPG | Saint-Gobain Glass
EnthermalPlus | Solarban® 70 on Solarblue® 6mm | 5396 | Air 100% | Cardinal Clear Float Glass 5mm | 2003 | Vacuum 0.25mm | Surface 5 | LoE 180 on 5mm Clear | 2193 | Vitro formerly PPG | Cardinal Glass Industries
EnthermalPlus | Solarban® 70 on Solarblue® 6mm | 5396 | Air 100% | Cardinal Clear Float Glass 5mm | 2003 | Vacuum 0.25mm | Surface 5 | LoE² 270 on 5mm Clear | 2028 | Vitro formerly PPG | Cardinal Glass Industries
EnthermalPlus | Solarban® 70 on Solarblue® 6mm | 5396 | Air 100% | Cardinal Clear Float Glass 5mm | 2003 | Vacuum 0.25mm | Surface 5 | LoE² 272 on 5 mm Clear | 2013 | Vitro formerly PPG | Cardinal Glass Industries
EnthermalPlus | Solarban® 70 on Solarblue® 6mm | 5396 | Air 100% | Cardinal Clear Float Glass 5mm | 2003 | Vacuum 0.25mm | Surface 5 | LoE³ 366 on 5mm Clear | 2156 | Vitro formerly PPG | Cardinal Glass Industries
EnthermalPlus | Solarban® 70 on Solarblue® 6mm | 5396 | Air 100% | Vitro Clear Float Glass 5mm | 414 | Vacuum 0.25mm | Surface 5 | Solarban® 60 on Clear 5mm | 5283 | Vitro formerly PPG | Vitro formerly PPG
EnthermalPlus | Solarban® 70 on Solarblue® 6mm | 5396 | Air 100% | Vitro Clear Float Glass 5mm | 414 | Vacuum 0.25mm | Surface 5 | Solarban® 70 glass 5mm | 5434 | Vitro formerly PPG | Vitro formerly PPG
EnthermalPlus | Solarban® 70 on Solarblue® 6mm | 5396 | Air 100% | SGG PLANICLEAR 5mm | 21012 | Vacuum 0.25mm | Surface 5 | SGG ECLAZ II 5mm | 20755 | Vitro formerly PPG | Saint-Gobain Glass
EnthermalPlus | Solarban® 70 on Optiblue® (Solarban® z75) 6mm | 5428 | Air 100% | Cardinal Clear Float Glass 5mm | 2003 | Vacuum 0.25mm | Surface 5 | LoE 180 on 5mm Clear | 2193 | Vitro formerly PPG | Cardinal Glass Industries
EnthermalPlus | Solarban® 70 on Optiblue® (Solarban® z75) 6mm | 5428 | Air 100% | Cardinal Clear Float Glass 5mm | 2003 | Vacuum 0.25mm | Surface 5 | LoE² 270 on 5mm Clear | 2028 | Vitro formerly PPG | Cardinal Glass Industries
EnthermalPlus | Solarban® 70 on Optiblue® (Solarban® z75) 6mm | 5428 | Air 100% | Cardinal Clear Float Glass 5mm | 2003 | Vacuum 0.25mm | Surface 5 | LoE² 272 on 5 mm Clear | 2013 | Vitro formerly PPG | Cardinal Glass Industries
EnthermalPlus | Solarban® 70 on Optiblue® (Solarban® z75) 6mm | 5428 | Air 100% | Cardinal Clear Float Glass 5mm | 2003 | Vacuum 0.25mm | Surface 5 | LoE³ 366 on 5mm Clear | 2156 | Vitro formerly PPG | Cardinal Glass Industries
EnthermalPlus | Solarban® 70 on Optiblue® (Solarban® z75) 6mm | 5428 | Air 100% | Vitro Clear Float Glass 5mm | 414 | Vacuum 0.25mm | Surface 5 | Solarban® 60 on Clear 5mm | 5283 | Vitro formerly PPG | Vitro formerly PPG
EnthermalPlus | Solarban® 70 on Optiblue® (Solarban® z75) 6mm | 5428 | Air 100% | Vitro Clear Float Glass 5mm | 414 | Vacuum 0.25mm | Surface 5 | Solarban® 70 glass 5mm | 5434 | Vitro formerly PPG | Vitro formerly PPG
EnthermalPlus | Solarban® 70 on Optiblue® (Solarban® z75) 6mm | 5428 | Air 100% | SGG PLANICLEAR 5mm | 21012 | Vacuum 0.25mm | Surface 5 | SGG ECLAZ II 5mm | 20755 | Vitro formerly PPG | Saint-Gobain Glass
EnthermalPlus | SGG ECLAZ II 6mm | 20756 | Air 100% | Cardinal Clear Float Glass 5mm | 2003 | Vacuum 0.25mm | Surface 5 | LoE 180 on 5mm Clear | 2193 | Saint-Gobain Glass | Cardinal Glass Industries
EnthermalPlus | SGG ECLAZ II 6mm | 20756 | Air 100% | Cardinal Clear Float Glass 5mm | 2003 | Vacuum 0.25mm | Surface 5 | LoE² 270 on 5mm Clear | 2028 | Saint-Gobain Glass | Cardinal Glass Industries
EnthermalPlus | SGG ECLAZ II 6mm | 20756 | Air 100% | Cardinal Clear Float Glass 5mm | 2003 | Vacuum 0.25mm | Surface 5 | LoE² 272 on 5 mm Clear | 2013 | Saint-Gobain Glass | Cardinal Glass Industries
EnthermalPlus | SGG ECLAZ II 6mm | 20756 | Air 100% | Cardinal Clear Float Glass 5mm | 2003 | Vacuum 0.25mm | Surface 5 | LoE³ 366 on 5mm Clear | 2156 | Saint-Gobain Glass | Cardinal Glass Industries
EnthermalPlus | SGG ECLAZ II 6mm | 20756 | Air 100% | Vitro Clear Float Glass 5mm | 414 | Vacuum 0.25mm | Surface 5 | Solarban® 60 on Clear 5mm | 5283 | Saint-Gobain Glass | Vitro formerly PPG
EnthermalPlus | SGG ECLAZ II 6mm | 20756 | Air 100% | Vitro Clear Float Glass 5mm | 414 | Vacuum 0.25mm | Surface 5 | Solarban® 70 glass 5mm | 5434 | Saint-Gobain Glass | Vitro formerly PPG
EnthermalPlus | SGG ECLAZ II 6mm | 20756 | Air 100% | SGG PLANICLEAR 5mm | 21012 | Vacuum 0.25mm | Surface 5 | SGG ECLAZ II 5mm | 20755 | Saint-Gobain Glass | Saint-Gobain Glass
EnthermalPlus | SGG ECLAZ ONE II 6mm | 20764 | Air 100% | Cardinal Clear Float Glass 5mm | 2003 | Vacuum 0.25mm | Surface 5 | LoE 180 on 5mm Clear | 2193 | Saint-Gobain Glass | Cardinal Glass Industries
EnthermalPlus | SGG ECLAZ ONE II 6mm | 20764 | Air 100% | Cardinal Clear Float Glass 5mm | 2003 | Vacuum 0.25mm | Surface 5 | LoE² 270 on 5mm Clear | 2028 | Saint-Gobain Glass | Cardinal Glass Industries
EnthermalPlus | SGG ECLAZ ONE II 6mm | 20764 | Air 100% | Cardinal Clear Float Glass 5mm | 2003 | Vacuum 0.25mm | Surface 5 | LoE² 272 on 5 mm Clear | 2013 | Saint-Gobain Glass | Cardinal Glass Industries
EnthermalPlus | SGG ECLAZ ONE II 6mm | 20764 | Air 100% | Cardinal Clear Float Glass 5mm | 2003 | Vacuum 0.25mm | Surface 5 | LoE³ 366 on 5mm Clear | 2156 | Saint-Gobain Glass | Cardinal Glass Industries
EnthermalPlus | SGG ECLAZ ONE II 6mm | 20764 | Air 100% | Vitro Clear Float Glass 5mm | 414 | Vacuum 0.25mm | Surface 5 | Solarban® 60 on Clear 5mm | 5283 | Saint-Gobain Glass | Vitro formerly PPG
EnthermalPlus | SGG ECLAZ ONE II 6mm | 20764 | Air 100% | Vitro Clear Float Glass 5mm | 414 | Vacuum 0.25mm | Surface 5 | Solarban® 70 glass 5mm | 5434 | Saint-Gobain Glass | Vitro formerly PPG
EnthermalPlus | SGG ECLAZ ONE II 6mm | 20764 | Air 100% | SGG PLANICLEAR 5mm | 21012 | Vacuum 0.25mm | Surface 5 | SGG ECLAZ II 5mm | 20755 | Saint-Gobain Glass | Saint-Gobain Glass
EnthermalPlus | SGG COOL-LITE SKN 183 II 6mm | 20896 | Air 100% | Cardinal Clear Float Glass 5mm | 2003 | Vacuum 0.25mm | Surface 5 | LoE 180 on 5mm Clear | 2193 | Saint-Gobain Glass | Cardinal Glass Industries
EnthermalPlus | SGG COOL-LITE SKN 183 II 6mm | 20896 | Air 100% | Cardinal Clear Float Glass 5mm | 2003 | Vacuum 0.25mm | Surface 5 | LoE² 270 on 5mm Clear | 2028 | Saint-Gobain Glass | Cardinal Glass Industries
EnthermalPlus | SGG COOL-LITE SKN 183 II 6mm | 20896 | Air 100% | Cardinal Clear Float Glass 5mm | 2003 | Vacuum 0.25mm | Surface 5 | LoE² 272 on 5 mm Clear | 2013 | Saint-Gobain Glass | Cardinal Glass Industries
EnthermalPlus | SGG COOL-LITE SKN 183 II 6mm | 20896 | Air 100% | Cardinal Clear Float Glass 5mm | 2003 | Vacuum 0.25mm | Surface 5 | LoE³ 366 on 5mm Clear | 2156 | Saint-Gobain Glass | Cardinal Glass Industries
EnthermalPlus | SGG COOL-LITE SKN 183 II 6mm | 20896 | Air 100% | Vitro Clear Float Glass 5mm | 414 | Vacuum 0.25mm | Surface 5 | Solarban® 60 on Clear 5mm | 5283 | Saint-Gobain Glass | Vitro formerly PPG
EnthermalPlus | SGG COOL-LITE SKN 183 II 6mm | 20896 | Air 100% | Vitro Clear Float Glass 5mm | 414 | Vacuum 0.25mm | Surface 5 | Solarban® 70 glass 5mm | 5434 | Saint-Gobain Glass | Vitro formerly PPG
EnthermalPlus | SGG COOL-LITE SKN 183 II 6mm | 20896 | Air 100% | SGG PLANICLEAR 5mm | 21012 | Vacuum 0.25mm | Surface 5 | SGG ECLAZ II 5mm | 20755 | Saint-Gobain Glass | Saint-Gobain Glass
EnthermalPlus | SGG COOL-LITE XTREME 61-29 II 6mm | 20980 | Air 100% | Cardinal Clear Float Glass 5mm | 2003 | Vacuum 0.25mm | Surface 5 | LoE 180 on 5mm Clear | 2193 | Saint-Gobain Glass | Cardinal Glass Industries
EnthermalPlus | SGG COOL-LITE XTREME 61-29 II 6mm | 20980 | Air 100% | Cardinal Clear Float Glass 5mm | 2003 | Vacuum 0.25mm | Surface 5 | LoE² 270 on 5mm Clear | 2028 | Saint-Gobain Glass | Cardinal Glass Industries
EnthermalPlus | SGG COOL-LITE XTREME 61-29 II 6mm | 20980 | Air 100% | Cardinal Clear Float Glass 5mm | 2003 | Vacuum 0.25mm | Surface 5 | LoE² 272 on 5 mm Clear | 2013 | Saint-Gobain Glass | Cardinal Glass Industries
EnthermalPlus | SGG COOL-LITE XTREME 61-29 II 6mm | 20980 | Air 100% | Cardinal Clear Float Glass 5mm | 2003 | Vacuum 0.25mm | Surface 5 | LoE³ 366 on 5mm Clear | 2156 | Saint-Gobain Glass | Cardinal Glass Industries
EnthermalPlus | SGG COOL-LITE XTREME 61-29 II 6mm | 20980 | Air 100% | Vitro Clear Float Glass 5mm | 414 | Vacuum 0.25mm | Surface 5 | Solarban® 60 on Clear 5mm | 5283 | Saint-Gobain Glass | Vitro formerly PPG
EnthermalPlus | SGG COOL-LITE XTREME 61-29 II 6mm | 20980 | Air 100% | Vitro Clear Float Glass 5mm | 414 | Vacuum 0.25mm | Surface 5 | Solarban® 70 glass 5mm | 5434 | Saint-Gobain Glass | Vitro formerly PPG
EnthermalPlus | SGG COOL-LITE XTREME 61-29 II 6mm | 20980 | Air 100% | SGG PLANICLEAR 5mm | 21012 | Vacuum 0.25mm | Surface 5 | SGG ECLAZ II 5mm | 20755 | Saint-Gobain Glass | Saint-Gobain Glass
EnthermalPlus | LoE 180 on 6mm Clear | 2194 | Air 100% | LoE 180 on 6mm Clear | 2194 | Vacuum 0.25mm | Surface 4 | Cardinal Clear Float Glass 5mm | 2003 | Cardinal Glass Industries | Cardinal Glass Industries
EnthermalPlus | LoE 180 on 6mm Clear | 2194 | Air 100% | LoE² 270 on 6mm Clear | 2029 | Vacuum 0.25mm | Surface 4 | Cardinal Clear Float Glass 5mm | 2003 | Cardinal Glass Industries | Cardinal Glass Industries
EnthermalPlus | LoE 180 on 6mm Clear | 2194 | Air 100% | LoE² 272 on 6 mm Clear | 2014 | Vacuum 0.25mm | Surface 4 | Cardinal Clear Float Glass 5mm | 2003 | Cardinal Glass Industries | Cardinal Glass Industries
EnthermalPlus | LoE 180 on 6mm Clear | 2194 | Air 100% | LoE³ 366 on 6mm Clear | 2157 | Vacuum 0.25mm | Surface 4 | Cardinal Clear Float Glass 5mm | 2003 | Cardinal Glass Industries | Cardinal Glass Industries
EnthermalPlus | LoE 180 on 6mm Clear | 2194 | Air 100% | Solarban® 60 on Clear 6mm | 5284 | Vacuum 0.25mm | Surface 4 | Vitro Clear Float Glass 5mm | 414 | Cardinal Glass Industries | Vitro formerly PPG
EnthermalPlus | LoE 180 on 6mm Clear | 2194 | Air 100% | Solarban® 70 glass 6mm | 5439 | Vacuum 0.25mm | Surface 4 | Vitro Clear Float Glass 5mm | 414 | Cardinal Glass Industries | Vitro formerly PPG
EnthermalPlus | LoE 180 on 6mm Clear | 2194 | Air 100% | SGG ECLAZ II 6mm | 20756 | Vacuum 0.25mm | Surface 4 | SGG PLANICLEAR 5mm | 21012 | Cardinal Glass Industries | Saint-Gobain Glass
EnthermalPlus | LoE 180 on 6mm Clear | 2194 | Air 100% | SGG COOL-LITE SKN 183 II 6mm | 20896 | Vacuum 0.25mm | Surface 4 | SGG PLANICLEAR 5mm | 21012 | Cardinal Glass Industries | Saint-Gobain Glass
EnthermalPlus | LoE² 270 on 6mm Clear | 2029 | Air 100% | LoE 180 on 6mm Clear | 2194 | Vacuum 0.25mm | Surface 4 | Cardinal Clear Float Glass 5mm | 2003 | Cardinal Glass Industries | Cardinal Glass Industries
EnthermalPlus | LoE² 270 on 6mm Clear | 2029 | Air 100% | LoE² 270 on 6mm Clear | 2029 | Vacuum 0.25mm | Surface 4 | Cardinal Clear Float Glass 5mm | 2003 | Cardinal Glass Industries | Cardinal Glass Industries
EnthermalPlus | LoE² 270 on 6mm Clear | 2029 | Air 100% | LoE² 272 on 6 mm Clear | 2014 | Vacuum 0.25mm | Surface 4 | Cardinal Clear Float Glass 5mm | 2003 | Cardinal Glass Industries | Cardinal Glass Industries
EnthermalPlus | LoE² 270 on 6mm Clear | 2029 | Air 100% | LoE³ 366 on 6mm Clear | 2157 | Vacuum 0.25mm | Surface 4 | Cardinal Clear Float Glass 5mm | 2003 | Cardinal Glass Industries | Cardinal Glass Industries
EnthermalPlus | LoE² 270 on 6mm Clear | 2029 | Air 100% | Solarban® 60 on Clear 6mm | 5284 | Vacuum 0.25mm | Surface 4 | Vitro Clear Float Glass 5mm | 414 | Cardinal Glass Industries | Vitro formerly PPG
EnthermalPlus | LoE² 270 on 6mm Clear | 2029 | Air 100% | Solarban® 70 glass 6mm | 5439 | Vacuum 0.25mm | Surface 4 | Vitro Clear Float Glass 5mm | 414 | Cardinal Glass Industries | Vitro formerly PPG
EnthermalPlus | LoE² 270 on 6mm Clear | 2029 | Air 100% | SGG ECLAZ II 6mm | 20756 | Vacuum 0.25mm | Surface 4 | SGG PLANICLEAR 5mm | 21012 | Cardinal Glass Industries | Saint-Gobain Glass
EnthermalPlus | LoE² 270 on 6mm Clear | 2029 | Air 100% | SGG COOL-LITE SKN 183 II 6mm | 20896 | Vacuum 0.25mm | Surface 4 | SGG PLANICLEAR 5mm | 21012 | Cardinal Glass Industries | Saint-Gobain Glass
EnthermalPlus | LoE² 272 on 6 mm Clear | 2014 | Air 100% | LoE 180 on 6mm Clear | 2194 | Vacuum 0.25mm | Surface 4 | Cardinal Clear Float Glass 5mm | 2003 | Cardinal Glass Industries | Cardinal Glass Industries
EnthermalPlus | LoE² 272 on 6 mm Clear | 2014 | Air 100% | LoE² 270 on 6mm Clear | 2029 | Vacuum 0.25mm | Surface 4 | Cardinal Clear Float Glass 5mm | 2003 | Cardinal Glass Industries | Cardinal Glass Industries
EnthermalPlus | LoE² 272 on 6 mm Clear | 2014 | Air 100% | LoE² 272 on 6 mm Clear | 2014 | Vacuum 0.25mm | Surface 4 | Cardinal Clear Float Glass 5mm | 2003 | Cardinal Glass Industries | Cardinal Glass Industries
EnthermalPlus | LoE² 272 on 6 mm Clear | 2014 | Air 100% | LoE³ 366 on 6mm Clear | 2157 | Vacuum 0.25mm | Surface 4 | Cardinal Clear Float Glass 5mm | 2003 | Cardinal Glass Industries | Cardinal Glass Industries
EnthermalPlus | LoE² 272 on 6 mm Clear | 2014 | Air 100% | Solarban® 60 on Clear 6mm | 5284 | Vacuum 0.25mm | Surface 4 | Vitro Clear Float Glass 5mm | 414 | Cardinal Glass Industries | Vitro formerly PPG
EnthermalPlus | LoE² 272 on 6 mm Clear | 2014 | Air 100% | Solarban® 70 glass 6mm | 5439 | Vacuum 0.25mm | Surface 4 | Vitro Clear Float Glass 5mm | 414 | Cardinal Glass Industries | Vitro formerly PPG
EnthermalPlus | LoE² 272 on 6 mm Clear | 2014 | Air 100% | SGG ECLAZ II 6mm | 20756 | Vacuum 0.25mm | Surface 4 | SGG PLANICLEAR 5mm | 21012 | Cardinal Glass Industries | Saint-Gobain Glass
EnthermalPlus | LoE² 272 on 6 mm Clear | 2014 | Air 100% | SGG COOL-LITE SKN 183 II 6mm | 20896 | Vacuum 0.25mm | Surface 4 | SGG PLANICLEAR 5mm | 21012 | Cardinal Glass Industries | Saint-Gobain Glass
EnthermalPlus | LoE³ 340 on 6mm Clear | 2167 | Air 100% | LoE 180 on 6mm Clear | 2194 | Vacuum 0.25mm | Surface 4 | Cardinal Clear Float Glass 5mm | 2003 | Cardinal Glass Industries | Cardinal Glass Industries
EnthermalPlus | LoE³ 340 on 6mm Clear | 2167 | Air 100% | LoE² 270 on 6mm Clear | 2029 | Vacuum 0.25mm | Surface 4 | Cardinal Clear Float Glass 5mm | 2003 | Cardinal Glass Industries | Cardinal Glass Industries
EnthermalPlus | LoE³ 340 on 6mm Clear | 2167 | Air 100% | LoE² 272 on 6 mm Clear | 2014 | Vacuum 0.25mm | Surface 4 | Cardinal Clear Float Glass 5mm | 2003 | Cardinal Glass Industries | Cardinal Glass Industries
EnthermalPlus | LoE³ 340 on 6mm Clear | 2167 | Air 100% | LoE³ 366 on 6mm Clear | 2157 | Vacuum 0.25mm | Surface 4 | Cardinal Clear Float Glass 5mm | 2003 | Cardinal Glass Industries | Cardinal Glass Industries
EnthermalPlus | LoE³ 340 on 6mm Clear | 2167 | Air 100% | Solarban® 60 on Clear 6mm | 5284 | Vacuum 0.25mm | Surface 4 | Vitro Clear Float Glass 5mm | 414 | Cardinal Glass Industries | Vitro formerly PPG
EnthermalPlus | LoE³ 340 on 6mm Clear | 2167 | Air 100% | Solarban® 70 glass 6mm | 5439 | Vacuum 0.25mm | Surface 4 | Vitro Clear Float Glass 5mm | 414 | Cardinal Glass Industries | Vitro formerly PPG
EnthermalPlus | LoE³ 340 on 6mm Clear | 2167 | Air 100% | SGG ECLAZ II 6mm | 20756 | Vacuum 0.25mm | Surface 4 | SGG PLANICLEAR 5mm | 21012 | Cardinal Glass Industries | Saint-Gobain Glass
EnthermalPlus | LoE³ 340 on 6mm Clear | 2167 | Air 100% | SGG COOL-LITE SKN 183 II 6mm | 20896 | Vacuum 0.25mm | Surface 4 | SGG PLANICLEAR 5mm | 21012 | Cardinal Glass Industries | Saint-Gobain Glass
EnthermalPlus | LoE³ 366 on 6mm Clear | 2157 | Air 100% | LoE 180 on 6mm Clear | 2194 | Vacuum 0.25mm | Surface 4 | Cardinal Clear Float Glass 5mm | 2003 | Cardinal Glass Industries | Cardinal Glass Industries
EnthermalPlus | LoE³ 366 on 6mm Clear | 2157 | Air 100% | LoE² 270 on 6mm Clear | 2029 | Vacuum 0.25mm | Surface 4 | Cardinal Clear Float Glass 5mm | 2003 | Cardinal Glass Industries | Cardinal Glass Industries
EnthermalPlus | LoE³ 366 on 6mm Clear | 2157 | Air 100% | LoE² 272 on 6 mm Clear | 2014 | Vacuum 0.25mm | Surface 4 | Cardinal Clear Float Glass 5mm | 2003 | Cardinal Glass Industries | Cardinal Glass Industries
EnthermalPlus | LoE³ 366 on 6mm Clear | 2157 | Air 100% | LoE³ 366 on 6mm Clear | 2157 | Vacuum 0.25mm | Surface 4 | Cardinal Clear Float Glass 5mm | 2003 | Cardinal Glass Industries | Cardinal Glass Industries
EnthermalPlus | LoE³ 366 on 6mm Clear | 2157 | Air 100% | Solarban® 60 on Clear 6mm | 5284 | Vacuum 0.25mm | Surface 4 | Vitro Clear Float Glass 5mm | 414 | Cardinal Glass Industries | Vitro formerly PPG
EnthermalPlus | LoE³ 366 on 6mm Clear | 2157 | Air 100% | Solarban® 70 glass 6mm | 5439 | Vacuum 0.25mm | Surface 4 | Vitro Clear Float Glass 5mm | 414 | Cardinal Glass Industries | Vitro formerly PPG
EnthermalPlus | LoE³ 366 on 6mm Clear | 2157 | Air 100% | SGG ECLAZ II 6mm | 20756 | Vacuum 0.25mm | Surface 4 | SGG PLANICLEAR 5mm | 21012 | Cardinal Glass Industries | Saint-Gobain Glass
EnthermalPlus | LoE³ 366 on 6mm Clear | 2157 | Air 100% | SGG COOL-LITE SKN 183 II 6mm | 20896 | Vacuum 0.25mm | Surface 4 | SGG PLANICLEAR 5mm | 21012 | Cardinal Glass Industries | Saint-Gobain Glass
EnthermalPlus | Quad LoE 452 on 6mm Clear | 2107 | Air 100% | LoE 180 on 6mm Clear | 2194 | Vacuum 0.25mm | Surface 4 | Cardinal Clear Float Glass 5mm | 2003 | Cardinal Glass Industries | Cardinal Glass Industries
EnthermalPlus | Quad LoE 452 on 6mm Clear | 2107 | Air 100% | LoE² 270 on 6mm Clear | 2029 | Vacuum 0.25mm | Surface 4 | Cardinal Clear Float Glass 5mm | 2003 | Cardinal Glass Industries | Cardinal Glass Industries
EnthermalPlus | Quad LoE 452 on 6mm Clear | 2107 | Air 100% | LoE² 272 on 6 mm Clear | 2014 | Vacuum 0.25mm | Surface 4 | Cardinal Clear Float Glass 5mm | 2003 | Cardinal Glass Industries | Cardinal Glass Industries
EnthermalPlus | Quad LoE 452 on 6mm Clear | 2107 | Air 100% | LoE³ 366 on 6mm Clear | 2157 | Vacuum 0.25mm | Surface 4 | Cardinal Clear Float Glass 5mm | 2003 | Cardinal Glass Industries | Cardinal Glass Industries
EnthermalPlus | Quad LoE 452 on 6mm Clear | 2107 | Air 100% | Solarban® 60 on Clear 6mm | 5284 | Vacuum 0.25mm | Surface 4 | Vitro Clear Float Glass 5mm | 414 | Cardinal Glass Industries | Vitro formerly PPG
EnthermalPlus | Quad LoE 452 on 6mm Clear | 2107 | Air 100% | Solarban® 70 glass 6mm | 5439 | Vacuum 0.25mm | Surface 4 | Vitro Clear Float Glass 5mm | 414 | Cardinal Glass Industries | Vitro formerly PPG
EnthermalPlus | Quad LoE 452 on 6mm Clear | 2107 | Air 100% | SGG ECLAZ II 6mm | 20756 | Vacuum 0.25mm | Surface 4 | SGG PLANICLEAR 5mm | 21012 | Cardinal Glass Industries | Saint-Gobain Glass
EnthermalPlus | Quad LoE 452 on 6mm Clear | 2107 | Air 100% | SGG COOL-LITE SKN 183 II 6mm | 20896 | Vacuum 0.25mm | Surface 4 | SGG PLANICLEAR 5mm | 21012 | Cardinal Glass Industries | Saint-Gobain Glass
EnthermalPlus | Solarban® 60 on Clear 6mm | 5284 | Air 100% | LoE 180 on 6mm Clear | 2194 | Vacuum 0.25mm | Surface 4 | Cardinal Clear Float Glass 5mm | 2003 | Vitro formerly PPG | Cardinal Glass Industries
EnthermalPlus | Solarban® 60 on Clear 6mm | 5284 | Air 100% | LoE² 270 on 6mm Clear | 2029 | Vacuum 0.25mm | Surface 4 | Cardinal Clear Float Glass 5mm | 2003 | Vitro formerly PPG | Cardinal Glass Industries
EnthermalPlus | Solarban® 60 on Clear 6mm | 5284 | Air 100% | LoE² 272 on 6 mm Clear | 2014 | Vacuum 0.25mm | Surface 4 | Cardinal Clear Float Glass 5mm | 2003 | Vitro formerly PPG | Cardinal Glass Industries
EnthermalPlus | Solarban® 60 on Clear 6mm | 5284 | Air 100% | LoE³ 366 on 6mm Clear | 2157 | Vacuum 0.25mm | Surface 4 | Cardinal Clear Float Glass 5mm | 2003 | Vitro formerly PPG | Cardinal Glass Industries
EnthermalPlus | Solarban® 60 on Clear 6mm | 5284 | Air 100% | Solarban® 60 on Clear 6mm | 5284 | Vacuum 0.25mm | Surface 4 | Vitro Clear Float Glass 5mm | 414 | Vitro formerly PPG | Vitro formerly PPG
EnthermalPlus | Solarban® 60 on Clear 6mm | 5284 | Air 100% | Solarban® 70 glass 6mm | 5439 | Vacuum 0.25mm | Surface 4 | Vitro Clear Float Glass 5mm | 414 | Vitro formerly PPG | Vitro formerly PPG
EnthermalPlus | Solarban® 60 on Clear 6mm | 5284 | Air 100% | SGG ECLAZ II 6mm | 20756 | Vacuum 0.25mm | Surface 4 | SGG PLANICLEAR 5mm | 21012 | Vitro formerly PPG | Saint-Gobain Glass
EnthermalPlus | Solarban® 60 on Clear 6mm | 5284 | Air 100% | SGG COOL-LITE SKN 183 II 6mm | 20896 | Vacuum 0.25mm | Surface 4 | SGG PLANICLEAR 5mm | 21012 | Vitro formerly PPG | Saint-Gobain Glass
EnthermalPlus | Solarban® 60 on Solexia® 6mm | 5254 | Air 100% | LoE 180 on 6mm Clear | 2194 | Vacuum 0.25mm | Surface 4 | Cardinal Clear Float Glass 5mm | 2003 | Vitro formerly PPG | Cardinal Glass Industries
EnthermalPlus | Solarban® 60 on Solexia® 6mm | 5254 | Air 100% | LoE² 270 on 6mm Clear | 2029 | Vacuum 0.25mm | Surface 4 | Cardinal Clear Float Glass 5mm | 2003 | Vitro formerly PPG | Cardinal Glass Industries
EnthermalPlus | Solarban® 60 on Solexia® 6mm | 5254 | Air 100% | LoE² 272 on 6 mm Clear | 2014 | Vacuum 0.25mm | Surface 4 | Cardinal Clear Float Glass 5mm | 2003 | Vitro formerly PPG | Cardinal Glass Industries
EnthermalPlus | Solarban® 60 on Solexia® 6mm | 5254 | Air 100% | LoE³ 366 on 6mm Clear | 2157 | Vacuum 0.25mm | Surface 4 | Cardinal Clear Float Glass 5mm | 2003 | Vitro formerly PPG | Cardinal Glass Industries
EnthermalPlus | Solarban® 60 on Solexia® 6mm | 5254 | Air 100% | Solarban® 60 on Clear 6mm | 5284 | Vacuum 0.25mm | Surface 4 | Vitro Clear Float Glass 5mm | 414 | Vitro formerly PPG | Vitro formerly PPG
EnthermalPlus | Solarban® 60 on Solexia® 6mm | 5254 | Air 100% | Solarban® 70 glass 6mm | 5439 | Vacuum 0.25mm | Surface 4 | Vitro Clear Float Glass 5mm | 414 | Vitro formerly PPG | Vitro formerly PPG
EnthermalPlus | Solarban® 60 on Solexia® 6mm | 5254 | Air 100% | SGG ECLAZ II 6mm | 20756 | Vacuum 0.25mm | Surface 4 | SGG PLANICLEAR 5mm | 21012 | Vitro formerly PPG | Saint-Gobain Glass
EnthermalPlus | Solarban® 60 on Solexia® 6mm | 5254 | Air 100% | SGG COOL-LITE SKN 183 II 6mm | 20896 | Vacuum 0.25mm | Surface 4 | SGG PLANICLEAR 5mm | 21012 | Vitro formerly PPG | Saint-Gobain Glass
EnthermalPlus | Solarban® 60 on Solarbronze® 6mm | 5274 | Air 100% | LoE 180 on 6mm Clear | 2194 | Vacuum 0.25mm | Surface 4 | Cardinal Clear Float Glass 5mm | 2003 | Vitro formerly PPG | Cardinal Glass Industries
EnthermalPlus | Solarban® 60 on Solarbronze® 6mm | 5274 | Air 100% | LoE² 270 on 6mm Clear | 2029 | Vacuum 0.25mm | Surface 4 | Cardinal Clear Float Glass 5mm | 2003 | Vitro formerly PPG | Cardinal Glass Industries
EnthermalPlus | Solarban® 60 on Solarbronze® 6mm | 5274 | Air 100% | LoE² 272 on 6 mm Clear | 2014 | Vacuum 0.25mm | Surface 4 | Cardinal Clear Float Glass 5mm | 2003 | Vitro formerly PPG | Cardinal Glass Industries
EnthermalPlus | Solarban® 60 on Solarbronze® 6mm | 5274 | Air 100% | LoE³ 366 on 6mm Clear | 2157 | Vacuum 0.25mm | Surface 4 | Cardinal Clear Float Glass 5mm | 2003 | Vitro formerly PPG | Cardinal Glass Industries
EnthermalPlus | Solarban® 60 on Solarbronze® 6mm | 5274 | Air 100% | Solarban® 60 on Clear 6mm | 5284 | Vacuum 0.25mm | Surface 4 | Vitro Clear Float Glass 5mm | 414 | Vitro formerly PPG | Vitro formerly PPG
EnthermalPlus | Solarban® 60 on Solarbronze® 6mm | 5274 | Air 100% | Solarban® 70 glass 6mm | 5439 | Vacuum 0.25mm | Surface 4 | Vitro Clear Float Glass 5mm | 414 | Vitro formerly PPG | Vitro formerly PPG
EnthermalPlus | Solarban® 60 on Solarbronze® 6mm | 5274 | Air 100% | SGG ECLAZ II 6mm | 20756 | Vacuum 0.25mm | Surface 4 | SGG PLANICLEAR 5mm | 21012 | Vitro formerly PPG | Saint-Gobain Glass
EnthermalPlus | Solarban® 60 on Solarbronze® 6mm | 5274 | Air 100% | SGG COOL-LITE SKN 183 II 6mm | 20896 | Vacuum 0.25mm | Surface 4 | SGG PLANICLEAR 5mm | 21012 | Vitro formerly PPG | Saint-Gobain Glass
EnthermalPlus | Solarban® 60 on Solargray® 6mm | 5289 | Air 100% | LoE 180 on 6mm Clear | 2194 | Vacuum 0.25mm | Surface 4 | Cardinal Clear Float Glass 5mm | 2003 | Vitro formerly PPG | Cardinal Glass Industries
EnthermalPlus | Solarban® 60 on Solargray® 6mm | 5289 | Air 100% | LoE² 270 on 6mm Clear | 2029 | Vacuum 0.25mm | Surface 4 | Cardinal Clear Float Glass 5mm | 2003 | Vitro formerly PPG | Cardinal Glass Industries
EnthermalPlus | Solarban® 60 on Solargray® 6mm | 5289 | Air 100% | LoE² 272 on 6 mm Clear | 2014 | Vacuum 0.25mm | Surface 4 | Cardinal Clear Float Glass 5mm | 2003 | Vitro formerly PPG | Cardinal Glass Industries
EnthermalPlus | Solarban® 60 on Solargray® 6mm | 5289 | Air 100% | LoE³ 366 on 6mm Clear | 2157 | Vacuum 0.25mm | Surface 4 | Cardinal Clear Float Glass 5mm | 2003 | Vitro formerly PPG | Cardinal Glass Industries
EnthermalPlus | Solarban® 60 on Solargray® 6mm | 5289 | Air 100% | Solarban® 60 on Clear 6mm | 5284 | Vacuum 0.25mm | Surface 4 | Vitro Clear Float Glass 5mm | 414 | Vitro formerly PPG | Vitro formerly PPG
EnthermalPlus | Solarban® 60 on Solargray® 6mm | 5289 | Air 100% | Solarban® 70 glass 6mm | 5439 | Vacuum 0.25mm | Surface 4 | Vitro Clear Float Glass 5mm | 414 | Vitro formerly PPG | Vitro formerly PPG
EnthermalPlus | Solarban® 60 on Solargray® 6mm | 5289 | Air 100% | SGG ECLAZ II 6mm | 20756 | Vacuum 0.25mm | Surface 4 | SGG PLANICLEAR 5mm | 21012 | Vitro formerly PPG | Saint-Gobain Glass
EnthermalPlus | Solarban® 60 on Solargray® 6mm | 5289 | Air 100% | SGG COOL-LITE SKN 183 II 6mm | 20896 | Vacuum 0.25mm | Surface 4 | SGG PLANICLEAR 5mm | 21012 | Vitro formerly PPG | Saint-Gobain Glass
EnthermalPlus | Solarban® 60 on Optigray® 6mm | 5265 | Air 100% | LoE 180 on 6mm Clear | 2194 | Vacuum 0.25mm | Surface 4 | Cardinal Clear Float Glass 5mm | 2003 | Vitro formerly PPG | Cardinal Glass Industries
EnthermalPlus | Solarban® 60 on Optigray® 6mm | 5265 | Air 100% | LoE² 270 on 6mm Clear | 2029 | Vacuum 0.25mm | Surface 4 | Cardinal Clear Float Glass 5mm | 2003 | Vitro formerly PPG | Cardinal Glass Industries
EnthermalPlus | Solarban® 60 on Optigray® 6mm | 5265 | Air 100% | LoE² 272 on 6 mm Clear | 2014 | Vacuum 0.25mm | Surface 4 | Cardinal Clear Float Glass 5mm | 2003 | Vitro formerly PPG | Cardinal Glass Industries
EnthermalPlus | Solarban® 60 on Optigray® 6mm | 5265 | Air 100% | LoE³ 366 on 6mm Clear | 2157 | Vacuum 0.25mm | Surface 4 | Cardinal Clear Float Glass 5mm | 2003 | Vitro formerly PPG | Cardinal Glass Industries
EnthermalPlus | Solarban® 60 on Optigray® 6mm | 5265 | Air 100% | Solarban® 60 on Clear 6mm | 5284 | Vacuum 0.25mm | Surface 4 | Vitro Clear Float Glass 5mm | 414 | Vitro formerly PPG | Vitro formerly PPG
EnthermalPlus | Solarban® 60 on Optigray® 6mm | 5265 | Air 100% | Solarban® 70 glass 6mm | 5439 | Vacuum 0.25mm | Surface 4 | Vitro Clear Float Glass 5mm | 414 | Vitro formerly PPG | Vitro formerly PPG
EnthermalPlus | Solarban® 60 on Optigray® 6mm | 5265 | Air 100% | SGG ECLAZ II 6mm | 20756 | Vacuum 0.25mm | Surface 4 | SGG PLANICLEAR 5mm | 21012 | Vitro formerly PPG | Saint-Gobain Glass
EnthermalPlus | Solarban® 60 on Optigray® 6mm | 5265 | Air 100% | SGG COOL-LITE SKN 183 II 6mm | 20896 | Vacuum 0.25mm | Surface 4 | SGG PLANICLEAR 5mm | 21012 | Vitro formerly PPG | Saint-Gobain Glass
EnthermalPlus | Solarban® 60 on Solarblue® 6mm | 5364 | Air 100% | LoE 180 on 6mm Clear | 2194 | Vacuum 0.25mm | Surface 4 | Cardinal Clear Float Glass 5mm | 2003 | Vitro formerly PPG | Cardinal Glass Industries
EnthermalPlus | Solarban® 60 on Solarblue® 6mm | 5364 | Air 100% | LoE² 270 on 6mm Clear | 2029 | Vacuum 0.25mm | Surface 4 | Cardinal Clear Float Glass 5mm | 2003 | Vitro formerly PPG | Cardinal Glass Industries
EnthermalPlus | Solarban® 60 on Solarblue® 6mm | 5364 | Air 100% | LoE² 272 on 6 mm Clear | 2014 | Vacuum 0.25mm | Surface 4 | Cardinal Clear Float Glass 5mm | 2003 | Vitro formerly PPG | Cardinal Glass Industries
EnthermalPlus | Solarban® 60 on Solarblue® 6mm | 5364 | Air 100% | LoE³ 366 on 6mm Clear | 2157 | Vacuum 0.25mm | Surface 4 | Cardinal Clear Float Glass 5mm | 2003 | Vitro formerly PPG | Cardinal Glass Industries
EnthermalPlus | Solarban® 60 on Solarblue® 6mm | 5364 | Air 100% | Solarban® 60 on Clear 6mm | 5284 | Vacuum 0.25mm | Surface 4 | Vitro Clear Float Glass 5mm | 414 | Vitro formerly PPG | Vitro formerly PPG
EnthermalPlus | Solarban® 60 on Solarblue® 6mm | 5364 | Air 100% | Solarban® 70 glass 6mm | 5439 | Vacuum 0.25mm | Surface 4 | Vitro Clear Float Glass 5mm | 414 | Vitro formerly PPG | Vitro formerly PPG
EnthermalPlus | Solarban® 60 on Solarblue® 6mm | 5364 | Air 100% | SGG ECLAZ II 6mm | 20756 | Vacuum 0.25mm | Surface 4 | SGG PLANICLEAR 5mm | 21012 | Vitro formerly PPG | Saint-Gobain Glass
EnthermalPlus | Solarban® 60 on Solarblue® 6mm | 5364 | Air 100% | SGG COOL-LITE SKN 183 II 6mm | 20896 | Vacuum 0.25mm | Surface 4 | SGG PLANICLEAR 5mm | 21012 | Vitro formerly PPG | Saint-Gobain Glass
EnthermalPlus | Solarban® 60 on Optiblue® (Solarban® z50) 6mm | 5424 | Air 100% | LoE 180 on 6mm Clear | 2194 | Vacuum 0.25mm | Surface 4 | Cardinal Clear Float Glass 5mm | 2003 | Vitro formerly PPG | Cardinal Glass Industries
EnthermalPlus | Solarban® 60 on Optiblue® (Solarban® z50) 6mm | 5424 | Air 100% | LoE² 270 on 6mm Clear | 2029 | Vacuum 0.25mm | Surface 4 | Cardinal Clear Float Glass 5mm | 2003 | Vitro formerly PPG | Cardinal Glass Industries
EnthermalPlus | Solarban® 60 on Optiblue® (Solarban® z50) 6mm | 5424 | Air 100% | LoE² 272 on 6 mm Clear | 2014 | Vacuum 0.25mm | Surface 4 | Cardinal Clear Float Glass 5mm | 2003 | Vitro formerly PPG | Cardinal Glass Industries
EnthermalPlus | Solarban® 60 on Optiblue® (Solarban® z50) 6mm | 5424 | Air 100% | LoE³ 366 on 6mm Clear | 2157 | Vacuum 0.25mm | Surface 4 | Cardinal Clear Float Glass 5mm | 2003 | Vitro formerly PPG | Cardinal Glass Industries
EnthermalPlus | Solarban® 60 on Optiblue® (Solarban® z50) 6mm | 5424 | Air 100% | Solarban® 60 on Clear 6mm | 5284 | Vacuum 0.25mm | Surface 4 | Vitro Clear Float Glass 5mm | 414 | Vitro formerly PPG | Vitro formerly PPG
EnthermalPlus | Solarban® 60 on Optiblue® (Solarban® z50) 6mm | 5424 | Air 100% | Solarban® 70 glass 6mm | 5439 | Vacuum 0.25mm | Surface 4 | Vitro Clear Float Glass 5mm | 414 | Vitro formerly PPG | Vitro formerly PPG
EnthermalPlus | Solarban® 60 on Optiblue® (Solarban® z50) 6mm | 5424 | Air 100% | SGG ECLAZ II 6mm | 20756 | Vacuum 0.25mm | Surface 4 | SGG PLANICLEAR 5mm | 21012 | Vitro formerly PPG | Saint-Gobain Glass
EnthermalPlus | Solarban® 60 on Optiblue® (Solarban® z50) 6mm | 5424 | Air 100% | SGG COOL-LITE SKN 183 II 6mm | 20896 | Vacuum 0.25mm | Surface 4 | SGG PLANICLEAR 5mm | 21012 | Vitro formerly PPG | Saint-Gobain Glass
EnthermalPlus | Solarban® 70 glass 6mm | 5439 | Air 100% | LoE 180 on 6mm Clear | 2194 | Vacuum 0.25mm | Surface 4 | Cardinal Clear Float Glass 5mm | 2003 | Vitro formerly PPG | Cardinal Glass Industries
EnthermalPlus | Solarban® 70 glass 6mm | 5439 | Air 100% | LoE² 270 on 6mm Clear | 2029 | Vacuum 0.25mm | Surface 4 | Cardinal Clear Float Glass 5mm | 2003 | Vitro formerly PPG | Cardinal Glass Industries
EnthermalPlus | Solarban® 70 glass 6mm | 5439 | Air 100% | LoE² 272 on 6 mm Clear | 2014 | Vacuum 0.25mm | Surface 4 | Cardinal Clear Float Glass 5mm | 2003 | Vitro formerly PPG | Cardinal Glass Industries
EnthermalPlus | Solarban® 70 glass 6mm | 5439 | Air 100% | LoE³ 366 on 6mm Clear | 2157 | Vacuum 0.25mm | Surface 4 | Cardinal Clear Float Glass 5mm | 2003 | Vitro formerly PPG | Cardinal Glass Industries
EnthermalPlus | Solarban® 70 glass 6mm | 5439 | Air 100% | Solarban® 60 on Clear 6mm | 5284 | Vacuum 0.25mm | Surface 4 | Vitro Clear Float Glass 5mm | 414 | Vitro formerly PPG | Vitro formerly PPG
EnthermalPlus | Solarban® 70 glass 6mm | 5439 | Air 100% | Solarban® 70 glass 6mm | 5439 | Vacuum 0.25mm | Surface 4 | Vitro Clear Float Glass 5mm | 414 | Vitro formerly PPG | Vitro formerly PPG
EnthermalPlus | Solarban® 70 glass 6mm | 5439 | Air 100% | SGG ECLAZ II 6mm | 20756 | Vacuum 0.25mm | Surface 4 | SGG PLANICLEAR 5mm | 21012 | Vitro formerly PPG | Saint-Gobain Glass
EnthermalPlus | Solarban® 70 glass 6mm | 5439 | Air 100% | SGG COOL-LITE SKN 183 II 6mm | 20896 | Vacuum 0.25mm | Surface 4 | SGG PLANICLEAR 5mm | 21012 | Vitro formerly PPG | Saint-Gobain Glass
EnthermalPlus | Solarban® 70 on Solexia® 6mm | 5393 | Air 100% | LoE 180 on 6mm Clear | 2194 | Vacuum 0.25mm | Surface 4 | Cardinal Clear Float Glass 5mm | 2003 | Vitro formerly PPG | Cardinal Glass Industries
EnthermalPlus | Solarban® 70 on Solexia® 6mm | 5393 | Air 100% | LoE² 270 on 6mm Clear | 2029 | Vacuum 0.25mm | Surface 4 | Cardinal Clear Float Glass 5mm | 2003 | Vitro formerly PPG | Cardinal Glass Industries
EnthermalPlus | Solarban® 70 on Solexia® 6mm | 5393 | Air 100% | LoE² 272 on 6 mm Clear | 2014 | Vacuum 0.25mm | Surface 4 | Cardinal Clear Float Glass 5mm | 2003 | Vitro formerly PPG | Cardinal Glass Industries
EnthermalPlus | Solarban® 70 on Solexia® 6mm | 5393 | Air 100% | LoE³ 366 on 6mm Clear | 2157 | Vacuum 0.25mm | Surface 4 | Cardinal Clear Float Glass 5mm | 2003 | Vitro formerly PPG | Cardinal Glass Industries
EnthermalPlus | Solarban® 70 on Solexia® 6mm | 5393 | Air 100% | Solarban® 60 on Clear 6mm | 5284 | Vacuum 0.25mm | Surface 4 | Vitro Clear Float Glass 5mm | 414 | Vitro formerly PPG | Vitro formerly PPG
EnthermalPlus | Solarban® 70 on Solexia® 6mm | 5393 | Air 100% | Solarban® 70 glass 6mm | 5439 | Vacuum 0.25mm | Surface 4 | Vitro Clear Float Glass 5mm | 414 | Vitro formerly PPG | Vitro formerly PPG
EnthermalPlus | Solarban® 70 on Solexia® 6mm | 5393 | Air 100% | SGG ECLAZ II 6mm | 20756 | Vacuum 0.25mm | Surface 4 | SGG PLANICLEAR 5mm | 21012 | Vitro formerly PPG | Saint-Gobain Glass
EnthermalPlus | Solarban® 70 on Solexia® 6mm | 5393 | Air 100% | SGG COOL-LITE SKN 183 II 6mm | 20896 | Vacuum 0.25mm | Surface 4 | SGG PLANICLEAR 5mm | 21012 | Vitro formerly PPG | Saint-Gobain Glass
EnthermalPlus | Solarban® 70 on Solarbronze® 6mm | 5377 | Air 100% | LoE 180 on 6mm Clear | 2194 | Vacuum 0.25mm | Surface 4 | Cardinal Clear Float Glass 5mm | 2003 | Vitro formerly PPG | Cardinal Glass Industries
EnthermalPlus | Solarban® 70 on Solarbronze® 6mm | 5377 | Air 100% | LoE² 270 on 6mm Clear | 2029 | Vacuum 0.25mm | Surface 4 | Cardinal Clear Float Glass 5mm | 2003 | Vitro formerly PPG | Cardinal Glass Industries
EnthermalPlus | Solarban® 70 on Solarbronze® 6mm | 5377 | Air 100% | LoE² 272 on 6 mm Clear | 2014 | Vacuum 0.25mm | Surface 4 | Cardinal Clear Float Glass 5mm | 2003 | Vitro formerly PPG | Cardinal Glass Industries
EnthermalPlus | Solarban® 70 on Solarbronze® 6mm | 5377 | Air 100% | LoE³ 366 on 6mm Clear | 2157 | Vacuum 0.25mm | Surface 4 | Cardinal Clear Float Glass 5mm | 2003 | Vitro formerly PPG | Cardinal Glass Industries
EnthermalPlus | Solarban® 70 on Solarbronze® 6mm | 5377 | Air 100% | Solarban® 60 on Clear 6mm | 5284 | Vacuum 0.25mm | Surface 4 | Vitro Clear Float Glass 5mm | 414 | Vitro formerly PPG | Vitro formerly PPG
EnthermalPlus | Solarban® 70 on Solarbronze® 6mm | 5377 | Air 100% | Solarban® 70 glass 6mm | 5439 | Vacuum 0.25mm | Surface 4 | Vitro Clear Float Glass 5mm | 414 | Vitro formerly PPG | Vitro formerly PPG
EnthermalPlus | Solarban® 70 on Solarbronze® 6mm | 5377 | Air 100% | SGG ECLAZ II 6mm | 20756 | Vacuum 0.25mm | Surface 4 | SGG PLANICLEAR 5mm | 21012 | Vitro formerly PPG | Saint-Gobain Glass
EnthermalPlus | Solarban® 70 on Solarbronze® 6mm | 5377 | Air 100% | SGG COOL-LITE SKN 183 II 6mm | 20896 | Vacuum 0.25mm | Surface 4 | SGG PLANICLEAR 5mm | 21012 | Vitro formerly PPG | Saint-Gobain Glass
EnthermalPlus | Solarban® 70 on Solargray® 6mm | 5373 | Air 100% | LoE 180 on 6mm Clear | 2194 | Vacuum 0.25mm | Surface 4 | Cardinal Clear Float Glass 5mm | 2003 | Vitro formerly PPG | Cardinal Glass Industries
EnthermalPlus | Solarban® 70 on Solargray® 6mm | 5373 | Air 100% | LoE² 270 on 6mm Clear | 2029 | Vacuum 0.25mm | Surface 4 | Cardinal Clear Float Glass 5mm | 2003 | Vitro formerly PPG | Cardinal Glass Industries
EnthermalPlus | Solarban® 70 on Solargray® 6mm | 5373 | Air 100% | LoE² 272 on 6 mm Clear | 2014 | Vacuum 0.25mm | Surface 4 | Cardinal Clear Float Glass 5mm | 2003 | Vitro formerly PPG | Cardinal Glass Industries
EnthermalPlus | Solarban® 70 on Solargray® 6mm | 5373 | Air 100% | LoE³ 366 on 6mm Clear | 2157 | Vacuum 0.25mm | Surface 4 | Cardinal Clear Float Glass 5mm | 2003 | Vitro formerly PPG | Cardinal Glass Industries
EnthermalPlus | Solarban® 70 on Solargray® 6mm | 5373 | Air 100% | Solarban® 60 on Clear 6mm | 5284 | Vacuum 0.25mm | Surface 4 | Vitro Clear Float Glass 5mm | 414 | Vitro formerly PPG | Vitro formerly PPG
EnthermalPlus | Solarban® 70 on Solargray® 6mm | 5373 | Air 100% | Solarban® 70 glass 6mm | 5439 | Vacuum 0.25mm | Surface 4 | Vitro Clear Float Glass 5mm | 414 | Vitro formerly PPG | Vitro formerly PPG
EnthermalPlus | Solarban® 70 on Solargray® 6mm | 5373 | Air 100% | SGG ECLAZ II 6mm | 20756 | Vacuum 0.25mm | Surface 4 | SGG PLANICLEAR 5mm | 21012 | Vitro formerly PPG | Saint-Gobain Glass
EnthermalPlus | Solarban® 70 on Solargray® 6mm | 5373 | Air 100% | SGG COOL-LITE SKN 183 II 6mm | 20896 | Vacuum 0.25mm | Surface 4 | SGG PLANICLEAR 5mm | 21012 | Vitro formerly PPG | Saint-Gobain Glass
EnthermalPlus | Solarban® 70 on Optigray® 6mm | 5390 | Air 100% | LoE 180 on 6mm Clear | 2194 | Vacuum 0.25mm | Surface 4 | Cardinal Clear Float Glass 5mm | 2003 | Vitro formerly PPG | Cardinal Glass Industries
EnthermalPlus | Solarban® 70 on Optigray® 6mm | 5390 | Air 100% | LoE² 270 on 6mm Clear | 2029 | Vacuum 0.25mm | Surface 4 | Cardinal Clear Float Glass 5mm | 2003 | Vitro formerly PPG | Cardinal Glass Industries
EnthermalPlus | Solarban® 70 on Optigray® 6mm | 5390 | Air 100% | LoE² 272 on 6 mm Clear | 2014 | Vacuum 0.25mm | Surface 4 | Cardinal Clear Float Glass 5mm | 2003 | Vitro formerly PPG | Cardinal Glass Industries
EnthermalPlus | Solarban® 70 on Optigray® 6mm | 5390 | Air 100% | LoE³ 366 on 6mm Clear | 2157 | Vacuum 0.25mm | Surface 4 | Cardinal Clear Float Glass 5mm | 2003 | Vitro formerly PPG | Cardinal Glass Industries
EnthermalPlus | Solarban® 70 on Optigray® 6mm | 5390 | Air 100% | Solarban® 60 on Clear 6mm | 5284 | Vacuum 0.25mm | Surface 4 | Vitro Clear Float Glass 5mm | 414 | Vitro formerly PPG | Vitro formerly PPG
EnthermalPlus | Solarban® 70 on Optigray® 6mm | 5390 | Air 100% | Solarban® 70 glass 6mm | 5439 | Vacuum 0.25mm | Surface 4 | Vitro Clear Float Glass 5mm | 414 | Vitro formerly PPG | Vitro formerly PPG
EnthermalPlus | Solarban® 70 on Optigray® 6mm | 5390 | Air 100% | SGG ECLAZ II 6mm | 20756 | Vacuum 0.25mm | Surface 4 | SGG PLANICLEAR 5mm | 21012 | Vitro formerly PPG | Saint-Gobain Glass
EnthermalPlus | Solarban® 70 on Optigray® 6mm | 5390 | Air 100% | SGG COOL-LITE SKN 183 II 6mm | 20896 | Vacuum 0.25mm | Surface 4 | SGG PLANICLEAR 5mm | 21012 | Vitro formerly PPG | Saint-Gobain Glass
EnthermalPlus | Solarban® 70 on Solarblue® 6mm | 5396 | Air 100% | LoE 180 on 6mm Clear | 2194 | Vacuum 0.25mm | Surface 4 | Cardinal Clear Float Glass 5mm | 2003 | Vitro formerly PPG | Cardinal Glass Industries
EnthermalPlus | Solarban® 70 on Solarblue® 6mm | 5396 | Air 100% | LoE² 270 on 6mm Clear | 2029 | Vacuum 0.25mm | Surface 4 | Cardinal Clear Float Glass 5mm | 2003 | Vitro formerly PPG | Cardinal Glass Industries
EnthermalPlus | Solarban® 70 on Solarblue® 6mm | 5396 | Air 100% | LoE² 272 on 6 mm Clear | 2014 | Vacuum 0.25mm | Surface 4 | Cardinal Clear Float Glass 5mm | 2003 | Vitro formerly PPG | Cardinal Glass Industries
EnthermalPlus | Solarban® 70 on Solarblue® 6mm | 5396 | Air 100% | LoE³ 366 on 6mm Clear | 2157 | Vacuum 0.25mm | Surface 4 | Cardinal Clear Float Glass 5mm | 2003 | Vitro formerly PPG | Cardinal Glass Industries
EnthermalPlus | Solarban® 70 on Solarblue® 6mm | 5396 | Air 100% | Solarban® 60 on Clear 6mm | 5284 | Vacuum 0.25mm | Surface 4 | Vitro Clear Float Glass 5mm | 414 | Vitro formerly PPG | Vitro formerly PPG
EnthermalPlus | Solarban® 70 on Solarblue® 6mm | 5396 | Air 100% | Solarban® 70 glass 6mm | 5439 | Vacuum 0.25mm | Surface 4 | Vitro Clear Float Glass 5mm | 414 | Vitro formerly PPG | Vitro formerly PPG
EnthermalPlus | Solarban® 70 on Solarblue® 6mm | 5396 | Air 100% | SGG ECLAZ II 6mm | 20756 | Vacuum 0.25mm | Surface 4 | SGG PLANICLEAR 5mm | 21012 | Vitro formerly PPG | Saint-Gobain Glass
EnthermalPlus | Solarban® 70 on Solarblue® 6mm | 5396 | Air 100% | SGG COOL-LITE SKN 183 II 6mm | 20896 | Vacuum 0.25mm | Surface 4 | SGG PLANICLEAR 5mm | 21012 | Vitro formerly PPG | Saint-Gobain Glass
EnthermalPlus | Solarban® 70 on Optiblue® (Solarban® z75) 6mm | 5428 | Air 100% | LoE 180 on 6mm Clear | 2194 | Vacuum 0.25mm | Surface 4 | Cardinal Clear Float Glass 5mm | 2003 | Vitro formerly PPG | Cardinal Glass Industries
EnthermalPlus | Solarban® 70 on Optiblue® (Solarban® z75) 6mm | 5428 | Air 100% | LoE² 270 on 6mm Clear | 2029 | Vacuum 0.25mm | Surface 4 | Cardinal Clear Float Glass 5mm | 2003 | Vitro formerly PPG | Cardinal Glass Industries
EnthermalPlus | Solarban® 70 on Optiblue® (Solarban® z75) 6mm | 5428 | Air 100% | LoE² 272 on 6 mm Clear | 2014 | Vacuum 0.25mm | Surface 4 | Cardinal Clear Float Glass 5mm | 2003 | Vitro formerly PPG | Cardinal Glass Industries
EnthermalPlus | Solarban® 70 on Optiblue® (Solarban® z75) 6mm | 5428 | Air 100% | LoE³ 366 on 6mm Clear | 2157 | Vacuum 0.25mm | Surface 4 | Cardinal Clear Float Glass 5mm | 2003 | Vitro formerly PPG | Cardinal Glass Industries
EnthermalPlus | Solarban® 70 on Optiblue® (Solarban® z75) 6mm | 5428 | Air 100% | Solarban® 60 on Clear 6mm | 5284 | Vacuum 0.25mm | Surface 4 | Vitro Clear Float Glass 5mm | 414 | Vitro formerly PPG | Vitro formerly PPG
EnthermalPlus | Solarban® 70 on Optiblue® (Solarban® z75) 6mm | 5428 | Air 100% | Solarban® 70 glass 6mm | 5439 | Vacuum 0.25mm | Surface 4 | Vitro Clear Float Glass 5mm | 414 | Vitro formerly PPG | Vitro formerly PPG
EnthermalPlus | Solarban® 70 on Optiblue® (Solarban® z75) 6mm | 5428 | Air 100% | SGG ECLAZ II 6mm | 20756 | Vacuum 0.25mm | Surface 4 | SGG PLANICLEAR 5mm | 21012 | Vitro formerly PPG | Saint-Gobain Glass
EnthermalPlus | Solarban® 70 on Optiblue® (Solarban® z75) 6mm | 5428 | Air 100% | SGG COOL-LITE SKN 183 II 6mm | 20896 | Vacuum 0.25mm | Surface 4 | SGG PLANICLEAR 5mm | 21012 | Vitro formerly PPG | Saint-Gobain Glass
EnthermalPlus | SGG ECLAZ II 6mm | 20756 | Air 100% | LoE 180 on 6mm Clear | 2194 | Vacuum 0.25mm | Surface 4 | Cardinal Clear Float Glass 5mm | 2003 | Saint-Gobain Glass | Cardinal Glass Industries
EnthermalPlus | SGG ECLAZ II 6mm | 20756 | Air 100% | LoE² 270 on 6mm Clear | 2029 | Vacuum 0.25mm | Surface 4 | Cardinal Clear Float Glass 5mm | 2003 | Saint-Gobain Glass | Cardinal Glass Industries
EnthermalPlus | SGG ECLAZ II 6mm | 20756 | Air 100% | LoE² 272 on 6 mm Clear | 2014 | Vacuum 0.25mm | Surface 4 | Cardinal Clear Float Glass 5mm | 2003 | Saint-Gobain Glass | Cardinal Glass Industries
EnthermalPlus | SGG ECLAZ II 6mm | 20756 | Air 100% | LoE³ 366 on 6mm Clear | 2157 | Vacuum 0.25mm | Surface 4 | Cardinal Clear Float Glass 5mm | 2003 | Saint-Gobain Glass | Cardinal Glass Industries
EnthermalPlus | SGG ECLAZ II 6mm | 20756 | Air 100% | Solarban® 60 on Clear 6mm | 5284 | Vacuum 0.25mm | Surface 4 | Vitro Clear Float Glass 5mm | 414 | Saint-Gobain Glass | Vitro formerly PPG
EnthermalPlus | SGG ECLAZ II 6mm | 20756 | Air 100% | Solarban® 70 glass 6mm | 5439 | Vacuum 0.25mm | Surface 4 | Vitro Clear Float Glass 5mm | 414 | Saint-Gobain Glass | Vitro formerly PPG
EnthermalPlus | SGG ECLAZ II 6mm | 20756 | Air 100% | SGG ECLAZ II 6mm | 20756 | Vacuum 0.25mm | Surface 4 | SGG PLANICLEAR 5mm | 21012 | Saint-Gobain Glass | Saint-Gobain Glass
EnthermalPlus | SGG ECLAZ II 6mm | 20756 | Air 100% | SGG COOL-LITE SKN 183 II 6mm | 20896 | Vacuum 0.25mm | Surface 4 | SGG PLANICLEAR 5mm | 21012 | Saint-Gobain Glass | Saint-Gobain Glass
EnthermalPlus | SGG ECLAZ ONE II 6mm | 20764 | Air 100% | LoE 180 on 6mm Clear | 2194 | Vacuum 0.25mm | Surface 4 | Cardinal Clear Float Glass 5mm | 2003 | Saint-Gobain Glass | Cardinal Glass Industries
EnthermalPlus | SGG ECLAZ ONE II 6mm | 20764 | Air 100% | LoE² 270 on 6mm Clear | 2029 | Vacuum 0.25mm | Surface 4 | Cardinal Clear Float Glass 5mm | 2003 | Saint-Gobain Glass | Cardinal Glass Industries
EnthermalPlus | SGG ECLAZ ONE II 6mm | 20764 | Air 100% | LoE² 272 on 6 mm Clear | 2014 | Vacuum 0.25mm | Surface 4 | Cardinal Clear Float Glass 5mm | 2003 | Saint-Gobain Glass | Cardinal Glass Industries
EnthermalPlus | SGG ECLAZ ONE II 6mm | 20764 | Air 100% | LoE³ 366 on 6mm Clear | 2157 | Vacuum 0.25mm | Surface 4 | Cardinal Clear Float Glass 5mm | 2003 | Saint-Gobain Glass | Cardinal Glass Industries
EnthermalPlus | SGG ECLAZ ONE II 6mm | 20764 | Air 100% | Solarban® 60 on Clear 6mm | 5284 | Vacuum 0.25mm | Surface 4 | Vitro Clear Float Glass 5mm | 414 | Saint-Gobain Glass | Vitro formerly PPG
EnthermalPlus | SGG ECLAZ ONE II 6mm | 20764 | Air 100% | Solarban® 70 glass 6mm | 5439 | Vacuum 0.25mm | Surface 4 | Vitro Clear Float Glass 5mm | 414 | Saint-Gobain Glass | Vitro formerly PPG
EnthermalPlus | SGG ECLAZ ONE II 6mm | 20764 | Air 100% | SGG ECLAZ II 6mm | 20756 | Vacuum 0.25mm | Surface 4 | SGG PLANICLEAR 5mm | 21012 | Saint-Gobain Glass | Saint-Gobain Glass
EnthermalPlus | SGG ECLAZ ONE II 6mm | 20764 | Air 100% | SGG COOL-LITE SKN 183 II 6mm | 20896 | Vacuum 0.25mm | Surface 4 | SGG PLANICLEAR 5mm | 21012 | Saint-Gobain Glass | Saint-Gobain Glass
EnthermalPlus | SGG COOL-LITE SKN 183 II 6mm | 20896 | Air 100% | LoE 180 on 6mm Clear | 2194 | Vacuum 0.25mm | Surface 4 | Cardinal Clear Float Glass 5mm | 2003 | Saint-Gobain Glass | Cardinal Glass Industries
EnthermalPlus | SGG COOL-LITE SKN 183 II 6mm | 20896 | Air 100% | LoE² 270 on 6mm Clear | 2029 | Vacuum 0.25mm | Surface 4 | Cardinal Clear Float Glass 5mm | 2003 | Saint-Gobain Glass | Cardinal Glass Industries
EnthermalPlus | SGG COOL-LITE SKN 183 II 6mm | 20896 | Air 100% | LoE² 272 on 6 mm Clear | 2014 | Vacuum 0.25mm | Surface 4 | Cardinal Clear Float Glass 5mm | 2003 | Saint-Gobain Glass | Cardinal Glass Industries
EnthermalPlus | SGG COOL-LITE SKN 183 II 6mm | 20896 | Air 100% | LoE³ 366 on 6mm Clear | 2157 | Vacuum 0.25mm | Surface 4 | Cardinal Clear Float Glass 5mm | 2003 | Saint-Gobain Glass | Cardinal Glass Industries
EnthermalPlus | SGG COOL-LITE SKN 183 II 6mm | 20896 | Air 100% | Solarban® 60 on Clear 6mm | 5284 | Vacuum 0.25mm | Surface 4 | Vitro Clear Float Glass 5mm | 414 | Saint-Gobain Glass | Vitro formerly PPG
EnthermalPlus | SGG COOL-LITE SKN 183 II 6mm | 20896 | Air 100% | Solarban® 70 glass 6mm | 5439 | Vacuum 0.25mm | Surface 4 | Vitro Clear Float Glass 5mm | 414 | Saint-Gobain Glass | Vitro formerly PPG
EnthermalPlus | SGG COOL-LITE SKN 183 II 6mm | 20896 | Air 100% | SGG ECLAZ II 6mm | 20756 | Vacuum 0.25mm | Surface 4 | SGG PLANICLEAR 5mm | 21012 | Saint-Gobain Glass | Saint-Gobain Glass
EnthermalPlus | SGG COOL-LITE SKN 183 II 6mm | 20896 | Air 100% | SGG COOL-LITE SKN 183 II 6mm | 20896 | Vacuum 0.25mm | Surface 4 | SGG PLANICLEAR 5mm | 21012 | Saint-Gobain Glass | Saint-Gobain Glass
EnthermalPlus | SGG COOL-LITE XTREME 61-29 II 6mm | 20980 | Air 100% | LoE 180 on 6mm Clear | 2194 | Vacuum 0.25mm | Surface 4 | Cardinal Clear Float Glass 5mm | 2003 | Saint-Gobain Glass | Cardinal Glass Industries
EnthermalPlus | SGG COOL-LITE XTREME 61-29 II 6mm | 20980 | Air 100% | LoE² 270 on 6mm Clear | 2029 | Vacuum 0.25mm | Surface 4 | Cardinal Clear Float Glass 5mm | 2003 | Saint-Gobain Glass | Cardinal Glass Industries
EnthermalPlus | SGG COOL-LITE XTREME 61-29 II 6mm | 20980 | Air 100% | LoE² 272 on 6 mm Clear | 2014 | Vacuum 0.25mm | Surface 4 | Cardinal Clear Float Glass 5mm | 2003 | Saint-Gobain Glass | Cardinal Glass Industries
EnthermalPlus | SGG COOL-LITE XTREME 61-29 II 6mm | 20980 | Air 100% | LoE³ 366 on 6mm Clear | 2157 | Vacuum 0.25mm | Surface 4 | Cardinal Clear Float Glass 5mm | 2003 | Saint-Gobain Glass | Cardinal Glass Industries
EnthermalPlus | SGG COOL-LITE XTREME 61-29 II 6mm | 20980 | Air 100% | Solarban® 60 on Clear 6mm | 5284 | Vacuum 0.25mm | Surface 4 | Vitro Clear Float Glass 5mm | 414 | Saint-Gobain Glass | Vitro formerly PPG
EnthermalPlus | SGG COOL-LITE XTREME 61-29 II 6mm | 20980 | Air 100% | Solarban® 70 glass 6mm | 5439 | Vacuum 0.25mm | Surface 4 | Vitro Clear Float Glass 5mm | 414 | Saint-Gobain Glass | Vitro formerly PPG
EnthermalPlus | SGG COOL-LITE XTREME 61-29 II 6mm | 20980 | Air 100% | SGG ECLAZ II 6mm | 20756 | Vacuum 0.25mm | Surface 4 | SGG PLANICLEAR 5mm | 21012 | Saint-Gobain Glass | Saint-Gobain Glass
EnthermalPlus | SGG COOL-LITE XTREME 61-29 II 6mm | 20980 | Air 100% | SGG COOL-LITE SKN 183 II 6mm | 20896 | Vacuum 0.25mm | Surface 4 | SGG PLANICLEAR 5mm | 21012 | Saint-Gobain Glass | Saint-Gobain Glass
EnthermalPlus | LoE 180 on 6mm Clear | 2194 | Air 100% | Cardinal Clear Float Glass 6mm | 2004 | Vacuum 0.25mm | Surface 5 | LoE 180 on 5mm Clear | 2193 | Cardinal Glass Industries | Cardinal Glass Industries
EnthermalPlus | LoE 180 on 6mm Clear | 2194 | Air 100% | Cardinal Clear Float Glass 6mm | 2004 | Vacuum 0.25mm | Surface 5 | LoE² 270 on 5mm Clear | 2028 | Cardinal Glass Industries | Cardinal Glass Industries
EnthermalPlus | LoE 180 on 6mm Clear | 2194 | Air 100% | Cardinal Clear Float Glass 6mm | 2004 | Vacuum 0.25mm | Surface 5 | LoE² 272 on 5 mm Clear | 2013 | Cardinal Glass Industries | Cardinal Glass Industries
EnthermalPlus | LoE 180 on 6mm Clear | 2194 | Air 100% | Cardinal Clear Float Glass 6mm | 2004 | Vacuum 0.25mm | Surface 5 | LoE³ 366 on 5mm Clear | 2156 | Cardinal Glass Industries | Cardinal Glass Industries
EnthermalPlus | LoE 180 on 6mm Clear | 2194 | Air 100% | Vitro Clear Float Glass 6mm | 415 | Vacuum 0.25mm | Surface 5 | Solarban® 60 on Clear 5mm | 5283 | Cardinal Glass Industries | Vitro formerly PPG
EnthermalPlus | LoE 180 on 6mm Clear | 2194 | Air 100% | Vitro Clear Float Glass 6mm | 415 | Vacuum 0.25mm | Surface 5 | Solarban® 70 glass 5mm | 5434 | Cardinal Glass Industries | Vitro formerly PPG
EnthermalPlus | LoE 180 on 6mm Clear | 2194 | Air 100% | SGG PLANICLEAR 6mm | 21013 | Vacuum 0.25mm | Surface 5 | SGG ECLAZ II 5mm | 20755 | Cardinal Glass Industries | Saint-Gobain Glass
EnthermalPlus | LoE² 270 on 6mm Clear | 2029 | Air 100% | Cardinal Clear Float Glass 6mm | 2004 | Vacuum 0.25mm | Surface 5 | LoE 180 on 5mm Clear | 2193 | Cardinal Glass Industries | Cardinal Glass Industries
EnthermalPlus | LoE² 270 on 6mm Clear | 2029 | Air 100% | Cardinal Clear Float Glass 6mm | 2004 | Vacuum 0.25mm | Surface 5 | LoE² 270 on 5mm Clear | 2028 | Cardinal Glass Industries | Cardinal Glass Industries
EnthermalPlus | LoE² 270 on 6mm Clear | 2029 | Air 100% | Cardinal Clear Float Glass 6mm | 2004 | Vacuum 0.25mm | Surface 5 | LoE² 272 on 5 mm Clear | 2013 | Cardinal Glass Industries | Cardinal Glass Industries
EnthermalPlus | LoE² 270 on 6mm Clear | 2029 | Air 100% | Cardinal Clear Float Glass 6mm | 2004 | Vacuum 0.25mm | Surface 5 | LoE³ 366 on 5mm Clear | 2156 | Cardinal Glass Industries | Cardinal Glass Industries
EnthermalPlus | LoE² 270 on 6mm Clear | 2029 | Air 100% | Vitro Clear Float Glass 6mm | 415 | Vacuum 0.25mm | Surface 5 | Solarban® 60 on Clear 5mm | 5283 | Cardinal Glass Industries | Vitro formerly PPG
EnthermalPlus | LoE² 270 on 6mm Clear | 2029 | Air 100% | Vitro Clear Float Glass 6mm | 415 | Vacuum 0.25mm | Surface 5 | Solarban® 70 glass 5mm | 5434 | Cardinal Glass Industries | Vitro formerly PPG
EnthermalPlus | LoE² 270 on 6mm Clear | 2029 | Air 100% | SGG PLANICLEAR 6mm | 21013 | Vacuum 0.25mm | Surface 5 | SGG ECLAZ II 5mm | 20755 | Cardinal Glass Industries | Saint-Gobain Glass
EnthermalPlus | LoE² 272 on 6 mm Clear | 2014 | Air 100% | Cardinal Clear Float Glass 6mm | 2004 | Vacuum 0.25mm | Surface 5 | LoE 180 on 5mm Clear | 2193 | Cardinal Glass Industries | Cardinal Glass Industries
EnthermalPlus | LoE² 272 on 6 mm Clear | 2014 | Air 100% | Cardinal Clear Float Glass 6mm | 2004 | Vacuum 0.25mm | Surface 5 | LoE² 270 on 5mm Clear | 2028 | Cardinal Glass Industries | Cardinal Glass Industries
EnthermalPlus | LoE² 272 on 6 mm Clear | 2014 | Air 100% | Cardinal Clear Float Glass 6mm | 2004 | Vacuum 0.25mm | Surface 5 | LoE² 272 on 5 mm Clear | 2013 | Cardinal Glass Industries | Cardinal Glass Industries
EnthermalPlus | LoE² 272 on 6 mm Clear | 2014 | Air 100% | Cardinal Clear Float Glass 6mm | 2004 | Vacuum 0.25mm | Surface 5 | LoE³ 366 on 5mm Clear | 2156 | Cardinal Glass Industries | Cardinal Glass Industries
EnthermalPlus | LoE² 272 on 6 mm Clear | 2014 | Air 100% | Vitro Clear Float Glass 6mm | 415 | Vacuum 0.25mm | Surface 5 | Solarban® 60 on Clear 5mm | 5283 | Cardinal Glass Industries | Vitro formerly PPG
EnthermalPlus | LoE² 272 on 6 mm Clear | 2014 | Air 100% | Vitro Clear Float Glass 6mm | 415 | Vacuum 0.25mm | Surface 5 | Solarban® 70 glass 5mm | 5434 | Cardinal Glass Industries | Vitro formerly PPG
EnthermalPlus | LoE² 272 on 6 mm Clear | 2014 | Air 100% | SGG PLANICLEAR 6mm | 21013 | Vacuum 0.25mm | Surface 5 | SGG ECLAZ II 5mm | 20755 | Cardinal Glass Industries | Saint-Gobain Glass
EnthermalPlus | LoE³ 340 on 6mm Clear | 2167 | Air 100% | Cardinal Clear Float Glass 6mm | 2004 | Vacuum 0.25mm | Surface 5 | LoE 180 on 5mm Clear | 2193 | Cardinal Glass Industries | Cardinal Glass Industries
EnthermalPlus | LoE³ 340 on 6mm Clear | 2167 | Air 100% | Cardinal Clear Float Glass 6mm | 2004 | Vacuum 0.25mm | Surface 5 | LoE² 270 on 5mm Clear | 2028 | Cardinal Glass Industries | Cardinal Glass Industries
EnthermalPlus | LoE³ 340 on 6mm Clear | 2167 | Air 100% | Cardinal Clear Float Glass 6mm | 2004 | Vacuum 0.25mm | Surface 5 | LoE² 272 on 5 mm Clear | 2013 | Cardinal Glass Industries | Cardinal Glass Industries
EnthermalPlus | LoE³ 340 on 6mm Clear | 2167 | Air 100% | Cardinal Clear Float Glass 6mm | 2004 | Vacuum 0.25mm | Surface 5 | LoE³ 366 on 5mm Clear | 2156 | Cardinal Glass Industries | Cardinal Glass Industries
EnthermalPlus | LoE³ 340 on 6mm Clear | 2167 | Air 100% | Vitro Clear Float Glass 6mm | 415 | Vacuum 0.25mm | Surface 5 | Solarban® 60 on Clear 5mm | 5283 | Cardinal Glass Industries | Vitro formerly PPG
EnthermalPlus | LoE³ 340 on 6mm Clear | 2167 | Air 100% | Vitro Clear Float Glass 6mm | 415 | Vacuum 0.25mm | Surface 5 | Solarban® 70 glass 5mm | 5434 | Cardinal Glass Industries | Vitro formerly PPG
EnthermalPlus | LoE³ 340 on 6mm Clear | 2167 | Air 100% | SGG PLANICLEAR 6mm | 21013 | Vacuum 0.25mm | Surface 5 | SGG ECLAZ II 5mm | 20755 | Cardinal Glass Industries | Saint-Gobain Glass
EnthermalPlus | LoE³ 366 on 6mm Clear | 2157 | Air 100% | Cardinal Clear Float Glass 6mm | 2004 | Vacuum 0.25mm | Surface 5 | LoE 180 on 5mm Clear | 2193 | Cardinal Glass Industries | Cardinal Glass Industries
EnthermalPlus | LoE³ 366 on 6mm Clear | 2157 | Air 100% | Cardinal Clear Float Glass 6mm | 2004 | Vacuum 0.25mm | Surface 5 | LoE² 270 on 5mm Clear | 2028 | Cardinal Glass Industries | Cardinal Glass Industries
EnthermalPlus | LoE³ 366 on 6mm Clear | 2157 | Air 100% | Cardinal Clear Float Glass 6mm | 2004 | Vacuum 0.25mm | Surface 5 | LoE² 272 on 5 mm Clear | 2013 | Cardinal Glass Industries | Cardinal Glass Industries
EnthermalPlus | LoE³ 366 on 6mm Clear | 2157 | Air 100% | Cardinal Clear Float Glass 6mm | 2004 | Vacuum 0.25mm | Surface 5 | LoE³ 366 on 5mm Clear | 2156 | Cardinal Glass Industries | Cardinal Glass Industries
EnthermalPlus | LoE³ 366 on 6mm Clear | 2157 | Air 100% | Vitro Clear Float Glass 6mm | 415 | Vacuum 0.25mm | Surface 5 | Solarban® 60 on Clear 5mm | 5283 | Cardinal Glass Industries | Vitro formerly PPG
EnthermalPlus | LoE³ 366 on 6mm Clear | 2157 | Air 100% | Vitro Clear Float Glass 6mm | 415 | Vacuum 0.25mm | Surface 5 | Solarban® 70 glass 5mm | 5434 | Cardinal Glass Industries | Vitro formerly PPG
EnthermalPlus | LoE³ 366 on 6mm Clear | 2157 | Air 100% | SGG PLANICLEAR 6mm | 21013 | Vacuum 0.25mm | Surface 5 | SGG ECLAZ II 5mm | 20755 | Cardinal Glass Industries | Saint-Gobain Glass
EnthermalPlus | Quad LoE 452 on 6mm Clear | 2107 | Air 100% | Cardinal Clear Float Glass 6mm | 2004 | Vacuum 0.25mm | Surface 5 | LoE 180 on 5mm Clear | 2193 | Cardinal Glass Industries | Cardinal Glass Industries
EnthermalPlus | Quad LoE 452 on 6mm Clear | 2107 | Air 100% | Cardinal Clear Float Glass 6mm | 2004 | Vacuum 0.25mm | Surface 5 | LoE² 270 on 5mm Clear | 2028 | Cardinal Glass Industries | Cardinal Glass Industries
EnthermalPlus | Quad LoE 452 on 6mm Clear | 2107 | Air 100% | Cardinal Clear Float Glass 6mm | 2004 | Vacuum 0.25mm | Surface 5 | LoE² 272 on 5 mm Clear | 2013 | Cardinal Glass Industries | Cardinal Glass Industries
EnthermalPlus | Quad LoE 452 on 6mm Clear | 2107 | Air 100% | Cardinal Clear Float Glass 6mm | 2004 | Vacuum 0.25mm | Surface 5 | LoE³ 366 on 5mm Clear | 2156 | Cardinal Glass Industries | Cardinal Glass Industries
EnthermalPlus | Quad LoE 452 on 6mm Clear | 2107 | Air 100% | Vitro Clear Float Glass 6mm | 415 | Vacuum 0.25mm | Surface 5 | Solarban® 60 on Clear 5mm | 5283 | Cardinal Glass Industries | Vitro formerly PPG
EnthermalPlus | Quad LoE 452 on 6mm Clear | 2107 | Air 100% | Vitro Clear Float Glass 6mm | 415 | Vacuum 0.25mm | Surface 5 | Solarban® 70 glass 5mm | 5434 | Cardinal Glass Industries | Vitro formerly PPG
EnthermalPlus | Quad LoE 452 on 6mm Clear | 2107 | Air 100% | SGG PLANICLEAR 6mm | 21013 | Vacuum 0.25mm | Surface 5 | SGG ECLAZ II 5mm | 20755 | Cardinal Glass Industries | Saint-Gobain Glass
EnthermalPlus | Solarban® 60 on Clear 6mm | 5284 | Air 100% | Cardinal Clear Float Glass 6mm | 2004 | Vacuum 0.25mm | Surface 5 | LoE 180 on 5mm Clear | 2193 | Vitro formerly PPG | Cardinal Glass Industries
EnthermalPlus | Solarban® 60 on Clear 6mm | 5284 | Air 100% | Cardinal Clear Float Glass 6mm | 2004 | Vacuum 0.25mm | Surface 5 | LoE² 270 on 5mm Clear | 2028 | Vitro formerly PPG | Cardinal Glass Industries
EnthermalPlus | Solarban® 60 on Clear 6mm | 5284 | Air 100% | Cardinal Clear Float Glass 6mm | 2004 | Vacuum 0.25mm | Surface 5 | LoE² 272 on 5 mm Clear | 2013 | Vitro formerly PPG | Cardinal Glass Industries
EnthermalPlus | Solarban® 60 on Clear 6mm | 5284 | Air 100% | Cardinal Clear Float Glass 6mm | 2004 | Vacuum 0.25mm | Surface 5 | LoE³ 366 on 5mm Clear | 2156 | Vitro formerly PPG | Cardinal Glass Industries
EnthermalPlus | Solarban® 60 on Clear 6mm | 5284 | Air 100% | Vitro Clear Float Glass 6mm | 415 | Vacuum 0.25mm | Surface 5 | Solarban® 60 on Clear 5mm | 5283 | Vitro formerly PPG | Vitro formerly PPG
EnthermalPlus | Solarban® 60 on Clear 6mm | 5284 | Air 100% | Vitro Clear Float Glass 6mm | 415 | Vacuum 0.25mm | Surface 5 | Solarban® 70 glass 5mm | 5434 | Vitro formerly PPG | Vitro formerly PPG
EnthermalPlus | Solarban® 60 on Clear 6mm | 5284 | Air 100% | SGG PLANICLEAR 6mm | 21013 | Vacuum 0.25mm | Surface 5 | SGG ECLAZ II 5mm | 20755 | Vitro formerly PPG | Saint-Gobain Glass
EnthermalPlus | Solarban® 60 on Solexia® 6mm | 5254 | Air 100% | Cardinal Clear Float Glass 6mm | 2004 | Vacuum 0.25mm | Surface 5 | LoE 180 on 5mm Clear | 2193 | Vitro formerly PPG | Cardinal Glass Industries
EnthermalPlus | Solarban® 60 on Solexia® 6mm | 5254 | Air 100% | Cardinal Clear Float Glass 6mm | 2004 | Vacuum 0.25mm | Surface 5 | LoE² 270 on 5mm Clear | 2028 | Vitro formerly PPG | Cardinal Glass Industries
EnthermalPlus | Solarban® 60 on Solexia® 6mm | 5254 | Air 100% | Cardinal Clear Float Glass 6mm | 2004 | Vacuum 0.25mm | Surface 5 | LoE² 272 on 5 mm Clear | 2013 | Vitro formerly PPG | Cardinal Glass Industries
EnthermalPlus | Solarban® 60 on Solexia® 6mm | 5254 | Air 100% | Cardinal Clear Float Glass 6mm | 2004 | Vacuum 0.25mm | Surface 5 | LoE³ 366 on 5mm Clear | 2156 | Vitro formerly PPG | Cardinal Glass Industries
EnthermalPlus | Solarban® 60 on Solexia® 6mm | 5254 | Air 100% | Vitro Clear Float Glass 6mm | 415 | Vacuum 0.25mm | Surface 5 | Solarban® 60 on Clear 5mm | 5283 | Vitro formerly PPG | Vitro formerly PPG
EnthermalPlus | Solarban® 60 on Solexia® 6mm | 5254 | Air 100% | Vitro Clear Float Glass 6mm | 415 | Vacuum 0.25mm | Surface 5 | Solarban® 70 glass 5mm | 5434 | Vitro formerly PPG | Vitro formerly PPG
EnthermalPlus | Solarban® 60 on Solexia® 6mm | 5254 | Air 100% | SGG PLANICLEAR 6mm | 21013 | Vacuum 0.25mm | Surface 5 | SGG ECLAZ II 5mm | 20755 | Vitro formerly PPG | Saint-Gobain Glass
EnthermalPlus | Solarban® 60 on Solarbronze® 6mm | 5274 | Air 100% | Cardinal Clear Float Glass 6mm | 2004 | Vacuum 0.25mm | Surface 5 | LoE 180 on 5mm Clear | 2193 | Vitro formerly PPG | Cardinal Glass Industries
EnthermalPlus | Solarban® 60 on Solarbronze® 6mm | 5274 | Air 100% | Cardinal Clear Float Glass 6mm | 2004 | Vacuum 0.25mm | Surface 5 | LoE² 270 on 5mm Clear | 2028 | Vitro formerly PPG | Cardinal Glass Industries
EnthermalPlus | Solarban® 60 on Solarbronze® 6mm | 5274 | Air 100% | Cardinal Clear Float Glass 6mm | 2004 | Vacuum 0.25mm | Surface 5 | LoE² 272 on 5 mm Clear | 2013 | Vitro formerly PPG | Cardinal Glass Industries
EnthermalPlus | Solarban® 60 on Solarbronze® 6mm | 5274 | Air 100% | Cardinal Clear Float Glass 6mm | 2004 | Vacuum 0.25mm | Surface 5 | LoE³ 366 on 5mm Clear | 2156 | Vitro formerly PPG | Cardinal Glass Industries
EnthermalPlus | Solarban® 60 on Solarbronze® 6mm | 5274 | Air 100% | Vitro Clear Float Glass 6mm | 415 | Vacuum 0.25mm | Surface 5 | Solarban® 60 on Clear 5mm | 5283 | Vitro formerly PPG | Vitro formerly PPG
EnthermalPlus | Solarban® 60 on Solarbronze® 6mm | 5274 | Air 100% | Vitro Clear Float Glass 6mm | 415 | Vacuum 0.25mm | Surface 5 | Solarban® 70 glass 5mm | 5434 | Vitro formerly PPG | Vitro formerly PPG
EnthermalPlus | Solarban® 60 on Solarbronze® 6mm | 5274 | Air 100% | SGG PLANICLEAR 6mm | 21013 | Vacuum 0.25mm | Surface 5 | SGG ECLAZ II 5mm | 20755 | Vitro formerly PPG | Saint-Gobain Glass
EnthermalPlus | Solarban® 60 on Solargray® 6mm | 5289 | Air 100% | Cardinal Clear Float Glass 6mm | 2004 | Vacuum 0.25mm | Surface 5 | LoE 180 on 5mm Clear | 2193 | Vitro formerly PPG | Cardinal Glass Industries
EnthermalPlus | Solarban® 60 on Solargray® 6mm | 5289 | Air 100% | Cardinal Clear Float Glass 6mm | 2004 | Vacuum 0.25mm | Surface 5 | LoE² 270 on 5mm Clear | 2028 | Vitro formerly PPG | Cardinal Glass Industries
EnthermalPlus | Solarban® 60 on Solargray® 6mm | 5289 | Air 100% | Cardinal Clear Float Glass 6mm | 2004 | Vacuum 0.25mm | Surface 5 | LoE² 272 on 5 mm Clear | 2013 | Vitro formerly PPG | Cardinal Glass Industries
EnthermalPlus | Solarban® 60 on Solargray® 6mm | 5289 | Air 100% | Cardinal Clear Float Glass 6mm | 2004 | Vacuum 0.25mm | Surface 5 | LoE³ 366 on 5mm Clear | 2156 | Vitro formerly PPG | Cardinal Glass Industries
EnthermalPlus | Solarban® 60 on Solargray® 6mm | 5289 | Air 100% | Vitro Clear Float Glass 6mm | 415 | Vacuum 0.25mm | Surface 5 | Solarban® 60 on Clear 5mm | 5283 | Vitro formerly PPG | Vitro formerly PPG
EnthermalPlus | Solarban® 60 on Solargray® 6mm | 5289 | Air 100% | Vitro Clear Float Glass 6mm | 415 | Vacuum 0.25mm | Surface 5 | Solarban® 70 glass 5mm | 5434 | Vitro formerly PPG | Vitro formerly PPG
EnthermalPlus | Solarban® 60 on Solargray® 6mm | 5289 | Air 100% | SGG PLANICLEAR 6mm | 21013 | Vacuum 0.25mm | Surface 5 | SGG ECLAZ II 5mm | 20755 | Vitro formerly PPG | Saint-Gobain Glass
EnthermalPlus | Solarban® 60 on Optigray® 6mm | 5265 | Air 100% | Cardinal Clear Float Glass 6mm | 2004 | Vacuum 0.25mm | Surface 5 | LoE 180 on 5mm Clear | 2193 | Vitro formerly PPG | Cardinal Glass Industries
EnthermalPlus | Solarban® 60 on Optigray® 6mm | 5265 | Air 100% | Cardinal Clear Float Glass 6mm | 2004 | Vacuum 0.25mm | Surface 5 | LoE² 270 on 5mm Clear | 2028 | Vitro formerly PPG | Cardinal Glass Industries
EnthermalPlus | Solarban® 60 on Optigray® 6mm | 5265 | Air 100% | Cardinal Clear Float Glass 6mm | 2004 | Vacuum 0.25mm | Surface 5 | LoE² 272 on 5 mm Clear | 2013 | Vitro formerly PPG | Cardinal Glass Industries
EnthermalPlus | Solarban® 60 on Optigray® 6mm | 5265 | Air 100% | Cardinal Clear Float Glass 6mm | 2004 | Vacuum 0.25mm | Surface 5 | LoE³ 366 on 5mm Clear | 2156 | Vitro formerly PPG | Cardinal Glass Industries
EnthermalPlus | Solarban® 60 on Optigray® 6mm | 5265 | Air 100% | Vitro Clear Float Glass 6mm | 415 | Vacuum 0.25mm | Surface 5 | Solarban® 60 on Clear 5mm | 5283 | Vitro formerly PPG | Vitro formerly PPG
EnthermalPlus | Solarban® 60 on Optigray® 6mm | 5265 | Air 100% | Vitro Clear Float Glass 6mm | 415 | Vacuum 0.25mm | Surface 5 | Solarban® 70 glass 5mm | 5434 | Vitro formerly PPG | Vitro formerly PPG
EnthermalPlus | Solarban® 60 on Optigray® 6mm | 5265 | Air 100% | SGG PLANICLEAR 6mm | 21013 | Vacuum 0.25mm | Surface 5 | SGG ECLAZ II 5mm | 20755 | Vitro formerly PPG | Saint-Gobain Glass
EnthermalPlus | Solarban® 60 on Solarblue® 6mm | 5364 | Air 100% | Cardinal Clear Float Glass 6mm | 2004 | Vacuum 0.25mm | Surface 5 | LoE 180 on 5mm Clear | 2193 | Vitro formerly PPG | Cardinal Glass Industries
EnthermalPlus | Solarban® 60 on Solarblue® 6mm | 5364 | Air 100% | Cardinal Clear Float Glass 6mm | 2004 | Vacuum 0.25mm | Surface 5 | LoE² 270 on 5mm Clear | 2028 | Vitro formerly PPG | Cardinal Glass Industries
EnthermalPlus | Solarban® 60 on Solarblue® 6mm | 5364 | Air 100% | Cardinal Clear Float Glass 6mm | 2004 | Vacuum 0.25mm | Surface 5 | LoE² 272 on 5 mm Clear | 2013 | Vitro formerly PPG | Cardinal Glass Industries
EnthermalPlus | Solarban® 60 on Solarblue® 6mm | 5364 | Air 100% | Cardinal Clear Float Glass 6mm | 2004 | Vacuum 0.25mm | Surface 5 | LoE³ 366 on 5mm Clear | 2156 | Vitro formerly PPG | Cardinal Glass Industries
EnthermalPlus | Solarban® 60 on Solarblue® 6mm | 5364 | Air 100% | Vitro Clear Float Glass 6mm | 415 | Vacuum 0.25mm | Surface 5 | Solarban® 60 on Clear 5mm | 5283 | Vitro formerly PPG | Vitro formerly PPG
EnthermalPlus | Solarban® 60 on Solarblue® 6mm | 5364 | Air 100% | Vitro Clear Float Glass 6mm | 415 | Vacuum 0.25mm | Surface 5 | Solarban® 70 glass 5mm | 5434 | Vitro formerly PPG | Vitro formerly PPG
EnthermalPlus | Solarban® 60 on Solarblue® 6mm | 5364 | Air 100% | SGG PLANICLEAR 6mm | 21013 | Vacuum 0.25mm | Surface 5 | SGG ECLAZ II 5mm | 20755 | Vitro formerly PPG | Saint-Gobain Glass
EnthermalPlus | Solarban® 60 on Optiblue® (Solarban® z50) 6mm | 5424 | Air 100% | Cardinal Clear Float Glass 6mm | 2004 | Vacuum 0.25mm | Surface 5 | LoE 180 on 5mm Clear | 2193 | Vitro formerly PPG | Cardinal Glass Industries
EnthermalPlus | Solarban® 60 on Optiblue® (Solarban® z50) 6mm | 5424 | Air 100% | Cardinal Clear Float Glass 6mm | 2004 | Vacuum 0.25mm | Surface 5 | LoE² 270 on 5mm Clear | 2028 | Vitro formerly PPG | Cardinal Glass Industries
EnthermalPlus | Solarban® 60 on Optiblue® (Solarban® z50) 6mm | 5424 | Air 100% | Cardinal Clear Float Glass 6mm | 2004 | Vacuum 0.25mm | Surface 5 | LoE² 272 on 5 mm Clear | 2013 | Vitro formerly PPG | Cardinal Glass Industries
EnthermalPlus | Solarban® 60 on Optiblue® (Solarban® z50) 6mm | 5424 | Air 100% | Cardinal Clear Float Glass 6mm | 2004 | Vacuum 0.25mm | Surface 5 | LoE³ 366 on 5mm Clear | 2156 | Vitro formerly PPG | Cardinal Glass Industries
EnthermalPlus | Solarban® 60 on Optiblue® (Solarban® z50) 6mm | 5424 | Air 100% | Vitro Clear Float Glass 6mm | 415 | Vacuum 0.25mm | Surface 5 | Solarban® 60 on Clear 5mm | 5283 | Vitro formerly PPG | Vitro formerly PPG
EnthermalPlus | Solarban® 60 on Optiblue® (Solarban® z50) 6mm | 5424 | Air 100% | Vitro Clear Float Glass 6mm | 415 | Vacuum 0.25mm | Surface 5 | Solarban® 70 glass 5mm | 5434 | Vitro formerly PPG | Vitro formerly PPG
EnthermalPlus | Solarban® 60 on Optiblue® (Solarban® z50) 6mm | 5424 | Air 100% | SGG PLANICLEAR 6mm | 21013 | Vacuum 0.25mm | Surface 5 | SGG ECLAZ II 5mm | 20755 | Vitro formerly PPG | Saint-Gobain Glass
EnthermalPlus | Solarban® 70 glass 6mm | 5439 | Air 100% | Cardinal Clear Float Glass 6mm | 2004 | Vacuum 0.25mm | Surface 5 | LoE 180 on 5mm Clear | 2193 | Vitro formerly PPG | Cardinal Glass Industries
EnthermalPlus | Solarban® 70 glass 6mm | 5439 | Air 100% | Cardinal Clear Float Glass 6mm | 2004 | Vacuum 0.25mm | Surface 5 | LoE² 270 on 5mm Clear | 2028 | Vitro formerly PPG | Cardinal Glass Industries
EnthermalPlus | Solarban® 70 glass 6mm | 5439 | Air 100% | Cardinal Clear Float Glass 6mm | 2004 | Vacuum 0.25mm | Surface 5 | LoE² 272 on 5 mm Clear | 2013 | Vitro formerly PPG | Cardinal Glass Industries
EnthermalPlus | Solarban® 70 glass 6mm | 5439 | Air 100% | Cardinal Clear Float Glass 6mm | 2004 | Vacuum 0.25mm | Surface 5 | LoE³ 366 on 5mm Clear | 2156 | Vitro formerly PPG | Cardinal Glass Industries
EnthermalPlus | Solarban® 70 glass 6mm | 5439 | Air 100% | Vitro Clear Float Glass 6mm | 415 | Vacuum 0.25mm | Surface 5 | Solarban® 60 on Clear 5mm | 5283 | Vitro formerly PPG | Vitro formerly PPG
EnthermalPlus | Solarban® 70 glass 6mm | 5439 | Air 100% | Vitro Clear Float Glass 6mm | 415 | Vacuum 0.25mm | Surface 5 | Solarban® 70 glass 5mm | 5434 | Vitro formerly PPG | Vitro formerly PPG
EnthermalPlus | Solarban® 70 glass 6mm | 5439 | Air 100% | SGG PLANICLEAR 6mm | 21013 | Vacuum 0.25mm | Surface 5 | SGG ECLAZ II 5mm | 20755 | Vitro formerly PPG | Saint-Gobain Glass
EnthermalPlus | Solarban® 70 on Solexia® 6mm | 5393 | Air 100% | Cardinal Clear Float Glass 6mm | 2004 | Vacuum 0.25mm | Surface 5 | LoE 180 on 5mm Clear | 2193 | Vitro formerly PPG | Cardinal Glass Industries
EnthermalPlus | Solarban® 70 on Solexia® 6mm | 5393 | Air 100% | Cardinal Clear Float Glass 6mm | 2004 | Vacuum 0.25mm | Surface 5 | LoE² 270 on 5mm Clear | 2028 | Vitro formerly PPG | Cardinal Glass Industries
EnthermalPlus | Solarban® 70 on Solexia® 6mm | 5393 | Air 100% | Cardinal Clear Float Glass 6mm | 2004 | Vacuum 0.25mm | Surface 5 | LoE² 272 on 5 mm Clear | 2013 | Vitro formerly PPG | Cardinal Glass Industries
EnthermalPlus | Solarban® 70 on Solexia® 6mm | 5393 | Air 100% | Cardinal Clear Float Glass 6mm | 2004 | Vacuum 0.25mm | Surface 5 | LoE³ 366 on 5mm Clear | 2156 | Vitro formerly PPG | Cardinal Glass Industries
EnthermalPlus | Solarban® 70 on Solexia® 6mm | 5393 | Air 100% | Vitro Clear Float Glass 6mm | 415 | Vacuum 0.25mm | Surface 5 | Solarban® 60 on Clear 5mm | 5283 | Vitro formerly PPG | Vitro formerly PPG
EnthermalPlus | Solarban® 70 on Solexia® 6mm | 5393 | Air 100% | Vitro Clear Float Glass 6mm | 415 | Vacuum 0.25mm | Surface 5 | Solarban® 70 glass 5mm | 5434 | Vitro formerly PPG | Vitro formerly PPG
EnthermalPlus | Solarban® 70 on Solexia® 6mm | 5393 | Air 100% | SGG PLANICLEAR 6mm | 21013 | Vacuum 0.25mm | Surface 5 | SGG ECLAZ II 5mm | 20755 | Vitro formerly PPG | Saint-Gobain Glass
EnthermalPlus | Solarban® 70 on Solarbronze® 6mm | 5377 | Air 100% | Cardinal Clear Float Glass 6mm | 2004 | Vacuum 0.25mm | Surface 5 | LoE 180 on 5mm Clear | 2193 | Vitro formerly PPG | Cardinal Glass Industries
EnthermalPlus | Solarban® 70 on Solarbronze® 6mm | 5377 | Air 100% | Cardinal Clear Float Glass 6mm | 2004 | Vacuum 0.25mm | Surface 5 | LoE² 270 on 5mm Clear | 2028 | Vitro formerly PPG | Cardinal Glass Industries
EnthermalPlus | Solarban® 70 on Solarbronze® 6mm | 5377 | Air 100% | Cardinal Clear Float Glass 6mm | 2004 | Vacuum 0.25mm | Surface 5 | LoE² 272 on 5 mm Clear | 2013 | Vitro formerly PPG | Cardinal Glass Industries
EnthermalPlus | Solarban® 70 on Solarbronze® 6mm | 5377 | Air 100% | Cardinal Clear Float Glass 6mm | 2004 | Vacuum 0.25mm | Surface 5 | LoE³ 366 on 5mm Clear | 2156 | Vitro formerly PPG | Cardinal Glass Industries
EnthermalPlus | Solarban® 70 on Solarbronze® 6mm | 5377 | Air 100% | Vitro Clear Float Glass 6mm | 415 | Vacuum 0.25mm | Surface 5 | Solarban® 60 on Clear 5mm | 5283 | Vitro formerly PPG | Vitro formerly PPG
EnthermalPlus | Solarban® 70 on Solarbronze® 6mm | 5377 | Air 100% | Vitro Clear Float Glass 6mm | 415 | Vacuum 0.25mm | Surface 5 | Solarban® 70 glass 5mm | 5434 | Vitro formerly PPG | Vitro formerly PPG
EnthermalPlus | Solarban® 70 on Solarbronze® 6mm | 5377 | Air 100% | SGG PLANICLEAR 6mm | 21013 | Vacuum 0.25mm | Surface 5 | SGG ECLAZ II 5mm | 20755 | Vitro formerly PPG | Saint-Gobain Glass
EnthermalPlus | Solarban® 70 on Solargray® 6mm | 5373 | Air 100% | Cardinal Clear Float Glass 6mm | 2004 | Vacuum 0.25mm | Surface 5 | LoE 180 on 5mm Clear | 2193 | Vitro formerly PPG | Cardinal Glass Industries
EnthermalPlus | Solarban® 70 on Solargray® 6mm | 5373 | Air 100% | Cardinal Clear Float Glass 6mm | 2004 | Vacuum 0.25mm | Surface 5 | LoE² 270 on 5mm Clear | 2028 | Vitro formerly PPG | Cardinal Glass Industries
EnthermalPlus | Solarban® 70 on Solargray® 6mm | 5373 | Air 100% | Cardinal Clear Float Glass 6mm | 2004 | Vacuum 0.25mm | Surface 5 | LoE² 272 on 5 mm Clear | 2013 | Vitro formerly PPG | Cardinal Glass Industries
EnthermalPlus | Solarban® 70 on Solargray® 6mm | 5373 | Air 100% | Cardinal Clear Float Glass 6mm | 2004 | Vacuum 0.25mm | Surface 5 | LoE³ 366 on 5mm Clear | 2156 | Vitro formerly PPG | Cardinal Glass Industries
EnthermalPlus | Solarban® 70 on Solargray® 6mm | 5373 | Air 100% | Vitro Clear Float Glass 6mm | 415 | Vacuum 0.25mm | Surface 5 | Solarban® 60 on Clear 5mm | 5283 | Vitro formerly PPG | Vitro formerly PPG
EnthermalPlus | Solarban® 70 on Solargray® 6mm | 5373 | Air 100% | Vitro Clear Float Glass 6mm | 415 | Vacuum 0.25mm | Surface 5 | Solarban® 70 glass 5mm | 5434 | Vitro formerly PPG | Vitro formerly PPG
EnthermalPlus | Solarban® 70 on Solargray® 6mm | 5373 | Air 100% | SGG PLANICLEAR 6mm | 21013 | Vacuum 0.25mm | Surface 5 | SGG ECLAZ II 5mm | 20755 | Vitro formerly PPG | Saint-Gobain Glass
EnthermalPlus | Solarban® 70 on Optigray® 6mm | 5390 | Air 100% | Cardinal Clear Float Glass 6mm | 2004 | Vacuum 0.25mm | Surface 5 | LoE 180 on 5mm Clear | 2193 | Vitro formerly PPG | Cardinal Glass Industries
EnthermalPlus | Solarban® 70 on Optigray® 6mm | 5390 | Air 100% | Cardinal Clear Float Glass 6mm | 2004 | Vacuum 0.25mm | Surface 5 | LoE² 270 on 5mm Clear | 2028 | Vitro formerly PPG | Cardinal Glass Industries
EnthermalPlus | Solarban® 70 on Optigray® 6mm | 5390 | Air 100% | Cardinal Clear Float Glass 6mm | 2004 | Vacuum 0.25mm | Surface 5 | LoE² 272 on 5 mm Clear | 2013 | Vitro formerly PPG | Cardinal Glass Industries
EnthermalPlus | Solarban® 70 on Optigray® 6mm | 5390 | Air 100% | Cardinal Clear Float Glass 6mm | 2004 | Vacuum 0.25mm | Surface 5 | LoE³ 366 on 5mm Clear | 2156 | Vitro formerly PPG | Cardinal Glass Industries
EnthermalPlus | Solarban® 70 on Optigray® 6mm | 5390 | Air 100% | Vitro Clear Float Glass 6mm | 415 | Vacuum 0.25mm | Surface 5 | Solarban® 60 on Clear 5mm | 5283 | Vitro formerly PPG | Vitro formerly PPG
EnthermalPlus | Solarban® 70 on Optigray® 6mm | 5390 | Air 100% | Vitro Clear Float Glass 6mm | 415 | Vacuum 0.25mm | Surface 5 | Solarban® 70 glass 5mm | 5434 | Vitro formerly PPG | Vitro formerly PPG
EnthermalPlus | Solarban® 70 on Optigray® 6mm | 5390 | Air 100% | SGG PLANICLEAR 6mm | 21013 | Vacuum 0.25mm | Surface 5 | SGG ECLAZ II 5mm | 20755 | Vitro formerly PPG | Saint-Gobain Glass
EnthermalPlus | Solarban® 70 on Solarblue® 6mm | 5396 | Air 100% | Cardinal Clear Float Glass 6mm | 2004 | Vacuum 0.25mm | Surface 5 | LoE 180 on 5mm Clear | 2193 | Vitro formerly PPG | Cardinal Glass Industries
EnthermalPlus | Solarban® 70 on Solarblue® 6mm | 5396 | Air 100% | Cardinal Clear Float Glass 6mm | 2004 | Vacuum 0.25mm | Surface 5 | LoE² 270 on 5mm Clear | 2028 | Vitro formerly PPG | Cardinal Glass Industries
EnthermalPlus | Solarban® 70 on Solarblue® 6mm | 5396 | Air 100% | Cardinal Clear Float Glass 6mm | 2004 | Vacuum 0.25mm | Surface 5 | LoE² 272 on 5 mm Clear | 2013 | Vitro formerly PPG | Cardinal Glass Industries
EnthermalPlus | Solarban® 70 on Solarblue® 6mm | 5396 | Air 100% | Cardinal Clear Float Glass 6mm | 2004 | Vacuum 0.25mm | Surface 5 | LoE³ 366 on 5mm Clear | 2156 | Vitro formerly PPG | Cardinal Glass Industries
EnthermalPlus | Solarban® 70 on Solarblue® 6mm | 5396 | Air 100% | Vitro Clear Float Glass 6mm | 415 | Vacuum 0.25mm | Surface 5 | Solarban® 60 on Clear 5mm | 5283 | Vitro formerly PPG | Vitro formerly PPG
EnthermalPlus | Solarban® 70 on Solarblue® 6mm | 5396 | Air 100% | Vitro Clear Float Glass 6mm | 415 | Vacuum 0.25mm | Surface 5 | Solarban® 70 glass 5mm | 5434 | Vitro formerly PPG | Vitro formerly PPG
EnthermalPlus | Solarban® 70 on Solarblue® 6mm | 5396 | Air 100% | SGG PLANICLEAR 6mm | 21013 | Vacuum 0.25mm | Surface 5 | SGG ECLAZ II 5mm | 20755 | Vitro formerly PPG | Saint-Gobain Glass
EnthermalPlus | Solarban® 70 on Optiblue® (Solarban® z75) 6mm | 5428 | Air 100% | Cardinal Clear Float Glass 6mm | 2004 | Vacuum 0.25mm | Surface 5 | LoE 180 on 5mm Clear | 2193 | Vitro formerly PPG | Cardinal Glass Industries
EnthermalPlus | Solarban® 70 on Optiblue® (Solarban® z75) 6mm | 5428 | Air 100% | Cardinal Clear Float Glass 6mm | 2004 | Vacuum 0.25mm | Surface 5 | LoE² 270 on 5mm Clear | 2028 | Vitro formerly PPG | Cardinal Glass Industries
EnthermalPlus | Solarban® 70 on Optiblue® (Solarban® z75) 6mm | 5428 | Air 100% | Cardinal Clear Float Glass 6mm | 2004 | Vacuum 0.25mm | Surface 5 | LoE² 272 on 5 mm Clear | 2013 | Vitro formerly PPG | Cardinal Glass Industries
EnthermalPlus | Solarban® 70 on Optiblue® (Solarban® z75) 6mm | 5428 | Air 100% | Cardinal Clear Float Glass 6mm | 2004 | Vacuum 0.25mm | Surface 5 | LoE³ 366 on 5mm Clear | 2156 | Vitro formerly PPG | Cardinal Glass Industries
EnthermalPlus | Solarban® 70 on Optiblue® (Solarban® z75) 6mm | 5428 | Air 100% | Vitro Clear Float Glass 6mm | 415 | Vacuum 0.25mm | Surface 5 | Solarban® 60 on Clear 5mm | 5283 | Vitro formerly PPG | Vitro formerly PPG
EnthermalPlus | Solarban® 70 on Optiblue® (Solarban® z75) 6mm | 5428 | Air 100% | Vitro Clear Float Glass 6mm | 415 | Vacuum 0.25mm | Surface 5 | Solarban® 70 glass 5mm | 5434 | Vitro formerly PPG | Vitro formerly PPG
EnthermalPlus | Solarban® 70 on Optiblue® (Solarban® z75) 6mm | 5428 | Air 100% | SGG PLANICLEAR 6mm | 21013 | Vacuum 0.25mm | Surface 5 | SGG ECLAZ II 5mm | 20755 | Vitro formerly PPG | Saint-Gobain Glass
EnthermalPlus | SGG ECLAZ II 6mm | 20756 | Air 100% | Cardinal Clear Float Glass 6mm | 2004 | Vacuum 0.25mm | Surface 5 | LoE 180 on 5mm Clear | 2193 | Saint-Gobain Glass | Cardinal Glass Industries
EnthermalPlus | SGG ECLAZ II 6mm | 20756 | Air 100% | Cardinal Clear Float Glass 6mm | 2004 | Vacuum 0.25mm | Surface 5 | LoE² 270 on 5mm Clear | 2028 | Saint-Gobain Glass | Cardinal Glass Industries
EnthermalPlus | SGG ECLAZ II 6mm | 20756 | Air 100% | Cardinal Clear Float Glass 6mm | 2004 | Vacuum 0.25mm | Surface 5 | LoE² 272 on 5 mm Clear | 2013 | Saint-Gobain Glass | Cardinal Glass Industries
EnthermalPlus | SGG ECLAZ II 6mm | 20756 | Air 100% | Cardinal Clear Float Glass 6mm | 2004 | Vacuum 0.25mm | Surface 5 | LoE³ 366 on 5mm Clear | 2156 | Saint-Gobain Glass | Cardinal Glass Industries
EnthermalPlus | SGG ECLAZ II 6mm | 20756 | Air 100% | Vitro Clear Float Glass 6mm | 415 | Vacuum 0.25mm | Surface 5 | Solarban® 60 on Clear 5mm | 5283 | Saint-Gobain Glass | Vitro formerly PPG
EnthermalPlus | SGG ECLAZ II 6mm | 20756 | Air 100% | Vitro Clear Float Glass 6mm | 415 | Vacuum 0.25mm | Surface 5 | Solarban® 70 glass 5mm | 5434 | Saint-Gobain Glass | Vitro formerly PPG
EnthermalPlus | SGG ECLAZ II 6mm | 20756 | Air 100% | SGG PLANICLEAR 6mm | 21013 | Vacuum 0.25mm | Surface 5 | SGG ECLAZ II 5mm | 20755 | Saint-Gobain Glass | Saint-Gobain Glass
EnthermalPlus | SGG ECLAZ ONE II 6mm | 20764 | Air 100% | Cardinal Clear Float Glass 6mm | 2004 | Vacuum 0.25mm | Surface 5 | LoE 180 on 5mm Clear | 2193 | Saint-Gobain Glass | Cardinal Glass Industries
EnthermalPlus | SGG ECLAZ ONE II 6mm | 20764 | Air 100% | Cardinal Clear Float Glass 6mm | 2004 | Vacuum 0.25mm | Surface 5 | LoE² 270 on 5mm Clear | 2028 | Saint-Gobain Glass | Cardinal Glass Industries
EnthermalPlus | SGG ECLAZ ONE II 6mm | 20764 | Air 100% | Cardinal Clear Float Glass 6mm | 2004 | Vacuum 0.25mm | Surface 5 | LoE² 272 on 5 mm Clear | 2013 | Saint-Gobain Glass | Cardinal Glass Industries
EnthermalPlus | SGG ECLAZ ONE II 6mm | 20764 | Air 100% | Cardinal Clear Float Glass 6mm | 2004 | Vacuum 0.25mm | Surface 5 | LoE³ 366 on 5mm Clear | 2156 | Saint-Gobain Glass | Cardinal Glass Industries
EnthermalPlus | SGG ECLAZ ONE II 6mm | 20764 | Air 100% | Vitro Clear Float Glass 6mm | 415 | Vacuum 0.25mm | Surface 5 | Solarban® 60 on Clear 5mm | 5283 | Saint-Gobain Glass | Vitro formerly PPG
EnthermalPlus | SGG ECLAZ ONE II 6mm | 20764 | Air 100% | Vitro Clear Float Glass 6mm | 415 | Vacuum 0.25mm | Surface 5 | Solarban® 70 glass 5mm | 5434 | Saint-Gobain Glass | Vitro formerly PPG
EnthermalPlus | SGG ECLAZ ONE II 6mm | 20764 | Air 100% | SGG PLANICLEAR 6mm | 21013 | Vacuum 0.25mm | Surface 5 | SGG ECLAZ II 5mm | 20755 | Saint-Gobain Glass | Saint-Gobain Glass
EnthermalPlus | SGG COOL-LITE SKN 183 II 6mm | 20896 | Air 100% | Cardinal Clear Float Glass 6mm | 2004 | Vacuum 0.25mm | Surface 5 | LoE 180 on 5mm Clear | 2193 | Saint-Gobain Glass | Cardinal Glass Industries
EnthermalPlus | SGG COOL-LITE SKN 183 II 6mm | 20896 | Air 100% | Cardinal Clear Float Glass 6mm | 2004 | Vacuum 0.25mm | Surface 5 | LoE² 270 on 5mm Clear | 2028 | Saint-Gobain Glass | Cardinal Glass Industries
EnthermalPlus | SGG COOL-LITE SKN 183 II 6mm | 20896 | Air 100% | Cardinal Clear Float Glass 6mm | 2004 | Vacuum 0.25mm | Surface 5 | LoE² 272 on 5 mm Clear | 2013 | Saint-Gobain Glass | Cardinal Glass Industries
EnthermalPlus | SGG COOL-LITE SKN 183 II 6mm | 20896 | Air 100% | Cardinal Clear Float Glass 6mm | 2004 | Vacuum 0.25mm | Surface 5 | LoE³ 366 on 5mm Clear | 2156 | Saint-Gobain Glass | Cardinal Glass Industries
EnthermalPlus | SGG COOL-LITE SKN 183 II 6mm | 20896 | Air 100% | Vitro Clear Float Glass 6mm | 415 | Vacuum 0.25mm | Surface 5 | Solarban® 60 on Clear 5mm | 5283 | Saint-Gobain Glass | Vitro formerly PPG
EnthermalPlus | SGG COOL-LITE SKN 183 II 6mm | 20896 | Air 100% | Vitro Clear Float Glass 6mm | 415 | Vacuum 0.25mm | Surface 5 | Solarban® 70 glass 5mm | 5434 | Saint-Gobain Glass | Vitro formerly PPG
EnthermalPlus | SGG COOL-LITE SKN 183 II 6mm | 20896 | Air 100% | SGG PLANICLEAR 6mm | 21013 | Vacuum 0.25mm | Surface 5 | SGG ECLAZ II 5mm | 20755 | Saint-Gobain Glass | Saint-Gobain Glass
EnthermalPlus | SGG COOL-LITE XTREME 61-29 II 6mm | 20980 | Air 100% | Cardinal Clear Float Glass 6mm | 2004 | Vacuum 0.25mm | Surface 5 | LoE 180 on 5mm Clear | 2193 | Saint-Gobain Glass | Cardinal Glass Industries
EnthermalPlus | SGG COOL-LITE XTREME 61-29 II 6mm | 20980 | Air 100% | Cardinal Clear Float Glass 6mm | 2004 | Vacuum 0.25mm | Surface 5 | LoE² 270 on 5mm Clear | 2028 | Saint-Gobain Glass | Cardinal Glass Industries
EnthermalPlus | SGG COOL-LITE XTREME 61-29 II 6mm | 20980 | Air 100% | Cardinal Clear Float Glass 6mm | 2004 | Vacuum 0.25mm | Surface 5 | LoE² 272 on 5 mm Clear | 2013 | Saint-Gobain Glass | Cardinal Glass Industries
EnthermalPlus | SGG COOL-LITE XTREME 61-29 II 6mm | 20980 | Air 100% | Cardinal Clear Float Glass 6mm | 2004 | Vacuum 0.25mm | Surface 5 | LoE³ 366 on 5mm Clear | 2156 | Saint-Gobain Glass | Cardinal Glass Industries
EnthermalPlus | SGG COOL-LITE XTREME 61-29 II 6mm | 20980 | Air 100% | Vitro Clear Float Glass 6mm | 415 | Vacuum 0.25mm | Surface 5 | Solarban® 60 on Clear 5mm | 5283 | Saint-Gobain Glass | Vitro formerly PPG
EnthermalPlus | SGG COOL-LITE XTREME 61-29 II 6mm | 20980 | Air 100% | Vitro Clear Float Glass 6mm | 415 | Vacuum 0.25mm | Surface 5 | Solarban® 70 glass 5mm | 5434 | Saint-Gobain Glass | Vitro formerly PPG
EnthermalPlus | SGG COOL-LITE XTREME 61-29 II 6mm | 20980 | Air 100% | SGG PLANICLEAR 6mm | 21013 | Vacuum 0.25mm | Surface 5 | SGG ECLAZ II 5mm | 20755 | Saint-Gobain Glass | Saint-Gobain Glass
EnthermalPlus | LoE 180 on 6mm Clear | 2194 | Air 100% | LoE 180 on 6mm Clear | 2194 | Vacuum 0.25mm | Surface 4 | Cardinal Clear Float Glass 6mm | 2004 | Cardinal Glass Industries | Cardinal Glass Industries
EnthermalPlus | LoE 180 on 6mm Clear | 2194 | Air 100% | LoE² 270 on 6mm Clear | 2029 | Vacuum 0.25mm | Surface 4 | Cardinal Clear Float Glass 6mm | 2004 | Cardinal Glass Industries | Cardinal Glass Industries
EnthermalPlus | LoE 180 on 6mm Clear | 2194 | Air 100% | LoE² 272 on 6 mm Clear | 2014 | Vacuum 0.25mm | Surface 4 | Cardinal Clear Float Glass 6mm | 2004 | Cardinal Glass Industries | Cardinal Glass Industries
EnthermalPlus | LoE 180 on 6mm Clear | 2194 | Air 100% | LoE³ 366 on 6mm Clear | 2157 | Vacuum 0.25mm | Surface 4 | Cardinal Clear Float Glass 6mm | 2004 | Cardinal Glass Industries | Cardinal Glass Industries
EnthermalPlus | LoE 180 on 6mm Clear | 2194 | Air 100% | Solarban® 60 on Clear 6mm | 5284 | Vacuum 0.25mm | Surface 4 | Vitro Clear Float Glass 6mm | 415 | Cardinal Glass Industries | Vitro formerly PPG
EnthermalPlus | LoE 180 on 6mm Clear | 2194 | Air 100% | Solarban® 70 glass 6mm | 5439 | Vacuum 0.25mm | Surface 4 | Vitro Clear Float Glass 6mm | 415 | Cardinal Glass Industries | Vitro formerly PPG
EnthermalPlus | LoE 180 on 6mm Clear | 2194 | Air 100% | SGG ECLAZ II 6mm | 20756 | Vacuum 0.25mm | Surface 4 | SGG PLANICLEAR 6mm | 21013 | Cardinal Glass Industries | Saint-Gobain Glass
EnthermalPlus | LoE 180 on 6mm Clear | 2194 | Air 100% | SGG COOL-LITE SKN 183 II 6mm | 20896 | Vacuum 0.25mm | Surface 4 | SGG PLANICLEAR 6mm | 21013 | Cardinal Glass Industries | Saint-Gobain Glass
EnthermalPlus | LoE² 270 on 6mm Clear | 2029 | Air 100% | LoE 180 on 6mm Clear | 2194 | Vacuum 0.25mm | Surface 4 | Cardinal Clear Float Glass 6mm | 2004 | Cardinal Glass Industries | Cardinal Glass Industries
EnthermalPlus | LoE² 270 on 6mm Clear | 2029 | Air 100% | LoE² 270 on 6mm Clear | 2029 | Vacuum 0.25mm | Surface 4 | Cardinal Clear Float Glass 6mm | 2004 | Cardinal Glass Industries | Cardinal Glass Industries
EnthermalPlus | LoE² 270 on 6mm Clear | 2029 | Air 100% | LoE² 272 on 6 mm Clear | 2014 | Vacuum 0.25mm | Surface 4 | Cardinal Clear Float Glass 6mm | 2004 | Cardinal Glass Industries | Cardinal Glass Industries
EnthermalPlus | LoE² 270 on 6mm Clear | 2029 | Air 100% | LoE³ 366 on 6mm Clear | 2157 | Vacuum 0.25mm | Surface 4 | Cardinal Clear Float Glass 6mm | 2004 | Cardinal Glass Industries | Cardinal Glass Industries
EnthermalPlus | LoE² 270 on 6mm Clear | 2029 | Air 100% | Solarban® 60 on Clear 6mm | 5284 | Vacuum 0.25mm | Surface 4 | Vitro Clear Float Glass 6mm | 415 | Cardinal Glass Industries | Vitro formerly PPG
EnthermalPlus | LoE² 270 on 6mm Clear | 2029 | Air 100% | Solarban® 70 glass 6mm | 5439 | Vacuum 0.25mm | Surface 4 | Vitro Clear Float Glass 6mm | 415 | Cardinal Glass Industries | Vitro formerly PPG
EnthermalPlus | LoE² 270 on 6mm Clear | 2029 | Air 100% | SGG ECLAZ II 6mm | 20756 | Vacuum 0.25mm | Surface 4 | SGG PLANICLEAR 6mm | 21013 | Cardinal Glass Industries | Saint-Gobain Glass
EnthermalPlus | LoE² 270 on 6mm Clear | 2029 | Air 100% | SGG COOL-LITE SKN 183 II 6mm | 20896 | Vacuum 0.25mm | Surface 4 | SGG PLANICLEAR 6mm | 21013 | Cardinal Glass Industries | Saint-Gobain Glass
EnthermalPlus | LoE² 272 on 6 mm Clear | 2014 | Air 100% | LoE 180 on 6mm Clear | 2194 | Vacuum 0.25mm | Surface 4 | Cardinal Clear Float Glass 6mm | 2004 | Cardinal Glass Industries | Cardinal Glass Industries
EnthermalPlus | LoE² 272 on 6 mm Clear | 2014 | Air 100% | LoE² 270 on 6mm Clear | 2029 | Vacuum 0.25mm | Surface 4 | Cardinal Clear Float Glass 6mm | 2004 | Cardinal Glass Industries | Cardinal Glass Industries
EnthermalPlus | LoE² 272 on 6 mm Clear | 2014 | Air 100% | LoE² 272 on 6 mm Clear | 2014 | Vacuum 0.25mm | Surface 4 | Cardinal Clear Float Glass 6mm | 2004 | Cardinal Glass Industries | Cardinal Glass Industries
EnthermalPlus | LoE² 272 on 6 mm Clear | 2014 | Air 100% | LoE³ 366 on 6mm Clear | 2157 | Vacuum 0.25mm | Surface 4 | Cardinal Clear Float Glass 6mm | 2004 | Cardinal Glass Industries | Cardinal Glass Industries
EnthermalPlus | LoE² 272 on 6 mm Clear | 2014 | Air 100% | Solarban® 60 on Clear 6mm | 5284 | Vacuum 0.25mm | Surface 4 | Vitro Clear Float Glass 6mm | 415 | Cardinal Glass Industries | Vitro formerly PPG
EnthermalPlus | LoE² 272 on 6 mm Clear | 2014 | Air 100% | Solarban® 70 glass 6mm | 5439 | Vacuum 0.25mm | Surface 4 | Vitro Clear Float Glass 6mm | 415 | Cardinal Glass Industries | Vitro formerly PPG
EnthermalPlus | LoE² 272 on 6 mm Clear | 2014 | Air 100% | SGG ECLAZ II 6mm | 20756 | Vacuum 0.25mm | Surface 4 | SGG PLANICLEAR 6mm | 21013 | Cardinal Glass Industries | Saint-Gobain Glass
EnthermalPlus | LoE² 272 on 6 mm Clear | 2014 | Air 100% | SGG COOL-LITE SKN 183 II 6mm | 20896 | Vacuum 0.25mm | Surface 4 | SGG PLANICLEAR 6mm | 21013 | Cardinal Glass Industries | Saint-Gobain Glass
EnthermalPlus | LoE³ 340 on 6mm Clear | 2167 | Air 100% | LoE 180 on 6mm Clear | 2194 | Vacuum 0.25mm | Surface 4 | Cardinal Clear Float Glass 6mm | 2004 | Cardinal Glass Industries | Cardinal Glass Industries
EnthermalPlus | LoE³ 340 on 6mm Clear | 2167 | Air 100% | LoE² 270 on 6mm Clear | 2029 | Vacuum 0.25mm | Surface 4 | Cardinal Clear Float Glass 6mm | 2004 | Cardinal Glass Industries | Cardinal Glass Industries
EnthermalPlus | LoE³ 340 on 6mm Clear | 2167 | Air 100% | LoE² 272 on 6 mm Clear | 2014 | Vacuum 0.25mm | Surface 4 | Cardinal Clear Float Glass 6mm | 2004 | Cardinal Glass Industries | Cardinal Glass Industries
EnthermalPlus | LoE³ 340 on 6mm Clear | 2167 | Air 100% | LoE³ 366 on 6mm Clear | 2157 | Vacuum 0.25mm | Surface 4 | Cardinal Clear Float Glass 6mm | 2004 | Cardinal Glass Industries | Cardinal Glass Industries
EnthermalPlus | LoE³ 340 on 6mm Clear | 2167 | Air 100% | Solarban® 60 on Clear 6mm | 5284 | Vacuum 0.25mm | Surface 4 | Vitro Clear Float Glass 6mm | 415 | Cardinal Glass Industries | Vitro formerly PPG
EnthermalPlus | LoE³ 340 on 6mm Clear | 2167 | Air 100% | Solarban® 70 glass 6mm | 5439 | Vacuum 0.25mm | Surface 4 | Vitro Clear Float Glass 6mm | 415 | Cardinal Glass Industries | Vitro formerly PPG
EnthermalPlus | LoE³ 340 on 6mm Clear | 2167 | Air 100% | SGG ECLAZ II 6mm | 20756 | Vacuum 0.25mm | Surface 4 | SGG PLANICLEAR 6mm | 21013 | Cardinal Glass Industries | Saint-Gobain Glass
EnthermalPlus | LoE³ 340 on 6mm Clear | 2167 | Air 100% | SGG COOL-LITE SKN 183 II 6mm | 20896 | Vacuum 0.25mm | Surface 4 | SGG PLANICLEAR 6mm | 21013 | Cardinal Glass Industries | Saint-Gobain Glass
EnthermalPlus | LoE³ 366 on 6mm Clear | 2157 | Air 100% | LoE 180 on 6mm Clear | 2194 | Vacuum 0.25mm | Surface 4 | Cardinal Clear Float Glass 6mm | 2004 | Cardinal Glass Industries | Cardinal Glass Industries
EnthermalPlus | LoE³ 366 on 6mm Clear | 2157 | Air 100% | LoE² 270 on 6mm Clear | 2029 | Vacuum 0.25mm | Surface 4 | Cardinal Clear Float Glass 6mm | 2004 | Cardinal Glass Industries | Cardinal Glass Industries
EnthermalPlus | LoE³ 366 on 6mm Clear | 2157 | Air 100% | LoE² 272 on 6 mm Clear | 2014 | Vacuum 0.25mm | Surface 4 | Cardinal Clear Float Glass 6mm | 2004 | Cardinal Glass Industries | Cardinal Glass Industries
EnthermalPlus | LoE³ 366 on 6mm Clear | 2157 | Air 100% | LoE³ 366 on 6mm Clear | 2157 | Vacuum 0.25mm | Surface 4 | Cardinal Clear Float Glass 6mm | 2004 | Cardinal Glass Industries | Cardinal Glass Industries
EnthermalPlus | LoE³ 366 on 6mm Clear | 2157 | Air 100% | Solarban® 60 on Clear 6mm | 5284 | Vacuum 0.25mm | Surface 4 | Vitro Clear Float Glass 6mm | 415 | Cardinal Glass Industries | Vitro formerly PPG
EnthermalPlus | LoE³ 366 on 6mm Clear | 2157 | Air 100% | Solarban® 70 glass 6mm | 5439 | Vacuum 0.25mm | Surface 4 | Vitro Clear Float Glass 6mm | 415 | Cardinal Glass Industries | Vitro formerly PPG
EnthermalPlus | LoE³ 366 on 6mm Clear | 2157 | Air 100% | SGG ECLAZ II 6mm | 20756 | Vacuum 0.25mm | Surface 4 | SGG PLANICLEAR 6mm | 21013 | Cardinal Glass Industries | Saint-Gobain Glass
EnthermalPlus | LoE³ 366 on 6mm Clear | 2157 | Air 100% | SGG COOL-LITE SKN 183 II 6mm | 20896 | Vacuum 0.25mm | Surface 4 | SGG PLANICLEAR 6mm | 21013 | Cardinal Glass Industries | Saint-Gobain Glass
EnthermalPlus | Quad LoE 452 on 6mm Clear | 2107 | Air 100% | LoE 180 on 6mm Clear | 2194 | Vacuum 0.25mm | Surface 4 | Cardinal Clear Float Glass 6mm | 2004 | Cardinal Glass Industries | Cardinal Glass Industries
EnthermalPlus | Quad LoE 452 on 6mm Clear | 2107 | Air 100% | LoE² 270 on 6mm Clear | 2029 | Vacuum 0.25mm | Surface 4 | Cardinal Clear Float Glass 6mm | 2004 | Cardinal Glass Industries | Cardinal Glass Industries
EnthermalPlus | Quad LoE 452 on 6mm Clear | 2107 | Air 100% | LoE² 272 on 6 mm Clear | 2014 | Vacuum 0.25mm | Surface 4 | Cardinal Clear Float Glass 6mm | 2004 | Cardinal Glass Industries | Cardinal Glass Industries
EnthermalPlus | Quad LoE 452 on 6mm Clear | 2107 | Air 100% | LoE³ 366 on 6mm Clear | 2157 | Vacuum 0.25mm | Surface 4 | Cardinal Clear Float Glass 6mm | 2004 | Cardinal Glass Industries | Cardinal Glass Industries
EnthermalPlus | Quad LoE 452 on 6mm Clear | 2107 | Air 100% | Solarban® 60 on Clear 6mm | 5284 | Vacuum 0.25mm | Surface 4 | Vitro Clear Float Glass 6mm | 415 | Cardinal Glass Industries | Vitro formerly PPG
EnthermalPlus | Quad LoE 452 on 6mm Clear | 2107 | Air 100% | Solarban® 70 glass 6mm | 5439 | Vacuum 0.25mm | Surface 4 | Vitro Clear Float Glass 6mm | 415 | Cardinal Glass Industries | Vitro formerly PPG
EnthermalPlus | Quad LoE 452 on 6mm Clear | 2107 | Air 100% | SGG ECLAZ II 6mm | 20756 | Vacuum 0.25mm | Surface 4 | SGG PLANICLEAR 6mm | 21013 | Cardinal Glass Industries | Saint-Gobain Glass
EnthermalPlus | Quad LoE 452 on 6mm Clear | 2107 | Air 100% | SGG COOL-LITE SKN 183 II 6mm | 20896 | Vacuum 0.25mm | Surface 4 | SGG PLANICLEAR 6mm | 21013 | Cardinal Glass Industries | Saint-Gobain Glass
EnthermalPlus | Solarban® 60 on Clear 6mm | 5284 | Air 100% | LoE 180 on 6mm Clear | 2194 | Vacuum 0.25mm | Surface 4 | Cardinal Clear Float Glass 6mm | 2004 | Vitro formerly PPG | Cardinal Glass Industries
EnthermalPlus | Solarban® 60 on Clear 6mm | 5284 | Air 100% | LoE² 270 on 6mm Clear | 2029 | Vacuum 0.25mm | Surface 4 | Cardinal Clear Float Glass 6mm | 2004 | Vitro formerly PPG | Cardinal Glass Industries
EnthermalPlus | Solarban® 60 on Clear 6mm | 5284 | Air 100% | LoE² 272 on 6 mm Clear | 2014 | Vacuum 0.25mm | Surface 4 | Cardinal Clear Float Glass 6mm | 2004 | Vitro formerly PPG | Cardinal Glass Industries
EnthermalPlus | Solarban® 60 on Clear 6mm | 5284 | Air 100% | LoE³ 366 on 6mm Clear | 2157 | Vacuum 0.25mm | Surface 4 | Cardinal Clear Float Glass 6mm | 2004 | Vitro formerly PPG | Cardinal Glass Industries
EnthermalPlus | Solarban® 60 on Clear 6mm | 5284 | Air 100% | Solarban® 60 on Clear 6mm | 5284 | Vacuum 0.25mm | Surface 4 | Vitro Clear Float Glass 6mm | 415 | Vitro formerly PPG | Vitro formerly PPG
EnthermalPlus | Solarban® 60 on Clear 6mm | 5284 | Air 100% | Solarban® 70 glass 6mm | 5439 | Vacuum 0.25mm | Surface 4 | Vitro Clear Float Glass 6mm | 415 | Vitro formerly PPG | Vitro formerly PPG
EnthermalPlus | Solarban® 60 on Clear 6mm | 5284 | Air 100% | SGG ECLAZ II 6mm | 20756 | Vacuum 0.25mm | Surface 4 | SGG PLANICLEAR 6mm | 21013 | Vitro formerly PPG | Saint-Gobain Glass
EnthermalPlus | Solarban® 60 on Clear 6mm | 5284 | Air 100% | SGG COOL-LITE SKN 183 II 6mm | 20896 | Vacuum 0.25mm | Surface 4 | SGG PLANICLEAR 6mm | 21013 | Vitro formerly PPG | Saint-Gobain Glass
EnthermalPlus | Solarban® 60 on Solexia® 6mm | 5254 | Air 100% | LoE 180 on 6mm Clear | 2194 | Vacuum 0.25mm | Surface 4 | Cardinal Clear Float Glass 6mm | 2004 | Vitro formerly PPG | Cardinal Glass Industries
EnthermalPlus | Solarban® 60 on Solexia® 6mm | 5254 | Air 100% | LoE² 270 on 6mm Clear | 2029 | Vacuum 0.25mm | Surface 4 | Cardinal Clear Float Glass 6mm | 2004 | Vitro formerly PPG | Cardinal Glass Industries
EnthermalPlus | Solarban® 60 on Solexia® 6mm | 5254 | Air 100% | LoE² 272 on 6 mm Clear | 2014 | Vacuum 0.25mm | Surface 4 | Cardinal Clear Float Glass 6mm | 2004 | Vitro formerly PPG | Cardinal Glass Industries
EnthermalPlus | Solarban® 60 on Solexia® 6mm | 5254 | Air 100% | LoE³ 366 on 6mm Clear | 2157 | Vacuum 0.25mm | Surface 4 | Cardinal Clear Float Glass 6mm | 2004 | Vitro formerly PPG | Cardinal Glass Industries
EnthermalPlus | Solarban® 60 on Solexia® 6mm | 5254 | Air 100% | Solarban® 60 on Clear 6mm | 5284 | Vacuum 0.25mm | Surface 4 | Vitro Clear Float Glass 6mm | 415 | Vitro formerly PPG | Vitro formerly PPG
EnthermalPlus | Solarban® 60 on Solexia® 6mm | 5254 | Air 100% | Solarban® 70 glass 6mm | 5439 | Vacuum 0.25mm | Surface 4 | Vitro Clear Float Glass 6mm | 415 | Vitro formerly PPG | Vitro formerly PPG
EnthermalPlus | Solarban® 60 on Solexia® 6mm | 5254 | Air 100% | SGG ECLAZ II 6mm | 20756 | Vacuum 0.25mm | Surface 4 | SGG PLANICLEAR 6mm | 21013 | Vitro formerly PPG | Saint-Gobain Glass
EnthermalPlus | Solarban® 60 on Solexia® 6mm | 5254 | Air 100% | SGG COOL-LITE SKN 183 II 6mm | 20896 | Vacuum 0.25mm | Surface 4 | SGG PLANICLEAR 6mm | 21013 | Vitro formerly PPG | Saint-Gobain Glass
EnthermalPlus | Solarban® 60 on Solarbronze® 6mm | 5274 | Air 100% | LoE 180 on 6mm Clear | 2194 | Vacuum 0.25mm | Surface 4 | Cardinal Clear Float Glass 6mm | 2004 | Vitro formerly PPG | Cardinal Glass Industries
EnthermalPlus | Solarban® 60 on Solarbronze® 6mm | 5274 | Air 100% | LoE² 270 on 6mm Clear | 2029 | Vacuum 0.25mm | Surface 4 | Cardinal Clear Float Glass 6mm | 2004 | Vitro formerly PPG | Cardinal Glass Industries
EnthermalPlus | Solarban® 60 on Solarbronze® 6mm | 5274 | Air 100% | LoE² 272 on 6 mm Clear | 2014 | Vacuum 0.25mm | Surface 4 | Cardinal Clear Float Glass 6mm | 2004 | Vitro formerly PPG | Cardinal Glass Industries
EnthermalPlus | Solarban® 60 on Solarbronze® 6mm | 5274 | Air 100% | LoE³ 366 on 6mm Clear | 2157 | Vacuum 0.25mm | Surface 4 | Cardinal Clear Float Glass 6mm | 2004 | Vitro formerly PPG | Cardinal Glass Industries
EnthermalPlus | Solarban® 60 on Solarbronze® 6mm | 5274 | Air 100% | Solarban® 60 on Clear 6mm | 5284 | Vacuum 0.25mm | Surface 4 | Vitro Clear Float Glass 6mm | 415 | Vitro formerly PPG | Vitro formerly PPG
EnthermalPlus | Solarban® 60 on Solarbronze® 6mm | 5274 | Air 100% | Solarban® 70 glass 6mm | 5439 | Vacuum 0.25mm | Surface 4 | Vitro Clear Float Glass 6mm | 415 | Vitro formerly PPG | Vitro formerly PPG
EnthermalPlus | Solarban® 60 on Solarbronze® 6mm | 5274 | Air 100% | SGG ECLAZ II 6mm | 20756 | Vacuum 0.25mm | Surface 4 | SGG PLANICLEAR 6mm | 21013 | Vitro formerly PPG | Saint-Gobain Glass
EnthermalPlus | Solarban® 60 on Solarbronze® 6mm | 5274 | Air 100% | SGG COOL-LITE SKN 183 II 6mm | 20896 | Vacuum 0.25mm | Surface 4 | SGG PLANICLEAR 6mm | 21013 | Vitro formerly PPG | Saint-Gobain Glass
EnthermalPlus | Solarban® 60 on Solargray® 6mm | 5289 | Air 100% | LoE 180 on 6mm Clear | 2194 | Vacuum 0.25mm | Surface 4 | Cardinal Clear Float Glass 6mm | 2004 | Vitro formerly PPG | Cardinal Glass Industries
EnthermalPlus | Solarban® 60 on Solargray® 6mm | 5289 | Air 100% | LoE² 270 on 6mm Clear | 2029 | Vacuum 0.25mm | Surface 4 | Cardinal Clear Float Glass 6mm | 2004 | Vitro formerly PPG | Cardinal Glass Industries
EnthermalPlus | Solarban® 60 on Solargray® 6mm | 5289 | Air 100% | LoE² 272 on 6 mm Clear | 2014 | Vacuum 0.25mm | Surface 4 | Cardinal Clear Float Glass 6mm | 2004 | Vitro formerly PPG | Cardinal Glass Industries
EnthermalPlus | Solarban® 60 on Solargray® 6mm | 5289 | Air 100% | LoE³ 366 on 6mm Clear | 2157 | Vacuum 0.25mm | Surface 4 | Cardinal Clear Float Glass 6mm | 2004 | Vitro formerly PPG | Cardinal Glass Industries
EnthermalPlus | Solarban® 60 on Solargray® 6mm | 5289 | Air 100% | Solarban® 60 on Clear 6mm | 5284 | Vacuum 0.25mm | Surface 4 | Vitro Clear Float Glass 6mm | 415 | Vitro formerly PPG | Vitro formerly PPG
EnthermalPlus | Solarban® 60 on Solargray® 6mm | 5289 | Air 100% | Solarban® 70 glass 6mm | 5439 | Vacuum 0.25mm | Surface 4 | Vitro Clear Float Glass 6mm | 415 | Vitro formerly PPG | Vitro formerly PPG
EnthermalPlus | Solarban® 60 on Solargray® 6mm | 5289 | Air 100% | SGG ECLAZ II 6mm | 20756 | Vacuum 0.25mm | Surface 4 | SGG PLANICLEAR 6mm | 21013 | Vitro formerly PPG | Saint-Gobain Glass
EnthermalPlus | Solarban® 60 on Solargray® 6mm | 5289 | Air 100% | SGG COOL-LITE SKN 183 II 6mm | 20896 | Vacuum 0.25mm | Surface 4 | SGG PLANICLEAR 6mm | 21013 | Vitro formerly PPG | Saint-Gobain Glass
EnthermalPlus | Solarban® 60 on Optigray® 6mm | 5265 | Air 100% | LoE 180 on 6mm Clear | 2194 | Vacuum 0.25mm | Surface 4 | Cardinal Clear Float Glass 6mm | 2004 | Vitro formerly PPG | Cardinal Glass Industries
EnthermalPlus | Solarban® 60 on Optigray® 6mm | 5265 | Air 100% | LoE² 270 on 6mm Clear | 2029 | Vacuum 0.25mm | Surface 4 | Cardinal Clear Float Glass 6mm | 2004 | Vitro formerly PPG | Cardinal Glass Industries
EnthermalPlus | Solarban® 60 on Optigray® 6mm | 5265 | Air 100% | LoE² 272 on 6 mm Clear | 2014 | Vacuum 0.25mm | Surface 4 | Cardinal Clear Float Glass 6mm | 2004 | Vitro formerly PPG | Cardinal Glass Industries
EnthermalPlus | Solarban® 60 on Optigray® 6mm | 5265 | Air 100% | LoE³ 366 on 6mm Clear | 2157 | Vacuum 0.25mm | Surface 4 | Cardinal Clear Float Glass 6mm | 2004 | Vitro formerly PPG | Cardinal Glass Industries
EnthermalPlus | Solarban® 60 on Optigray® 6mm | 5265 | Air 100% | Solarban® 60 on Clear 6mm | 5284 | Vacuum 0.25mm | Surface 4 | Vitro Clear Float Glass 6mm | 415 | Vitro formerly PPG | Vitro formerly PPG
EnthermalPlus | Solarban® 60 on Optigray® 6mm | 5265 | Air 100% | Solarban® 70 glass 6mm | 5439 | Vacuum 0.25mm | Surface 4 | Vitro Clear Float Glass 6mm | 415 | Vitro formerly PPG | Vitro formerly PPG
EnthermalPlus | Solarban® 60 on Optigray® 6mm | 5265 | Air 100% | SGG ECLAZ II 6mm | 20756 | Vacuum 0.25mm | Surface 4 | SGG PLANICLEAR 6mm | 21013 | Vitro formerly PPG | Saint-Gobain Glass
EnthermalPlus | Solarban® 60 on Optigray® 6mm | 5265 | Air 100% | SGG COOL-LITE SKN 183 II 6mm | 20896 | Vacuum 0.25mm | Surface 4 | SGG PLANICLEAR 6mm | 21013 | Vitro formerly PPG | Saint-Gobain Glass
EnthermalPlus | Solarban® 60 on Solarblue® 6mm | 5364 | Air 100% | LoE 180 on 6mm Clear | 2194 | Vacuum 0.25mm | Surface 4 | Cardinal Clear Float Glass 6mm | 2004 | Vitro formerly PPG | Cardinal Glass Industries
EnthermalPlus | Solarban® 60 on Solarblue® 6mm | 5364 | Air 100% | LoE² 270 on 6mm Clear | 2029 | Vacuum 0.25mm | Surface 4 | Cardinal Clear Float Glass 6mm | 2004 | Vitro formerly PPG | Cardinal Glass Industries
EnthermalPlus | Solarban® 60 on Solarblue® 6mm | 5364 | Air 100% | LoE² 272 on 6 mm Clear | 2014 | Vacuum 0.25mm | Surface 4 | Cardinal Clear Float Glass 6mm | 2004 | Vitro formerly PPG | Cardinal Glass Industries
EnthermalPlus | Solarban® 60 on Solarblue® 6mm | 5364 | Air 100% | LoE³ 366 on 6mm Clear | 2157 | Vacuum 0.25mm | Surface 4 | Cardinal Clear Float Glass 6mm | 2004 | Vitro formerly PPG | Cardinal Glass Industries
EnthermalPlus | Solarban® 60 on Solarblue® 6mm | 5364 | Air 100% | Solarban® 60 on Clear 6mm | 5284 | Vacuum 0.25mm | Surface 4 | Vitro Clear Float Glass 6mm | 415 | Vitro formerly PPG | Vitro formerly PPG
EnthermalPlus | Solarban® 60 on Solarblue® 6mm | 5364 | Air 100% | Solarban® 70 glass 6mm | 5439 | Vacuum 0.25mm | Surface 4 | Vitro Clear Float Glass 6mm | 415 | Vitro formerly PPG | Vitro formerly PPG
EnthermalPlus | Solarban® 60 on Solarblue® 6mm | 5364 | Air 100% | SGG ECLAZ II 6mm | 20756 | Vacuum 0.25mm | Surface 4 | SGG PLANICLEAR 6mm | 21013 | Vitro formerly PPG | Saint-Gobain Glass
EnthermalPlus | Solarban® 60 on Solarblue® 6mm | 5364 | Air 100% | SGG COOL-LITE SKN 183 II 6mm | 20896 | Vacuum 0.25mm | Surface 4 | SGG PLANICLEAR 6mm | 21013 | Vitro formerly PPG | Saint-Gobain Glass
EnthermalPlus | Solarban® 60 on Optiblue® (Solarban® z50) 6mm | 5424 | Air 100% | LoE 180 on 6mm Clear | 2194 | Vacuum 0.25mm | Surface 4 | Cardinal Clear Float Glass 6mm | 2004 | Vitro formerly PPG | Cardinal Glass Industries
EnthermalPlus | Solarban® 60 on Optiblue® (Solarban® z50) 6mm | 5424 | Air 100% | LoE² 270 on 6mm Clear | 2029 | Vacuum 0.25mm | Surface 4 | Cardinal Clear Float Glass 6mm | 2004 | Vitro formerly PPG | Cardinal Glass Industries
EnthermalPlus | Solarban® 60 on Optiblue® (Solarban® z50) 6mm | 5424 | Air 100% | LoE² 272 on 6 mm Clear | 2014 | Vacuum 0.25mm | Surface 4 | Cardinal Clear Float Glass 6mm | 2004 | Vitro formerly PPG | Cardinal Glass Industries
EnthermalPlus | Solarban® 60 on Optiblue® (Solarban® z50) 6mm | 5424 | Air 100% | LoE³ 366 on 6mm Clear | 2157 | Vacuum 0.25mm | Surface 4 | Cardinal Clear Float Glass 6mm | 2004 | Vitro formerly PPG | Cardinal Glass Industries
EnthermalPlus | Solarban® 60 on Optiblue® (Solarban® z50) 6mm | 5424 | Air 100% | Solarban® 60 on Clear 6mm | 5284 | Vacuum 0.25mm | Surface 4 | Vitro Clear Float Glass 6mm | 415 | Vitro formerly PPG | Vitro formerly PPG
EnthermalPlus | Solarban® 60 on Optiblue® (Solarban® z50) 6mm | 5424 | Air 100% | Solarban® 70 glass 6mm | 5439 | Vacuum 0.25mm | Surface 4 | Vitro Clear Float Glass 6mm | 415 | Vitro formerly PPG | Vitro formerly PPG
EnthermalPlus | Solarban® 60 on Optiblue® (Solarban® z50) 6mm | 5424 | Air 100% | SGG ECLAZ II 6mm | 20756 | Vacuum 0.25mm | Surface 4 | SGG PLANICLEAR 6mm | 21013 | Vitro formerly PPG | Saint-Gobain Glass
EnthermalPlus | Solarban® 60 on Optiblue® (Solarban® z50) 6mm | 5424 | Air 100% | SGG COOL-LITE SKN 183 II 6mm | 20896 | Vacuum 0.25mm | Surface 4 | SGG PLANICLEAR 6mm | 21013 | Vitro formerly PPG | Saint-Gobain Glass
EnthermalPlus | Solarban® 70 glass 6mm | 5439 | Air 100% | LoE 180 on 6mm Clear | 2194 | Vacuum 0.25mm | Surface 4 | Cardinal Clear Float Glass 6mm | 2004 | Vitro formerly PPG | Cardinal Glass Industries
EnthermalPlus | Solarban® 70 glass 6mm | 5439 | Air 100% | LoE² 270 on 6mm Clear | 2029 | Vacuum 0.25mm | Surface 4 | Cardinal Clear Float Glass 6mm | 2004 | Vitro formerly PPG | Cardinal Glass Industries
EnthermalPlus | Solarban® 70 glass 6mm | 5439 | Air 100% | LoE² 272 on 6 mm Clear | 2014 | Vacuum 0.25mm | Surface 4 | Cardinal Clear Float Glass 6mm | 2004 | Vitro formerly PPG | Cardinal Glass Industries
EnthermalPlus | Solarban® 70 glass 6mm | 5439 | Air 100% | LoE³ 366 on 6mm Clear | 2157 | Vacuum 0.25mm | Surface 4 | Cardinal Clear Float Glass 6mm | 2004 | Vitro formerly PPG | Cardinal Glass Industries
EnthermalPlus | Solarban® 70 glass 6mm | 5439 | Air 100% | Solarban® 60 on Clear 6mm | 5284 | Vacuum 0.25mm | Surface 4 | Vitro Clear Float Glass 6mm | 415 | Vitro formerly PPG | Vitro formerly PPG
EnthermalPlus | Solarban® 70 glass 6mm | 5439 | Air 100% | Solarban® 70 glass 6mm | 5439 | Vacuum 0.25mm | Surface 4 | Vitro Clear Float Glass 6mm | 415 | Vitro formerly PPG | Vitro formerly PPG
EnthermalPlus | Solarban® 70 glass 6mm | 5439 | Air 100% | SGG ECLAZ II 6mm | 20756 | Vacuum 0.25mm | Surface 4 | SGG PLANICLEAR 6mm | 21013 | Vitro formerly PPG | Saint-Gobain Glass
EnthermalPlus | Solarban® 70 glass 6mm | 5439 | Air 100% | SGG COOL-LITE SKN 183 II 6mm | 20896 | Vacuum 0.25mm | Surface 4 | SGG PLANICLEAR 6mm | 21013 | Vitro formerly PPG | Saint-Gobain Glass
EnthermalPlus | Solarban® 70 on Solexia® 6mm | 5393 | Air 100% | LoE 180 on 6mm Clear | 2194 | Vacuum 0.25mm | Surface 4 | Cardinal Clear Float Glass 6mm | 2004 | Vitro formerly PPG | Cardinal Glass Industries
EnthermalPlus | Solarban® 70 on Solexia® 6mm | 5393 | Air 100% | LoE² 270 on 6mm Clear | 2029 | Vacuum 0.25mm | Surface 4 | Cardinal Clear Float Glass 6mm | 2004 | Vitro formerly PPG | Cardinal Glass Industries
EnthermalPlus | Solarban® 70 on Solexia® 6mm | 5393 | Air 100% | LoE² 272 on 6 mm Clear | 2014 | Vacuum 0.25mm | Surface 4 | Cardinal Clear Float Glass 6mm | 2004 | Vitro formerly PPG | Cardinal Glass Industries
EnthermalPlus | Solarban® 70 on Solexia® 6mm | 5393 | Air 100% | LoE³ 366 on 6mm Clear | 2157 | Vacuum 0.25mm | Surface 4 | Cardinal Clear Float Glass 6mm | 2004 | Vitro formerly PPG | Cardinal Glass Industries
EnthermalPlus | Solarban® 70 on Solexia® 6mm | 5393 | Air 100% | Solarban® 60 on Clear 6mm | 5284 | Vacuum 0.25mm | Surface 4 | Vitro Clear Float Glass 6mm | 415 | Vitro formerly PPG | Vitro formerly PPG
EnthermalPlus | Solarban® 70 on Solexia® 6mm | 5393 | Air 100% | Solarban® 70 glass 6mm | 5439 | Vacuum 0.25mm | Surface 4 | Vitro Clear Float Glass 6mm | 415 | Vitro formerly PPG | Vitro formerly PPG
EnthermalPlus | Solarban® 70 on Solexia® 6mm | 5393 | Air 100% | SGG ECLAZ II 6mm | 20756 | Vacuum 0.25mm | Surface 4 | SGG PLANICLEAR 6mm | 21013 | Vitro formerly PPG | Saint-Gobain Glass
EnthermalPlus | Solarban® 70 on Solexia® 6mm | 5393 | Air 100% | SGG COOL-LITE SKN 183 II 6mm | 20896 | Vacuum 0.25mm | Surface 4 | SGG PLANICLEAR 6mm | 21013 | Vitro formerly PPG | Saint-Gobain Glass
EnthermalPlus | Solarban® 70 on Solarbronze® 6mm | 5377 | Air 100% | LoE 180 on 6mm Clear | 2194 | Vacuum 0.25mm | Surface 4 | Cardinal Clear Float Glass 6mm | 2004 | Vitro formerly PPG | Cardinal Glass Industries
EnthermalPlus | Solarban® 70 on Solarbronze® 6mm | 5377 | Air 100% | LoE² 270 on 6mm Clear | 2029 | Vacuum 0.25mm | Surface 4 | Cardinal Clear Float Glass 6mm | 2004 | Vitro formerly PPG | Cardinal Glass Industries
EnthermalPlus | Solarban® 70 on Solarbronze® 6mm | 5377 | Air 100% | LoE² 272 on 6 mm Clear | 2014 | Vacuum 0.25mm | Surface 4 | Cardinal Clear Float Glass 6mm | 2004 | Vitro formerly PPG | Cardinal Glass Industries
EnthermalPlus | Solarban® 70 on Solarbronze® 6mm | 5377 | Air 100% | LoE³ 366 on 6mm Clear | 2157 | Vacuum 0.25mm | Surface 4 | Cardinal Clear Float Glass 6mm | 2004 | Vitro formerly PPG | Cardinal Glass Industries
EnthermalPlus | Solarban® 70 on Solarbronze® 6mm | 5377 | Air 100% | Solarban® 60 on Clear 6mm | 5284 | Vacuum 0.25mm | Surface 4 | Vitro Clear Float Glass 6mm | 415 | Vitro formerly PPG | Vitro formerly PPG
EnthermalPlus | Solarban® 70 on Solarbronze® 6mm | 5377 | Air 100% | Solarban® 70 glass 6mm | 5439 | Vacuum 0.25mm | Surface 4 | Vitro Clear Float Glass 6mm | 415 | Vitro formerly PPG | Vitro formerly PPG
EnthermalPlus | Solarban® 70 on Solarbronze® 6mm | 5377 | Air 100% | SGG ECLAZ II 6mm | 20756 | Vacuum 0.25mm | Surface 4 | SGG PLANICLEAR 6mm | 21013 | Vitro formerly PPG | Saint-Gobain Glass
EnthermalPlus | Solarban® 70 on Solarbronze® 6mm | 5377 | Air 100% | SGG COOL-LITE SKN 183 II 6mm | 20896 | Vacuum 0.25mm | Surface 4 | SGG PLANICLEAR 6mm | 21013 | Vitro formerly PPG | Saint-Gobain Glass
EnthermalPlus | Solarban® 70 on Solargray® 6mm | 5373 | Air 100% | LoE 180 on 6mm Clear | 2194 | Vacuum 0.25mm | Surface 4 | Cardinal Clear Float Glass 6mm | 2004 | Vitro formerly PPG | Cardinal Glass Industries
EnthermalPlus | Solarban® 70 on Solargray® 6mm | 5373 | Air 100% | LoE² 270 on 6mm Clear | 2029 | Vacuum 0.25mm | Surface 4 | Cardinal Clear Float Glass 6mm | 2004 | Vitro formerly PPG | Cardinal Glass Industries
EnthermalPlus | Solarban® 70 on Solargray® 6mm | 5373 | Air 100% | LoE² 272 on 6 mm Clear | 2014 | Vacuum 0.25mm | Surface 4 | Cardinal Clear Float Glass 6mm | 2004 | Vitro formerly PPG | Cardinal Glass Industries
EnthermalPlus | Solarban® 70 on Solargray® 6mm | 5373 | Air 100% | LoE³ 366 on 6mm Clear | 2157 | Vacuum 0.25mm | Surface 4 | Cardinal Clear Float Glass 6mm | 2004 | Vitro formerly PPG | Cardinal Glass Industries
EnthermalPlus | Solarban® 70 on Solargray® 6mm | 5373 | Air 100% | Solarban® 60 on Clear 6mm | 5284 | Vacuum 0.25mm | Surface 4 | Vitro Clear Float Glass 6mm | 415 | Vitro formerly PPG | Vitro formerly PPG
EnthermalPlus | Solarban® 70 on Solargray® 6mm | 5373 | Air 100% | Solarban® 70 glass 6mm | 5439 | Vacuum 0.25mm | Surface 4 | Vitro Clear Float Glass 6mm | 415 | Vitro formerly PPG | Vitro formerly PPG
EnthermalPlus | Solarban® 70 on Solargray® 6mm | 5373 | Air 100% | SGG ECLAZ II 6mm | 20756 | Vacuum 0.25mm | Surface 4 | SGG PLANICLEAR 6mm | 21013 | Vitro formerly PPG | Saint-Gobain Glass
EnthermalPlus | Solarban® 70 on Solargray® 6mm | 5373 | Air 100% | SGG COOL-LITE SKN 183 II 6mm | 20896 | Vacuum 0.25mm | Surface 4 | SGG PLANICLEAR 6mm | 21013 | Vitro formerly PPG | Saint-Gobain Glass
EnthermalPlus | Solarban® 70 on Optigray® 6mm | 5390 | Air 100% | LoE 180 on 6mm Clear | 2194 | Vacuum 0.25mm | Surface 4 | Cardinal Clear Float Glass 6mm | 2004 | Vitro formerly PPG | Cardinal Glass Industries
EnthermalPlus | Solarban® 70 on Optigray® 6mm | 5390 | Air 100% | LoE² 270 on 6mm Clear | 2029 | Vacuum 0.25mm | Surface 4 | Cardinal Clear Float Glass 6mm | 2004 | Vitro formerly PPG | Cardinal Glass Industries
EnthermalPlus | Solarban® 70 on Optigray® 6mm | 5390 | Air 100% | LoE² 272 on 6 mm Clear | 2014 | Vacuum 0.25mm | Surface 4 | Cardinal Clear Float Glass 6mm | 2004 | Vitro formerly PPG | Cardinal Glass Industries
EnthermalPlus | Solarban® 70 on Optigray® 6mm | 5390 | Air 100% | LoE³ 366 on 6mm Clear | 2157 | Vacuum 0.25mm | Surface 4 | Cardinal Clear Float Glass 6mm | 2004 | Vitro formerly PPG | Cardinal Glass Industries
EnthermalPlus | Solarban® 70 on Optigray® 6mm | 5390 | Air 100% | Solarban® 60 on Clear 6mm | 5284 | Vacuum 0.25mm | Surface 4 | Vitro Clear Float Glass 6mm | 415 | Vitro formerly PPG | Vitro formerly PPG
EnthermalPlus | Solarban® 70 on Optigray® 6mm | 5390 | Air 100% | Solarban® 70 glass 6mm | 5439 | Vacuum 0.25mm | Surface 4 | Vitro Clear Float Glass 6mm | 415 | Vitro formerly PPG | Vitro formerly PPG
EnthermalPlus | Solarban® 70 on Optigray® 6mm | 5390 | Air 100% | SGG ECLAZ II 6mm | 20756 | Vacuum 0.25mm | Surface 4 | SGG PLANICLEAR 6mm | 21013 | Vitro formerly PPG | Saint-Gobain Glass
EnthermalPlus | Solarban® 70 on Optigray® 6mm | 5390 | Air 100% | SGG COOL-LITE SKN 183 II 6mm | 20896 | Vacuum 0.25mm | Surface 4 | SGG PLANICLEAR 6mm | 21013 | Vitro formerly PPG | Saint-Gobain Glass
EnthermalPlus | Solarban® 70 on Solarblue® 6mm | 5396 | Air 100% | LoE 180 on 6mm Clear | 2194 | Vacuum 0.25mm | Surface 4 | Cardinal Clear Float Glass 6mm | 2004 | Vitro formerly PPG | Cardinal Glass Industries
EnthermalPlus | Solarban® 70 on Solarblue® 6mm | 5396 | Air 100% | LoE² 270 on 6mm Clear | 2029 | Vacuum 0.25mm | Surface 4 | Cardinal Clear Float Glass 6mm | 2004 | Vitro formerly PPG | Cardinal Glass Industries
EnthermalPlus | Solarban® 70 on Solarblue® 6mm | 5396 | Air 100% | LoE² 272 on 6 mm Clear | 2014 | Vacuum 0.25mm | Surface 4 | Cardinal Clear Float Glass 6mm | 2004 | Vitro formerly PPG | Cardinal Glass Industries
EnthermalPlus | Solarban® 70 on Solarblue® 6mm | 5396 | Air 100% | LoE³ 366 on 6mm Clear | 2157 | Vacuum 0.25mm | Surface 4 | Cardinal Clear Float Glass 6mm | 2004 | Vitro formerly PPG | Cardinal Glass Industries
EnthermalPlus | Solarban® 70 on Solarblue® 6mm | 5396 | Air 100% | Solarban® 60 on Clear 6mm | 5284 | Vacuum 0.25mm | Surface 4 | Vitro Clear Float Glass 6mm | 415 | Vitro formerly PPG | Vitro formerly PPG
EnthermalPlus | Solarban® 70 on Solarblue® 6mm | 5396 | Air 100% | Solarban® 70 glass 6mm | 5439 | Vacuum 0.25mm | Surface 4 | Vitro Clear Float Glass 6mm | 415 | Vitro formerly PPG | Vitro formerly PPG
EnthermalPlus | Solarban® 70 on Solarblue® 6mm | 5396 | Air 100% | SGG ECLAZ II 6mm | 20756 | Vacuum 0.25mm | Surface 4 | SGG PLANICLEAR 6mm | 21013 | Vitro formerly PPG | Saint-Gobain Glass
EnthermalPlus | Solarban® 70 on Solarblue® 6mm | 5396 | Air 100% | SGG COOL-LITE SKN 183 II 6mm | 20896 | Vacuum 0.25mm | Surface 4 | SGG PLANICLEAR 6mm | 21013 | Vitro formerly PPG | Saint-Gobain Glass
EnthermalPlus | Solarban® 70 on Optiblue® (Solarban® z75) 6mm | 5428 | Air 100% | LoE 180 on 6mm Clear | 2194 | Vacuum 0.25mm | Surface 4 | Cardinal Clear Float Glass 6mm | 2004 | Vitro formerly PPG | Cardinal Glass Industries
EnthermalPlus | Solarban® 70 on Optiblue® (Solarban® z75) 6mm | 5428 | Air 100% | LoE² 270 on 6mm Clear | 2029 | Vacuum 0.25mm | Surface 4 | Cardinal Clear Float Glass 6mm | 2004 | Vitro formerly PPG | Cardinal Glass Industries
EnthermalPlus | Solarban® 70 on Optiblue® (Solarban® z75) 6mm | 5428 | Air 100% | LoE² 272 on 6 mm Clear | 2014 | Vacuum 0.25mm | Surface 4 | Cardinal Clear Float Glass 6mm | 2004 | Vitro formerly PPG | Cardinal Glass Industries
EnthermalPlus | Solarban® 70 on Optiblue® (Solarban® z75) 6mm | 5428 | Air 100% | LoE³ 366 on 6mm Clear | 2157 | Vacuum 0.25mm | Surface 4 | Cardinal Clear Float Glass 6mm | 2004 | Vitro formerly PPG | Cardinal Glass Industries
EnthermalPlus | Solarban® 70 on Optiblue® (Solarban® z75) 6mm | 5428 | Air 100% | Solarban® 60 on Clear 6mm | 5284 | Vacuum 0.25mm | Surface 4 | Vitro Clear Float Glass 6mm | 415 | Vitro formerly PPG | Vitro formerly PPG
EnthermalPlus | Solarban® 70 on Optiblue® (Solarban® z75) 6mm | 5428 | Air 100% | Solarban® 70 glass 6mm | 5439 | Vacuum 0.25mm | Surface 4 | Vitro Clear Float Glass 6mm | 415 | Vitro formerly PPG | Vitro formerly PPG
EnthermalPlus | Solarban® 70 on Optiblue® (Solarban® z75) 6mm | 5428 | Air 100% | SGG ECLAZ II 6mm | 20756 | Vacuum 0.25mm | Surface 4 | SGG PLANICLEAR 6mm | 21013 | Vitro formerly PPG | Saint-Gobain Glass
EnthermalPlus | Solarban® 70 on Optiblue® (Solarban® z75) 6mm | 5428 | Air 100% | SGG COOL-LITE SKN 183 II 6mm | 20896 | Vacuum 0.25mm | Surface 4 | SGG PLANICLEAR 6mm | 21013 | Vitro formerly PPG | Saint-Gobain Glass
EnthermalPlus | SGG ECLAZ II 6mm | 20756 | Air 100% | LoE 180 on 6mm Clear | 2194 | Vacuum 0.25mm | Surface 4 | Cardinal Clear Float Glass 6mm | 2004 | Saint-Gobain Glass | Cardinal Glass Industries
EnthermalPlus | SGG ECLAZ II 6mm | 20756 | Air 100% | LoE² 270 on 6mm Clear | 2029 | Vacuum 0.25mm | Surface 4 | Cardinal Clear Float Glass 6mm | 2004 | Saint-Gobain Glass | Cardinal Glass Industries
EnthermalPlus | SGG ECLAZ II 6mm | 20756 | Air 100% | LoE² 272 on 6 mm Clear | 2014 | Vacuum 0.25mm | Surface 4 | Cardinal Clear Float Glass 6mm | 2004 | Saint-Gobain Glass | Cardinal Glass Industries
EnthermalPlus | SGG ECLAZ II 6mm | 20756 | Air 100% | LoE³ 366 on 6mm Clear | 2157 | Vacuum 0.25mm | Surface 4 | Cardinal Clear Float Glass 6mm | 2004 | Saint-Gobain Glass | Cardinal Glass Industries
EnthermalPlus | SGG ECLAZ II 6mm | 20756 | Air 100% | Solarban® 60 on Clear 6mm | 5284 | Vacuum 0.25mm | Surface 4 | Vitro Clear Float Glass 6mm | 415 | Saint-Gobain Glass | Vitro formerly PPG
EnthermalPlus | SGG ECLAZ II 6mm | 20756 | Air 100% | Solarban® 70 glass 6mm | 5439 | Vacuum 0.25mm | Surface 4 | Vitro Clear Float Glass 6mm | 415 | Saint-Gobain Glass | Vitro formerly PPG
EnthermalPlus | SGG ECLAZ II 6mm | 20756 | Air 100% | SGG ECLAZ II 6mm | 20756 | Vacuum 0.25mm | Surface 4 | SGG PLANICLEAR 6mm | 21013 | Saint-Gobain Glass | Saint-Gobain Glass
EnthermalPlus | SGG ECLAZ II 6mm | 20756 | Air 100% | SGG COOL-LITE SKN 183 II 6mm | 20896 | Vacuum 0.25mm | Surface 4 | SGG PLANICLEAR 6mm | 21013 | Saint-Gobain Glass | Saint-Gobain Glass
EnthermalPlus | SGG ECLAZ ONE II 6mm | 20764 | Air 100% | LoE 180 on 6mm Clear | 2194 | Vacuum 0.25mm | Surface 4 | Cardinal Clear Float Glass 6mm | 2004 | Saint-Gobain Glass | Cardinal Glass Industries
EnthermalPlus | SGG ECLAZ ONE II 6mm | 20764 | Air 100% | LoE² 270 on 6mm Clear | 2029 | Vacuum 0.25mm | Surface 4 | Cardinal Clear Float Glass 6mm | 2004 | Saint-Gobain Glass | Cardinal Glass Industries
EnthermalPlus | SGG ECLAZ ONE II 6mm | 20764 | Air 100% | LoE² 272 on 6 mm Clear | 2014 | Vacuum 0.25mm | Surface 4 | Cardinal Clear Float Glass 6mm | 2004 | Saint-Gobain Glass | Cardinal Glass Industries
EnthermalPlus | SGG ECLAZ ONE II 6mm | 20764 | Air 100% | LoE³ 366 on 6mm Clear | 2157 | Vacuum 0.25mm | Surface 4 | Cardinal Clear Float Glass 6mm | 2004 | Saint-Gobain Glass | Cardinal Glass Industries
EnthermalPlus | SGG ECLAZ ONE II 6mm | 20764 | Air 100% | Solarban® 60 on Clear 6mm | 5284 | Vacuum 0.25mm | Surface 4 | Vitro Clear Float Glass 6mm | 415 | Saint-Gobain Glass | Vitro formerly PPG
EnthermalPlus | SGG ECLAZ ONE II 6mm | 20764 | Air 100% | Solarban® 70 glass 6mm | 5439 | Vacuum 0.25mm | Surface 4 | Vitro Clear Float Glass 6mm | 415 | Saint-Gobain Glass | Vitro formerly PPG
EnthermalPlus | SGG ECLAZ ONE II 6mm | 20764 | Air 100% | SGG ECLAZ II 6mm | 20756 | Vacuum 0.25mm | Surface 4 | SGG PLANICLEAR 6mm | 21013 | Saint-Gobain Glass | Saint-Gobain Glass
EnthermalPlus | SGG ECLAZ ONE II 6mm | 20764 | Air 100% | SGG COOL-LITE SKN 183 II 6mm | 20896 | Vacuum 0.25mm | Surface 4 | SGG PLANICLEAR 6mm | 21013 | Saint-Gobain Glass | Saint-Gobain Glass
EnthermalPlus | SGG COOL-LITE SKN 183 II 6mm | 20896 | Air 100% | LoE 180 on 6mm Clear | 2194 | Vacuum 0.25mm | Surface 4 | Cardinal Clear Float Glass 6mm | 2004 | Saint-Gobain Glass | Cardinal Glass Industries
EnthermalPlus | SGG COOL-LITE SKN 183 II 6mm | 20896 | Air 100% | LoE² 270 on 6mm Clear | 2029 | Vacuum 0.25mm | Surface 4 | Cardinal Clear Float Glass 6mm | 2004 | Saint-Gobain Glass | Cardinal Glass Industries
EnthermalPlus | SGG COOL-LITE SKN 183 II 6mm | 20896 | Air 100% | LoE² 272 on 6 mm Clear | 2014 | Vacuum 0.25mm | Surface 4 | Cardinal Clear Float Glass 6mm | 2004 | Saint-Gobain Glass | Cardinal Glass Industries
EnthermalPlus | SGG COOL-LITE SKN 183 II 6mm | 20896 | Air 100% | LoE³ 366 on 6mm Clear | 2157 | Vacuum 0.25mm | Surface 4 | Cardinal Clear Float Glass 6mm | 2004 | Saint-Gobain Glass | Cardinal Glass Industries
EnthermalPlus | SGG COOL-LITE SKN 183 II 6mm | 20896 | Air 100% | Solarban® 60 on Clear 6mm | 5284 | Vacuum 0.25mm | Surface 4 | Vitro Clear Float Glass 6mm | 415 | Saint-Gobain Glass | Vitro formerly PPG
EnthermalPlus | SGG COOL-LITE SKN 183 II 6mm | 20896 | Air 100% | Solarban® 70 glass 6mm | 5439 | Vacuum 0.25mm | Surface 4 | Vitro Clear Float Glass 6mm | 415 | Saint-Gobain Glass | Vitro formerly PPG
EnthermalPlus | SGG COOL-LITE SKN 183 II 6mm | 20896 | Air 100% | SGG ECLAZ II 6mm | 20756 | Vacuum 0.25mm | Surface 4 | SGG PLANICLEAR 6mm | 21013 | Saint-Gobain Glass | Saint-Gobain Glass
EnthermalPlus | SGG COOL-LITE SKN 183 II 6mm | 20896 | Air 100% | SGG COOL-LITE SKN 183 II 6mm | 20896 | Vacuum 0.25mm | Surface 4 | SGG PLANICLEAR 6mm | 21013 | Saint-Gobain Glass | Saint-Gobain Glass
EnthermalPlus | SGG COOL-LITE XTREME 61-29 II 6mm | 20980 | Air 100% | LoE 180 on 6mm Clear | 2194 | Vacuum 0.25mm | Surface 4 | Cardinal Clear Float Glass 6mm | 2004 | Saint-Gobain Glass | Cardinal Glass Industries
EnthermalPlus | SGG COOL-LITE XTREME 61-29 II 6mm | 20980 | Air 100% | LoE² 270 on 6mm Clear | 2029 | Vacuum 0.25mm | Surface 4 | Cardinal Clear Float Glass 6mm | 2004 | Saint-Gobain Glass | Cardinal Glass Industries
EnthermalPlus | SGG COOL-LITE XTREME 61-29 II 6mm | 20980 | Air 100% | LoE² 272 on 6 mm Clear | 2014 | Vacuum 0.25mm | Surface 4 | Cardinal Clear Float Glass 6mm | 2004 | Saint-Gobain Glass | Cardinal Glass Industries
EnthermalPlus | SGG COOL-LITE XTREME 61-29 II 6mm | 20980 | Air 100% | LoE³ 366 on 6mm Clear | 2157 | Vacuum 0.25mm | Surface 4 | Cardinal Clear Float Glass 6mm | 2004 | Saint-Gobain Glass | Cardinal Glass Industries
EnthermalPlus | SGG COOL-LITE XTREME 61-29 II 6mm | 20980 | Air 100% | Solarban® 60 on Clear 6mm | 5284 | Vacuum 0.25mm | Surface 4 | Vitro Clear Float Glass 6mm | 415 | Saint-Gobain Glass | Vitro formerly PPG
EnthermalPlus | SGG COOL-LITE XTREME 61-29 II 6mm | 20980 | Air 100% | Solarban® 70 glass 6mm | 5439 | Vacuum 0.25mm | Surface 4 | Vitro Clear Float Glass 6mm | 415 | Saint-Gobain Glass | Vitro formerly PPG
EnthermalPlus | SGG COOL-LITE XTREME 61-29 II 6mm | 20980 | Air 100% | SGG ECLAZ II 6mm | 20756 | Vacuum 0.25mm | Surface 4 | SGG PLANICLEAR 6mm | 21013 | Saint-Gobain Glass | Saint-Gobain Glass
EnthermalPlus | SGG COOL-LITE XTREME 61-29 II 6mm | 20980 | Air 100% | SGG COOL-LITE SKN 183 II 6mm | 20896 | Vacuum 0.25mm | Surface 4 | SGG PLANICLEAR 6mm | 21013 | Saint-Gobain Glass | Saint-Gobain Glass
EnthermalPlus | LoE 180 on 6mm Clear | 2194 | Air 100% | Cardinal Clear Float Glass 6mm | 2004 | Vacuum 0.25mm | Surface 5 | LoE 180 on 6mm Clear | 2194 | Cardinal Glass Industries | Cardinal Glass Industries
EnthermalPlus | LoE 180 on 6mm Clear | 2194 | Air 100% | Cardinal Clear Float Glass 6mm | 2004 | Vacuum 0.25mm | Surface 5 | LoE² 270 on 6mm Clear | 2029 | Cardinal Glass Industries | Cardinal Glass Industries
EnthermalPlus | LoE 180 on 6mm Clear | 2194 | Air 100% | Cardinal Clear Float Glass 6mm | 2004 | Vacuum 0.25mm | Surface 5 | LoE² 272 on 6 mm Clear | 2014 | Cardinal Glass Industries | Cardinal Glass Industries
EnthermalPlus | LoE 180 on 6mm Clear | 2194 | Air 100% | Cardinal Clear Float Glass 6mm | 2004 | Vacuum 0.25mm | Surface 5 | LoE³ 366 on 6mm Clear | 2157 | Cardinal Glass Industries | Cardinal Glass Industries
EnthermalPlus | LoE 180 on 6mm Clear | 2194 | Air 100% | Vitro Clear Float Glass 6mm | 415 | Vacuum 0.25mm | Surface 5 | Solarban® 60 on Clear 6mm | 5284 | Cardinal Glass Industries | Vitro formerly PPG
EnthermalPlus | LoE 180 on 6mm Clear | 2194 | Air 100% | Vitro Clear Float Glass 6mm | 415 | Vacuum 0.25mm | Surface 5 | Solarban® 70 glass 6mm | 5439 | Cardinal Glass Industries | Vitro formerly PPG
EnthermalPlus | LoE 180 on 6mm Clear | 2194 | Air 100% | SGG PLANICLEAR 6mm | 21013 | Vacuum 0.25mm | Surface 5 | SGG ECLAZ II 6mm | 20756 | Cardinal Glass Industries | Saint-Gobain Glass
EnthermalPlus | LoE 180 on 6mm Clear | 2194 | Air 100% | SGG PLANICLEAR 6mm | 21013 | Vacuum 0.25mm | Surface 5 | SGG COOL-LITE SKN 183 II 6mm | 20896 | Cardinal Glass Industries | Saint-Gobain Glass
EnthermalPlus | LoE² 270 on 6mm Clear | 2029 | Air 100% | Cardinal Clear Float Glass 6mm | 2004 | Vacuum 0.25mm | Surface 5 | LoE 180 on 6mm Clear | 2194 | Cardinal Glass Industries | Cardinal Glass Industries
EnthermalPlus | LoE² 270 on 6mm Clear | 2029 | Air 100% | Cardinal Clear Float Glass 6mm | 2004 | Vacuum 0.25mm | Surface 5 | LoE² 270 on 6mm Clear | 2029 | Cardinal Glass Industries | Cardinal Glass Industries
EnthermalPlus | LoE² 270 on 6mm Clear | 2029 | Air 100% | Cardinal Clear Float Glass 6mm | 2004 | Vacuum 0.25mm | Surface 5 | LoE² 272 on 6 mm Clear | 2014 | Cardinal Glass Industries | Cardinal Glass Industries
EnthermalPlus | LoE² 270 on 6mm Clear | 2029 | Air 100% | Cardinal Clear Float Glass 6mm | 2004 | Vacuum 0.25mm | Surface 5 | LoE³ 366 on 6mm Clear | 2157 | Cardinal Glass Industries | Cardinal Glass Industries
EnthermalPlus | LoE² 270 on 6mm Clear | 2029 | Air 100% | Vitro Clear Float Glass 6mm | 415 | Vacuum 0.25mm | Surface 5 | Solarban® 60 on Clear 6mm | 5284 | Cardinal Glass Industries | Vitro formerly PPG
EnthermalPlus | LoE² 270 on 6mm Clear | 2029 | Air 100% | Vitro Clear Float Glass 6mm | 415 | Vacuum 0.25mm | Surface 5 | Solarban® 70 glass 6mm | 5439 | Cardinal Glass Industries | Vitro formerly PPG
EnthermalPlus | LoE² 270 on 6mm Clear | 2029 | Air 100% | SGG PLANICLEAR 6mm | 21013 | Vacuum 0.25mm | Surface 5 | SGG ECLAZ II 6mm | 20756 | Cardinal Glass Industries | Saint-Gobain Glass
EnthermalPlus | LoE² 270 on 6mm Clear | 2029 | Air 100% | SGG PLANICLEAR 6mm | 21013 | Vacuum 0.25mm | Surface 5 | SGG COOL-LITE SKN 183 II 6mm | 20896 | Cardinal Glass Industries | Saint-Gobain Glass
EnthermalPlus | LoE² 272 on 6 mm Clear | 2014 | Air 100% | Cardinal Clear Float Glass 6mm | 2004 | Vacuum 0.25mm | Surface 5 | LoE 180 on 6mm Clear | 2194 | Cardinal Glass Industries | Cardinal Glass Industries
EnthermalPlus | LoE² 272 on 6 mm Clear | 2014 | Air 100% | Cardinal Clear Float Glass 6mm | 2004 | Vacuum 0.25mm | Surface 5 | LoE² 270 on 6mm Clear | 2029 | Cardinal Glass Industries | Cardinal Glass Industries
EnthermalPlus | LoE² 272 on 6 mm Clear | 2014 | Air 100% | Cardinal Clear Float Glass 6mm | 2004 | Vacuum 0.25mm | Surface 5 | LoE² 272 on 6 mm Clear | 2014 | Cardinal Glass Industries | Cardinal Glass Industries
EnthermalPlus | LoE² 272 on 6 mm Clear | 2014 | Air 100% | Cardinal Clear Float Glass 6mm | 2004 | Vacuum 0.25mm | Surface 5 | LoE³ 366 on 6mm Clear | 2157 | Cardinal Glass Industries | Cardinal Glass Industries
EnthermalPlus | LoE² 272 on 6 mm Clear | 2014 | Air 100% | Vitro Clear Float Glass 6mm | 415 | Vacuum 0.25mm | Surface 5 | Solarban® 60 on Clear 6mm | 5284 | Cardinal Glass Industries | Vitro formerly PPG
EnthermalPlus | LoE² 272 on 6 mm Clear | 2014 | Air 100% | Vitro Clear Float Glass 6mm | 415 | Vacuum 0.25mm | Surface 5 | Solarban® 70 glass 6mm | 5439 | Cardinal Glass Industries | Vitro formerly PPG
EnthermalPlus | LoE² 272 on 6 mm Clear | 2014 | Air 100% | SGG PLANICLEAR 6mm | 21013 | Vacuum 0.25mm | Surface 5 | SGG ECLAZ II 6mm | 20756 | Cardinal Glass Industries | Saint-Gobain Glass
EnthermalPlus | LoE² 272 on 6 mm Clear | 2014 | Air 100% | SGG PLANICLEAR 6mm | 21013 | Vacuum 0.25mm | Surface 5 | SGG COOL-LITE SKN 183 II 6mm | 20896 | Cardinal Glass Industries | Saint-Gobain Glass
EnthermalPlus | LoE³ 340 on 6mm Clear | 2167 | Air 100% | Cardinal Clear Float Glass 6mm | 2004 | Vacuum 0.25mm | Surface 5 | LoE 180 on 6mm Clear | 2194 | Cardinal Glass Industries | Cardinal Glass Industries
EnthermalPlus | LoE³ 340 on 6mm Clear | 2167 | Air 100% | Cardinal Clear Float Glass 6mm | 2004 | Vacuum 0.25mm | Surface 5 | LoE² 270 on 6mm Clear | 2029 | Cardinal Glass Industries | Cardinal Glass Industries
EnthermalPlus | LoE³ 340 on 6mm Clear | 2167 | Air 100% | Cardinal Clear Float Glass 6mm | 2004 | Vacuum 0.25mm | Surface 5 | LoE² 272 on 6 mm Clear | 2014 | Cardinal Glass Industries | Cardinal Glass Industries
EnthermalPlus | LoE³ 340 on 6mm Clear | 2167 | Air 100% | Cardinal Clear Float Glass 6mm | 2004 | Vacuum 0.25mm | Surface 5 | LoE³ 366 on 6mm Clear | 2157 | Cardinal Glass Industries | Cardinal Glass Industries
EnthermalPlus | LoE³ 340 on 6mm Clear | 2167 | Air 100% | Vitro Clear Float Glass 6mm | 415 | Vacuum 0.25mm | Surface 5 | Solarban® 60 on Clear 6mm | 5284 | Cardinal Glass Industries | Vitro formerly PPG
EnthermalPlus | LoE³ 340 on 6mm Clear | 2167 | Air 100% | Vitro Clear Float Glass 6mm | 415 | Vacuum 0.25mm | Surface 5 | Solarban® 70 glass 6mm | 5439 | Cardinal Glass Industries | Vitro formerly PPG
EnthermalPlus | LoE³ 340 on 6mm Clear | 2167 | Air 100% | SGG PLANICLEAR 6mm | 21013 | Vacuum 0.25mm | Surface 5 | SGG ECLAZ II 6mm | 20756 | Cardinal Glass Industries | Saint-Gobain Glass
EnthermalPlus | LoE³ 340 on 6mm Clear | 2167 | Air 100% | SGG PLANICLEAR 6mm | 21013 | Vacuum 0.25mm | Surface 5 | SGG COOL-LITE SKN 183 II 6mm | 20896 | Cardinal Glass Industries | Saint-Gobain Glass
EnthermalPlus | LoE³ 366 on 6mm Clear | 2157 | Air 100% | Cardinal Clear Float Glass 6mm | 2004 | Vacuum 0.25mm | Surface 5 | LoE 180 on 6mm Clear | 2194 | Cardinal Glass Industries | Cardinal Glass Industries
EnthermalPlus | LoE³ 366 on 6mm Clear | 2157 | Air 100% | Cardinal Clear Float Glass 6mm | 2004 | Vacuum 0.25mm | Surface 5 | LoE² 270 on 6mm Clear | 2029 | Cardinal Glass Industries | Cardinal Glass Industries
EnthermalPlus | LoE³ 366 on 6mm Clear | 2157 | Air 100% | Cardinal Clear Float Glass 6mm | 2004 | Vacuum 0.25mm | Surface 5 | LoE² 272 on 6 mm Clear | 2014 | Cardinal Glass Industries | Cardinal Glass Industries
EnthermalPlus | LoE³ 366 on 6mm Clear | 2157 | Air 100% | Cardinal Clear Float Glass 6mm | 2004 | Vacuum 0.25mm | Surface 5 | LoE³ 366 on 6mm Clear | 2157 | Cardinal Glass Industries | Cardinal Glass Industries
EnthermalPlus | LoE³ 366 on 6mm Clear | 2157 | Air 100% | Vitro Clear Float Glass 6mm | 415 | Vacuum 0.25mm | Surface 5 | Solarban® 60 on Clear 6mm | 5284 | Cardinal Glass Industries | Vitro formerly PPG
EnthermalPlus | LoE³ 366 on 6mm Clear | 2157 | Air 100% | Vitro Clear Float Glass 6mm | 415 | Vacuum 0.25mm | Surface 5 | Solarban® 70 glass 6mm | 5439 | Cardinal Glass Industries | Vitro formerly PPG
EnthermalPlus | LoE³ 366 on 6mm Clear | 2157 | Air 100% | SGG PLANICLEAR 6mm | 21013 | Vacuum 0.25mm | Surface 5 | SGG ECLAZ II 6mm | 20756 | Cardinal Glass Industries | Saint-Gobain Glass
EnthermalPlus | LoE³ 366 on 6mm Clear | 2157 | Air 100% | SGG PLANICLEAR 6mm | 21013 | Vacuum 0.25mm | Surface 5 | SGG COOL-LITE SKN 183 II 6mm | 20896 | Cardinal Glass Industries | Saint-Gobain Glass
EnthermalPlus | Quad LoE 452 on 6mm Clear | 2107 | Air 100% | Cardinal Clear Float Glass 6mm | 2004 | Vacuum 0.25mm | Surface 5 | LoE 180 on 6mm Clear | 2194 | Cardinal Glass Industries | Cardinal Glass Industries
EnthermalPlus | Quad LoE 452 on 6mm Clear | 2107 | Air 100% | Cardinal Clear Float Glass 6mm | 2004 | Vacuum 0.25mm | Surface 5 | LoE² 270 on 6mm Clear | 2029 | Cardinal Glass Industries | Cardinal Glass Industries
EnthermalPlus | Quad LoE 452 on 6mm Clear | 2107 | Air 100% | Cardinal Clear Float Glass 6mm | 2004 | Vacuum 0.25mm | Surface 5 | LoE² 272 on 6 mm Clear | 2014 | Cardinal Glass Industries | Cardinal Glass Industries
EnthermalPlus | Quad LoE 452 on 6mm Clear | 2107 | Air 100% | Cardinal Clear Float Glass 6mm | 2004 | Vacuum 0.25mm | Surface 5 | LoE³ 366 on 6mm Clear | 2157 | Cardinal Glass Industries | Cardinal Glass Industries
EnthermalPlus | Quad LoE 452 on 6mm Clear | 2107 | Air 100% | Vitro Clear Float Glass 6mm | 415 | Vacuum 0.25mm | Surface 5 | Solarban® 60 on Clear 6mm | 5284 | Cardinal Glass Industries | Vitro formerly PPG
EnthermalPlus | Quad LoE 452 on 6mm Clear | 2107 | Air 100% | Vitro Clear Float Glass 6mm | 415 | Vacuum 0.25mm | Surface 5 | Solarban® 70 glass 6mm | 5439 | Cardinal Glass Industries | Vitro formerly PPG
EnthermalPlus | Quad LoE 452 on 6mm Clear | 2107 | Air 100% | SGG PLANICLEAR 6mm | 21013 | Vacuum 0.25mm | Surface 5 | SGG ECLAZ II 6mm | 20756 | Cardinal Glass Industries | Saint-Gobain Glass
EnthermalPlus | Quad LoE 452 on 6mm Clear | 2107 | Air 100% | SGG PLANICLEAR 6mm | 21013 | Vacuum 0.25mm | Surface 5 | SGG COOL-LITE SKN 183 II 6mm | 20896 | Cardinal Glass Industries | Saint-Gobain Glass
EnthermalPlus | Solarban® 60 on Clear 6mm | 5284 | Air 100% | Cardinal Clear Float Glass 6mm | 2004 | Vacuum 0.25mm | Surface 5 | LoE 180 on 6mm Clear | 2194 | Vitro formerly PPG | Cardinal Glass Industries
EnthermalPlus | Solarban® 60 on Clear 6mm | 5284 | Air 100% | Cardinal Clear Float Glass 6mm | 2004 | Vacuum 0.25mm | Surface 5 | LoE² 270 on 6mm Clear | 2029 | Vitro formerly PPG | Cardinal Glass Industries
EnthermalPlus | Solarban® 60 on Clear 6mm | 5284 | Air 100% | Cardinal Clear Float Glass 6mm | 2004 | Vacuum 0.25mm | Surface 5 | LoE² 272 on 6 mm Clear | 2014 | Vitro formerly PPG | Cardinal Glass Industries
EnthermalPlus | Solarban® 60 on Clear 6mm | 5284 | Air 100% | Cardinal Clear Float Glass 6mm | 2004 | Vacuum 0.25mm | Surface 5 | LoE³ 366 on 6mm Clear | 2157 | Vitro formerly PPG | Cardinal Glass Industries
EnthermalPlus | Solarban® 60 on Clear 6mm | 5284 | Air 100% | Vitro Clear Float Glass 6mm | 415 | Vacuum 0.25mm | Surface 5 | Solarban® 60 on Clear 6mm | 5284 | Vitro formerly PPG | Vitro formerly PPG
EnthermalPlus | Solarban® 60 on Clear 6mm | 5284 | Air 100% | Vitro Clear Float Glass 6mm | 415 | Vacuum 0.25mm | Surface 5 | Solarban® 70 glass 6mm | 5439 | Vitro formerly PPG | Vitro formerly PPG
EnthermalPlus | Solarban® 60 on Clear 6mm | 5284 | Air 100% | SGG PLANICLEAR 6mm | 21013 | Vacuum 0.25mm | Surface 5 | SGG ECLAZ II 6mm | 20756 | Vitro formerly PPG | Saint-Gobain Glass
EnthermalPlus | Solarban® 60 on Clear 6mm | 5284 | Air 100% | SGG PLANICLEAR 6mm | 21013 | Vacuum 0.25mm | Surface 5 | SGG COOL-LITE SKN 183 II 6mm | 20896 | Vitro formerly PPG | Saint-Gobain Glass
EnthermalPlus | Solarban® 60 on Solexia® 6mm | 5254 | Air 100% | Cardinal Clear Float Glass 6mm | 2004 | Vacuum 0.25mm | Surface 5 | LoE 180 on 6mm Clear | 2194 | Vitro formerly PPG | Cardinal Glass Industries
EnthermalPlus | Solarban® 60 on Solexia® 6mm | 5254 | Air 100% | Cardinal Clear Float Glass 6mm | 2004 | Vacuum 0.25mm | Surface 5 | LoE² 270 on 6mm Clear | 2029 | Vitro formerly PPG | Cardinal Glass Industries
EnthermalPlus | Solarban® 60 on Solexia® 6mm | 5254 | Air 100% | Cardinal Clear Float Glass 6mm | 2004 | Vacuum 0.25mm | Surface 5 | LoE² 272 on 6 mm Clear | 2014 | Vitro formerly PPG | Cardinal Glass Industries
EnthermalPlus | Solarban® 60 on Solexia® 6mm | 5254 | Air 100% | Cardinal Clear Float Glass 6mm | 2004 | Vacuum 0.25mm | Surface 5 | LoE³ 366 on 6mm Clear | 2157 | Vitro formerly PPG | Cardinal Glass Industries
EnthermalPlus | Solarban® 60 on Solexia® 6mm | 5254 | Air 100% | Vitro Clear Float Glass 6mm | 415 | Vacuum 0.25mm | Surface 5 | Solarban® 60 on Clear 6mm | 5284 | Vitro formerly PPG | Vitro formerly PPG
EnthermalPlus | Solarban® 60 on Solexia® 6mm | 5254 | Air 100% | Vitro Clear Float Glass 6mm | 415 | Vacuum 0.25mm | Surface 5 | Solarban® 70 glass 6mm | 5439 | Vitro formerly PPG | Vitro formerly PPG
EnthermalPlus | Solarban® 60 on Solexia® 6mm | 5254 | Air 100% | SGG PLANICLEAR 6mm | 21013 | Vacuum 0.25mm | Surface 5 | SGG ECLAZ II 6mm | 20756 | Vitro formerly PPG | Saint-Gobain Glass
EnthermalPlus | Solarban® 60 on Solexia® 6mm | 5254 | Air 100% | SGG PLANICLEAR 6mm | 21013 | Vacuum 0.25mm | Surface 5 | SGG COOL-LITE SKN 183 II 6mm | 20896 | Vitro formerly PPG | Saint-Gobain Glass
EnthermalPlus | Solarban® 60 on Solarbronze® 6mm | 5274 | Air 100% | Cardinal Clear Float Glass 6mm | 2004 | Vacuum 0.25mm | Surface 5 | LoE 180 on 6mm Clear | 2194 | Vitro formerly PPG | Cardinal Glass Industries
EnthermalPlus | Solarban® 60 on Solarbronze® 6mm | 5274 | Air 100% | Cardinal Clear Float Glass 6mm | 2004 | Vacuum 0.25mm | Surface 5 | LoE² 270 on 6mm Clear | 2029 | Vitro formerly PPG | Cardinal Glass Industries
EnthermalPlus | Solarban® 60 on Solarbronze® 6mm | 5274 | Air 100% | Cardinal Clear Float Glass 6mm | 2004 | Vacuum 0.25mm | Surface 5 | LoE² 272 on 6 mm Clear | 2014 | Vitro formerly PPG | Cardinal Glass Industries
EnthermalPlus | Solarban® 60 on Solarbronze® 6mm | 5274 | Air 100% | Cardinal Clear Float Glass 6mm | 2004 | Vacuum 0.25mm | Surface 5 | LoE³ 366 on 6mm Clear | 2157 | Vitro formerly PPG | Cardinal Glass Industries
EnthermalPlus | Solarban® 60 on Solarbronze® 6mm | 5274 | Air 100% | Vitro Clear Float Glass 6mm | 415 | Vacuum 0.25mm | Surface 5 | Solarban® 60 on Clear 6mm | 5284 | Vitro formerly PPG | Vitro formerly PPG
EnthermalPlus | Solarban® 60 on Solarbronze® 6mm | 5274 | Air 100% | Vitro Clear Float Glass 6mm | 415 | Vacuum 0.25mm | Surface 5 | Solarban® 70 glass 6mm | 5439 | Vitro formerly PPG | Vitro formerly PPG
EnthermalPlus | Solarban® 60 on Solarbronze® 6mm | 5274 | Air 100% | SGG PLANICLEAR 6mm | 21013 | Vacuum 0.25mm | Surface 5 | SGG ECLAZ II 6mm | 20756 | Vitro formerly PPG | Saint-Gobain Glass
EnthermalPlus | Solarban® 60 on Solarbronze® 6mm | 5274 | Air 100% | SGG PLANICLEAR 6mm | 21013 | Vacuum 0.25mm | Surface 5 | SGG COOL-LITE SKN 183 II 6mm | 20896 | Vitro formerly PPG | Saint-Gobain Glass
EnthermalPlus | Solarban® 60 on Solargray® 6mm | 5289 | Air 100% | Cardinal Clear Float Glass 6mm | 2004 | Vacuum 0.25mm | Surface 5 | LoE 180 on 6mm Clear | 2194 | Vitro formerly PPG | Cardinal Glass Industries
EnthermalPlus | Solarban® 60 on Solargray® 6mm | 5289 | Air 100% | Cardinal Clear Float Glass 6mm | 2004 | Vacuum 0.25mm | Surface 5 | LoE² 270 on 6mm Clear | 2029 | Vitro formerly PPG | Cardinal Glass Industries
EnthermalPlus | Solarban® 60 on Solargray® 6mm | 5289 | Air 100% | Cardinal Clear Float Glass 6mm | 2004 | Vacuum 0.25mm | Surface 5 | LoE² 272 on 6 mm Clear | 2014 | Vitro formerly PPG | Cardinal Glass Industries
EnthermalPlus | Solarban® 60 on Solargray® 6mm | 5289 | Air 100% | Cardinal Clear Float Glass 6mm | 2004 | Vacuum 0.25mm | Surface 5 | LoE³ 366 on 6mm Clear | 2157 | Vitro formerly PPG | Cardinal Glass Industries
EnthermalPlus | Solarban® 60 on Solargray® 6mm | 5289 | Air 100% | Vitro Clear Float Glass 6mm | 415 | Vacuum 0.25mm | Surface 5 | Solarban® 60 on Clear 6mm | 5284 | Vitro formerly PPG | Vitro formerly PPG
EnthermalPlus | Solarban® 60 on Solargray® 6mm | 5289 | Air 100% | Vitro Clear Float Glass 6mm | 415 | Vacuum 0.25mm | Surface 5 | Solarban® 70 glass 6mm | 5439 | Vitro formerly PPG | Vitro formerly PPG
EnthermalPlus | Solarban® 60 on Solargray® 6mm | 5289 | Air 100% | SGG PLANICLEAR 6mm | 21013 | Vacuum 0.25mm | Surface 5 | SGG ECLAZ II 6mm | 20756 | Vitro formerly PPG | Saint-Gobain Glass
EnthermalPlus | Solarban® 60 on Solargray® 6mm | 5289 | Air 100% | SGG PLANICLEAR 6mm | 21013 | Vacuum 0.25mm | Surface 5 | SGG COOL-LITE SKN 183 II 6mm | 20896 | Vitro formerly PPG | Saint-Gobain Glass
EnthermalPlus | Solarban® 60 on Optigray® 6mm | 5265 | Air 100% | Cardinal Clear Float Glass 6mm | 2004 | Vacuum 0.25mm | Surface 5 | LoE 180 on 6mm Clear | 2194 | Vitro formerly PPG | Cardinal Glass Industries
EnthermalPlus | Solarban® 60 on Optigray® 6mm | 5265 | Air 100% | Cardinal Clear Float Glass 6mm | 2004 | Vacuum 0.25mm | Surface 5 | LoE² 270 on 6mm Clear | 2029 | Vitro formerly PPG | Cardinal Glass Industries
EnthermalPlus | Solarban® 60 on Optigray® 6mm | 5265 | Air 100% | Cardinal Clear Float Glass 6mm | 2004 | Vacuum 0.25mm | Surface 5 | LoE² 272 on 6 mm Clear | 2014 | Vitro formerly PPG | Cardinal Glass Industries
EnthermalPlus | Solarban® 60 on Optigray® 6mm | 5265 | Air 100% | Cardinal Clear Float Glass 6mm | 2004 | Vacuum 0.25mm | Surface 5 | LoE³ 366 on 6mm Clear | 2157 | Vitro formerly PPG | Cardinal Glass Industries
EnthermalPlus | Solarban® 60 on Optigray® 6mm | 5265 | Air 100% | Vitro Clear Float Glass 6mm | 415 | Vacuum 0.25mm | Surface 5 | Solarban® 60 on Clear 6mm | 5284 | Vitro formerly PPG | Vitro formerly PPG
EnthermalPlus | Solarban® 60 on Optigray® 6mm | 5265 | Air 100% | Vitro Clear Float Glass 6mm | 415 | Vacuum 0.25mm | Surface 5 | Solarban® 70 glass 6mm | 5439 | Vitro formerly PPG | Vitro formerly PPG
EnthermalPlus | Solarban® 60 on Optigray® 6mm | 5265 | Air 100% | SGG PLANICLEAR 6mm | 21013 | Vacuum 0.25mm | Surface 5 | SGG ECLAZ II 6mm | 20756 | Vitro formerly PPG | Saint-Gobain Glass
EnthermalPlus | Solarban® 60 on Optigray® 6mm | 5265 | Air 100% | SGG PLANICLEAR 6mm | 21013 | Vacuum 0.25mm | Surface 5 | SGG COOL-LITE SKN 183 II 6mm | 20896 | Vitro formerly PPG | Saint-Gobain Glass
EnthermalPlus | Solarban® 60 on Solarblue® 6mm | 5364 | Air 100% | Cardinal Clear Float Glass 6mm | 2004 | Vacuum 0.25mm | Surface 5 | LoE 180 on 6mm Clear | 2194 | Vitro formerly PPG | Cardinal Glass Industries
EnthermalPlus | Solarban® 60 on Solarblue® 6mm | 5364 | Air 100% | Cardinal Clear Float Glass 6mm | 2004 | Vacuum 0.25mm | Surface 5 | LoE² 270 on 6mm Clear | 2029 | Vitro formerly PPG | Cardinal Glass Industries
EnthermalPlus | Solarban® 60 on Solarblue® 6mm | 5364 | Air 100% | Cardinal Clear Float Glass 6mm | 2004 | Vacuum 0.25mm | Surface 5 | LoE² 272 on 6 mm Clear | 2014 | Vitro formerly PPG | Cardinal Glass Industries
EnthermalPlus | Solarban® 60 on Solarblue® 6mm | 5364 | Air 100% | Cardinal Clear Float Glass 6mm | 2004 | Vacuum 0.25mm | Surface 5 | LoE³ 366 on 6mm Clear | 2157 | Vitro formerly PPG | Cardinal Glass Industries
EnthermalPlus | Solarban® 60 on Solarblue® 6mm | 5364 | Air 100% | Vitro Clear Float Glass 6mm | 415 | Vacuum 0.25mm | Surface 5 | Solarban® 60 on Clear 6mm | 5284 | Vitro formerly PPG | Vitro formerly PPG
EnthermalPlus | Solarban® 60 on Solarblue® 6mm | 5364 | Air 100% | Vitro Clear Float Glass 6mm | 415 | Vacuum 0.25mm | Surface 5 | Solarban® 70 glass 6mm | 5439 | Vitro formerly PPG | Vitro formerly PPG
EnthermalPlus | Solarban® 60 on Solarblue® 6mm | 5364 | Air 100% | SGG PLANICLEAR 6mm | 21013 | Vacuum 0.25mm | Surface 5 | SGG ECLAZ II 6mm | 20756 | Vitro formerly PPG | Saint-Gobain Glass
EnthermalPlus | Solarban® 60 on Solarblue® 6mm | 5364 | Air 100% | SGG PLANICLEAR 6mm | 21013 | Vacuum 0.25mm | Surface 5 | SGG COOL-LITE SKN 183 II 6mm | 20896 | Vitro formerly PPG | Saint-Gobain Glass
EnthermalPlus | Solarban® 60 on Optiblue® (Solarban® z50) 6mm | 5424 | Air 100% | Cardinal Clear Float Glass 6mm | 2004 | Vacuum 0.25mm | Surface 5 | LoE 180 on 6mm Clear | 2194 | Vitro formerly PPG | Cardinal Glass Industries
EnthermalPlus | Solarban® 60 on Optiblue® (Solarban® z50) 6mm | 5424 | Air 100% | Cardinal Clear Float Glass 6mm | 2004 | Vacuum 0.25mm | Surface 5 | LoE² 270 on 6mm Clear | 2029 | Vitro formerly PPG | Cardinal Glass Industries
EnthermalPlus | Solarban® 60 on Optiblue® (Solarban® z50) 6mm | 5424 | Air 100% | Cardinal Clear Float Glass 6mm | 2004 | Vacuum 0.25mm | Surface 5 | LoE² 272 on 6 mm Clear | 2014 | Vitro formerly PPG | Cardinal Glass Industries
EnthermalPlus | Solarban® 60 on Optiblue® (Solarban® z50) 6mm | 5424 | Air 100% | Cardinal Clear Float Glass 6mm | 2004 | Vacuum 0.25mm | Surface 5 | LoE³ 366 on 6mm Clear | 2157 | Vitro formerly PPG | Cardinal Glass Industries
EnthermalPlus | Solarban® 60 on Optiblue® (Solarban® z50) 6mm | 5424 | Air 100% | Vitro Clear Float Glass 6mm | 415 | Vacuum 0.25mm | Surface 5 | Solarban® 60 on Clear 6mm | 5284 | Vitro formerly PPG | Vitro formerly PPG
EnthermalPlus | Solarban® 60 on Optiblue® (Solarban® z50) 6mm | 5424 | Air 100% | Vitro Clear Float Glass 6mm | 415 | Vacuum 0.25mm | Surface 5 | Solarban® 70 glass 6mm | 5439 | Vitro formerly PPG | Vitro formerly PPG
EnthermalPlus | Solarban® 60 on Optiblue® (Solarban® z50) 6mm | 5424 | Air 100% | SGG PLANICLEAR 6mm | 21013 | Vacuum 0.25mm | Surface 5 | SGG ECLAZ II 6mm | 20756 | Vitro formerly PPG | Saint-Gobain Glass
EnthermalPlus | Solarban® 60 on Optiblue® (Solarban® z50) 6mm | 5424 | Air 100% | SGG PLANICLEAR 6mm | 21013 | Vacuum 0.25mm | Surface 5 | SGG COOL-LITE SKN 183 II 6mm | 20896 | Vitro formerly PPG | Saint-Gobain Glass
EnthermalPlus | Solarban® 70 glass 6mm | 5439 | Air 100% | Cardinal Clear Float Glass 6mm | 2004 | Vacuum 0.25mm | Surface 5 | LoE 180 on 6mm Clear | 2194 | Vitro formerly PPG | Cardinal Glass Industries
EnthermalPlus | Solarban® 70 glass 6mm | 5439 | Air 100% | Cardinal Clear Float Glass 6mm | 2004 | Vacuum 0.25mm | Surface 5 | LoE² 270 on 6mm Clear | 2029 | Vitro formerly PPG | Cardinal Glass Industries
EnthermalPlus | Solarban® 70 glass 6mm | 5439 | Air 100% | Cardinal Clear Float Glass 6mm | 2004 | Vacuum 0.25mm | Surface 5 | LoE² 272 on 6 mm Clear | 2014 | Vitro formerly PPG | Cardinal Glass Industries
EnthermalPlus | Solarban® 70 glass 6mm | 5439 | Air 100% | Cardinal Clear Float Glass 6mm | 2004 | Vacuum 0.25mm | Surface 5 | LoE³ 366 on 6mm Clear | 2157 | Vitro formerly PPG | Cardinal Glass Industries
EnthermalPlus | Solarban® 70 glass 6mm | 5439 | Air 100% | Vitro Clear Float Glass 6mm | 415 | Vacuum 0.25mm | Surface 5 | Solarban® 60 on Clear 6mm | 5284 | Vitro formerly PPG | Vitro formerly PPG
EnthermalPlus | Solarban® 70 glass 6mm | 5439 | Air 100% | Vitro Clear Float Glass 6mm | 415 | Vacuum 0.25mm | Surface 5 | Solarban® 70 glass 6mm | 5439 | Vitro formerly PPG | Vitro formerly PPG
EnthermalPlus | Solarban® 70 glass 6mm | 5439 | Air 100% | SGG PLANICLEAR 6mm | 21013 | Vacuum 0.25mm | Surface 5 | SGG ECLAZ II 6mm | 20756 | Vitro formerly PPG | Saint-Gobain Glass
EnthermalPlus | Solarban® 70 glass 6mm | 5439 | Air 100% | SGG PLANICLEAR 6mm | 21013 | Vacuum 0.25mm | Surface 5 | SGG COOL-LITE SKN 183 II 6mm | 20896 | Vitro formerly PPG | Saint-Gobain Glass
EnthermalPlus | Solarban® 70 on Solexia® 6mm | 5393 | Air 100% | Cardinal Clear Float Glass 6mm | 2004 | Vacuum 0.25mm | Surface 5 | LoE 180 on 6mm Clear | 2194 | Vitro formerly PPG | Cardinal Glass Industries
EnthermalPlus | Solarban® 70 on Solexia® 6mm | 5393 | Air 100% | Cardinal Clear Float Glass 6mm | 2004 | Vacuum 0.25mm | Surface 5 | LoE² 270 on 6mm Clear | 2029 | Vitro formerly PPG | Cardinal Glass Industries
EnthermalPlus | Solarban® 70 on Solexia® 6mm | 5393 | Air 100% | Cardinal Clear Float Glass 6mm | 2004 | Vacuum 0.25mm | Surface 5 | LoE² 272 on 6 mm Clear | 2014 | Vitro formerly PPG | Cardinal Glass Industries
EnthermalPlus | Solarban® 70 on Solexia® 6mm | 5393 | Air 100% | Cardinal Clear Float Glass 6mm | 2004 | Vacuum 0.25mm | Surface 5 | LoE³ 366 on 6mm Clear | 2157 | Vitro formerly PPG | Cardinal Glass Industries
EnthermalPlus | Solarban® 70 on Solexia® 6mm | 5393 | Air 100% | Vitro Clear Float Glass 6mm | 415 | Vacuum 0.25mm | Surface 5 | Solarban® 60 on Clear 6mm | 5284 | Vitro formerly PPG | Vitro formerly PPG
EnthermalPlus | Solarban® 70 on Solexia® 6mm | 5393 | Air 100% | Vitro Clear Float Glass 6mm | 415 | Vacuum 0.25mm | Surface 5 | Solarban® 70 glass 6mm | 5439 | Vitro formerly PPG | Vitro formerly PPG
EnthermalPlus | Solarban® 70 on Solexia® 6mm | 5393 | Air 100% | SGG PLANICLEAR 6mm | 21013 | Vacuum 0.25mm | Surface 5 | SGG ECLAZ II 6mm | 20756 | Vitro formerly PPG | Saint-Gobain Glass
EnthermalPlus | Solarban® 70 on Solexia® 6mm | 5393 | Air 100% | SGG PLANICLEAR 6mm | 21013 | Vacuum 0.25mm | Surface 5 | SGG COOL-LITE SKN 183 II 6mm | 20896 | Vitro formerly PPG | Saint-Gobain Glass
EnthermalPlus | Solarban® 70 on Solarbronze® 6mm | 5377 | Air 100% | Cardinal Clear Float Glass 6mm | 2004 | Vacuum 0.25mm | Surface 5 | LoE 180 on 6mm Clear | 2194 | Vitro formerly PPG | Cardinal Glass Industries
EnthermalPlus | Solarban® 70 on Solarbronze® 6mm | 5377 | Air 100% | Cardinal Clear Float Glass 6mm | 2004 | Vacuum 0.25mm | Surface 5 | LoE² 270 on 6mm Clear | 2029 | Vitro formerly PPG | Cardinal Glass Industries
EnthermalPlus | Solarban® 70 on Solarbronze® 6mm | 5377 | Air 100% | Cardinal Clear Float Glass 6mm | 2004 | Vacuum 0.25mm | Surface 5 | LoE² 272 on 6 mm Clear | 2014 | Vitro formerly PPG | Cardinal Glass Industries
EnthermalPlus | Solarban® 70 on Solarbronze® 6mm | 5377 | Air 100% | Cardinal Clear Float Glass 6mm | 2004 | Vacuum 0.25mm | Surface 5 | LoE³ 366 on 6mm Clear | 2157 | Vitro formerly PPG | Cardinal Glass Industries
EnthermalPlus | Solarban® 70 on Solarbronze® 6mm | 5377 | Air 100% | Vitro Clear Float Glass 6mm | 415 | Vacuum 0.25mm | Surface 5 | Solarban® 60 on Clear 6mm | 5284 | Vitro formerly PPG | Vitro formerly PPG
EnthermalPlus | Solarban® 70 on Solarbronze® 6mm | 5377 | Air 100% | Vitro Clear Float Glass 6mm | 415 | Vacuum 0.25mm | Surface 5 | Solarban® 70 glass 6mm | 5439 | Vitro formerly PPG | Vitro formerly PPG
EnthermalPlus | Solarban® 70 on Solarbronze® 6mm | 5377 | Air 100% | SGG PLANICLEAR 6mm | 21013 | Vacuum 0.25mm | Surface 5 | SGG ECLAZ II 6mm | 20756 | Vitro formerly PPG | Saint-Gobain Glass
EnthermalPlus | Solarban® 70 on Solarbronze® 6mm | 5377 | Air 100% | SGG PLANICLEAR 6mm | 21013 | Vacuum 0.25mm | Surface 5 | SGG COOL-LITE SKN 183 II 6mm | 20896 | Vitro formerly PPG | Saint-Gobain Glass
EnthermalPlus | Solarban® 70 on Solargray® 6mm | 5373 | Air 100% | Cardinal Clear Float Glass 6mm | 2004 | Vacuum 0.25mm | Surface 5 | LoE 180 on 6mm Clear | 2194 | Vitro formerly PPG | Cardinal Glass Industries
EnthermalPlus | Solarban® 70 on Solargray® 6mm | 5373 | Air 100% | Cardinal Clear Float Glass 6mm | 2004 | Vacuum 0.25mm | Surface 5 | LoE² 270 on 6mm Clear | 2029 | Vitro formerly PPG | Cardinal Glass Industries
EnthermalPlus | Solarban® 70 on Solargray® 6mm | 5373 | Air 100% | Cardinal Clear Float Glass 6mm | 2004 | Vacuum 0.25mm | Surface 5 | LoE² 272 on 6 mm Clear | 2014 | Vitro formerly PPG | Cardinal Glass Industries
EnthermalPlus | Solarban® 70 on Solargray® 6mm | 5373 | Air 100% | Cardinal Clear Float Glass 6mm | 2004 | Vacuum 0.25mm | Surface 5 | LoE³ 366 on 6mm Clear | 2157 | Vitro formerly PPG | Cardinal Glass Industries
EnthermalPlus | Solarban® 70 on Solargray® 6mm | 5373 | Air 100% | Vitro Clear Float Glass 6mm | 415 | Vacuum 0.25mm | Surface 5 | Solarban® 60 on Clear 6mm | 5284 | Vitro formerly PPG | Vitro formerly PPG
EnthermalPlus | Solarban® 70 on Solargray® 6mm | 5373 | Air 100% | Vitro Clear Float Glass 6mm | 415 | Vacuum 0.25mm | Surface 5 | Solarban® 70 glass 6mm | 5439 | Vitro formerly PPG | Vitro formerly PPG
EnthermalPlus | Solarban® 70 on Solargray® 6mm | 5373 | Air 100% | SGG PLANICLEAR 6mm | 21013 | Vacuum 0.25mm | Surface 5 | SGG ECLAZ II 6mm | 20756 | Vitro formerly PPG | Saint-Gobain Glass
EnthermalPlus | Solarban® 70 on Solargray® 6mm | 5373 | Air 100% | SGG PLANICLEAR 6mm | 21013 | Vacuum 0.25mm | Surface 5 | SGG COOL-LITE SKN 183 II 6mm | 20896 | Vitro formerly PPG | Saint-Gobain Glass
EnthermalPlus | Solarban® 70 on Optigray® 6mm | 5390 | Air 100% | Cardinal Clear Float Glass 6mm | 2004 | Vacuum 0.25mm | Surface 5 | LoE 180 on 6mm Clear | 2194 | Vitro formerly PPG | Cardinal Glass Industries
EnthermalPlus | Solarban® 70 on Optigray® 6mm | 5390 | Air 100% | Cardinal Clear Float Glass 6mm | 2004 | Vacuum 0.25mm | Surface 5 | LoE² 270 on 6mm Clear | 2029 | Vitro formerly PPG | Cardinal Glass Industries
EnthermalPlus | Solarban® 70 on Optigray® 6mm | 5390 | Air 100% | Cardinal Clear Float Glass 6mm | 2004 | Vacuum 0.25mm | Surface 5 | LoE² 272 on 6 mm Clear | 2014 | Vitro formerly PPG | Cardinal Glass Industries
EnthermalPlus | Solarban® 70 on Optigray® 6mm | 5390 | Air 100% | Cardinal Clear Float Glass 6mm | 2004 | Vacuum 0.25mm | Surface 5 | LoE³ 366 on 6mm Clear | 2157 | Vitro formerly PPG | Cardinal Glass Industries
EnthermalPlus | Solarban® 70 on Optigray® 6mm | 5390 | Air 100% | Vitro Clear Float Glass 6mm | 415 | Vacuum 0.25mm | Surface 5 | Solarban® 60 on Clear 6mm | 5284 | Vitro formerly PPG | Vitro formerly PPG
EnthermalPlus | Solarban® 70 on Optigray® 6mm | 5390 | Air 100% | Vitro Clear Float Glass 6mm | 415 | Vacuum 0.25mm | Surface 5 | Solarban® 70 glass 6mm | 5439 | Vitro formerly PPG | Vitro formerly PPG
EnthermalPlus | Solarban® 70 on Optigray® 6mm | 5390 | Air 100% | SGG PLANICLEAR 6mm | 21013 | Vacuum 0.25mm | Surface 5 | SGG ECLAZ II 6mm | 20756 | Vitro formerly PPG | Saint-Gobain Glass
EnthermalPlus | Solarban® 70 on Optigray® 6mm | 5390 | Air 100% | SGG PLANICLEAR 6mm | 21013 | Vacuum 0.25mm | Surface 5 | SGG COOL-LITE SKN 183 II 6mm | 20896 | Vitro formerly PPG | Saint-Gobain Glass
EnthermalPlus | Solarban® 70 on Solarblue® 6mm | 5396 | Air 100% | Cardinal Clear Float Glass 6mm | 2004 | Vacuum 0.25mm | Surface 5 | LoE 180 on 6mm Clear | 2194 | Vitro formerly PPG | Cardinal Glass Industries
EnthermalPlus | Solarban® 70 on Solarblue® 6mm | 5396 | Air 100% | Cardinal Clear Float Glass 6mm | 2004 | Vacuum 0.25mm | Surface 5 | LoE² 270 on 6mm Clear | 2029 | Vitro formerly PPG | Cardinal Glass Industries
EnthermalPlus | Solarban® 70 on Solarblue® 6mm | 5396 | Air 100% | Cardinal Clear Float Glass 6mm | 2004 | Vacuum 0.25mm | Surface 5 | LoE² 272 on 6 mm Clear | 2014 | Vitro formerly PPG | Cardinal Glass Industries
EnthermalPlus | Solarban® 70 on Solarblue® 6mm | 5396 | Air 100% | Cardinal Clear Float Glass 6mm | 2004 | Vacuum 0.25mm | Surface 5 | LoE³ 366 on 6mm Clear | 2157 | Vitro formerly PPG | Cardinal Glass Industries
EnthermalPlus | Solarban® 70 on Solarblue® 6mm | 5396 | Air 100% | Vitro Clear Float Glass 6mm | 415 | Vacuum 0.25mm | Surface 5 | Solarban® 60 on Clear 6mm | 5284 | Vitro formerly PPG | Vitro formerly PPG
EnthermalPlus | Solarban® 70 on Solarblue® 6mm | 5396 | Air 100% | Vitro Clear Float Glass 6mm | 415 | Vacuum 0.25mm | Surface 5 | Solarban® 70 glass 6mm | 5439 | Vitro formerly PPG | Vitro formerly PPG
EnthermalPlus | Solarban® 70 on Solarblue® 6mm | 5396 | Air 100% | SGG PLANICLEAR 6mm | 21013 | Vacuum 0.25mm | Surface 5 | SGG ECLAZ II 6mm | 20756 | Vitro formerly PPG | Saint-Gobain Glass
EnthermalPlus | Solarban® 70 on Solarblue® 6mm | 5396 | Air 100% | SGG PLANICLEAR 6mm | 21013 | Vacuum 0.25mm | Surface 5 | SGG COOL-LITE SKN 183 II 6mm | 20896 | Vitro formerly PPG | Saint-Gobain Glass
EnthermalPlus | Solarban® 70 on Optiblue® (Solarban® z75) 6mm | 5428 | Air 100% | Cardinal Clear Float Glass 6mm | 2004 | Vacuum 0.25mm | Surface 5 | LoE 180 on 6mm Clear | 2194 | Vitro formerly PPG | Cardinal Glass Industries
EnthermalPlus | Solarban® 70 on Optiblue® (Solarban® z75) 6mm | 5428 | Air 100% | Cardinal Clear Float Glass 6mm | 2004 | Vacuum 0.25mm | Surface 5 | LoE² 270 on 6mm Clear | 2029 | Vitro formerly PPG | Cardinal Glass Industries
EnthermalPlus | Solarban® 70 on Optiblue® (Solarban® z75) 6mm | 5428 | Air 100% | Cardinal Clear Float Glass 6mm | 2004 | Vacuum 0.25mm | Surface 5 | LoE² 272 on 6 mm Clear | 2014 | Vitro formerly PPG | Cardinal Glass Industries
EnthermalPlus | Solarban® 70 on Optiblue® (Solarban® z75) 6mm | 5428 | Air 100% | Cardinal Clear Float Glass 6mm | 2004 | Vacuum 0.25mm | Surface 5 | LoE³ 366 on 6mm Clear | 2157 | Vitro formerly PPG | Cardinal Glass Industries
EnthermalPlus | Solarban® 70 on Optiblue® (Solarban® z75) 6mm | 5428 | Air 100% | Vitro Clear Float Glass 6mm | 415 | Vacuum 0.25mm | Surface 5 | Solarban® 60 on Clear 6mm | 5284 | Vitro formerly PPG | Vitro formerly PPG
EnthermalPlus | Solarban® 70 on Optiblue® (Solarban® z75) 6mm | 5428 | Air 100% | Vitro Clear Float Glass 6mm | 415 | Vacuum 0.25mm | Surface 5 | Solarban® 70 glass 6mm | 5439 | Vitro formerly PPG | Vitro formerly PPG
EnthermalPlus | Solarban® 70 on Optiblue® (Solarban® z75) 6mm | 5428 | Air 100% | SGG PLANICLEAR 6mm | 21013 | Vacuum 0.25mm | Surface 5 | SGG ECLAZ II 6mm | 20756 | Vitro formerly PPG | Saint-Gobain Glass
EnthermalPlus | Solarban® 70 on Optiblue® (Solarban® z75) 6mm | 5428 | Air 100% | SGG PLANICLEAR 6mm | 21013 | Vacuum 0.25mm | Surface 5 | SGG COOL-LITE SKN 183 II 6mm | 20896 | Vitro formerly PPG | Saint-Gobain Glass
EnthermalPlus | SGG ECLAZ II 6mm | 20756 | Air 100% | Cardinal Clear Float Glass 6mm | 2004 | Vacuum 0.25mm | Surface 5 | LoE 180 on 6mm Clear | 2194 | Saint-Gobain Glass | Cardinal Glass Industries
EnthermalPlus | SGG ECLAZ II 6mm | 20756 | Air 100% | Cardinal Clear Float Glass 6mm | 2004 | Vacuum 0.25mm | Surface 5 | LoE² 270 on 6mm Clear | 2029 | Saint-Gobain Glass | Cardinal Glass Industries
EnthermalPlus | SGG ECLAZ II 6mm | 20756 | Air 100% | Cardinal Clear Float Glass 6mm | 2004 | Vacuum 0.25mm | Surface 5 | LoE² 272 on 6 mm Clear | 2014 | Saint-Gobain Glass | Cardinal Glass Industries
EnthermalPlus | SGG ECLAZ II 6mm | 20756 | Air 100% | Cardinal Clear Float Glass 6mm | 2004 | Vacuum 0.25mm | Surface 5 | LoE³ 366 on 6mm Clear | 2157 | Saint-Gobain Glass | Cardinal Glass Industries
EnthermalPlus | SGG ECLAZ II 6mm | 20756 | Air 100% | Vitro Clear Float Glass 6mm | 415 | Vacuum 0.25mm | Surface 5 | Solarban® 60 on Clear 6mm | 5284 | Saint-Gobain Glass | Vitro formerly PPG
EnthermalPlus | SGG ECLAZ II 6mm | 20756 | Air 100% | Vitro Clear Float Glass 6mm | 415 | Vacuum 0.25mm | Surface 5 | Solarban® 70 glass 6mm | 5439 | Saint-Gobain Glass | Vitro formerly PPG
EnthermalPlus | SGG ECLAZ II 6mm | 20756 | Air 100% | SGG PLANICLEAR 6mm | 21013 | Vacuum 0.25mm | Surface 5 | SGG ECLAZ II 6mm | 20756 | Saint-Gobain Glass | Saint-Gobain Glass
EnthermalPlus | SGG ECLAZ II 6mm | 20756 | Air 100% | SGG PLANICLEAR 6mm | 21013 | Vacuum 0.25mm | Surface 5 | SGG COOL-LITE SKN 183 II 6mm | 20896 | Saint-Gobain Glass | Saint-Gobain Glass
EnthermalPlus | SGG ECLAZ ONE II 6mm | 20764 | Air 100% | Cardinal Clear Float Glass 6mm | 2004 | Vacuum 0.25mm | Surface 5 | LoE 180 on 6mm Clear | 2194 | Saint-Gobain Glass | Cardinal Glass Industries
EnthermalPlus | SGG ECLAZ ONE II 6mm | 20764 | Air 100% | Cardinal Clear Float Glass 6mm | 2004 | Vacuum 0.25mm | Surface 5 | LoE² 270 on 6mm Clear | 2029 | Saint-Gobain Glass | Cardinal Glass Industries
EnthermalPlus | SGG ECLAZ ONE II 6mm | 20764 | Air 100% | Cardinal Clear Float Glass 6mm | 2004 | Vacuum 0.25mm | Surface 5 | LoE² 272 on 6 mm Clear | 2014 | Saint-Gobain Glass | Cardinal Glass Industries
EnthermalPlus | SGG ECLAZ ONE II 6mm | 20764 | Air 100% | Cardinal Clear Float Glass 6mm | 2004 | Vacuum 0.25mm | Surface 5 | LoE³ 366 on 6mm Clear | 2157 | Saint-Gobain Glass | Cardinal Glass Industries
EnthermalPlus | SGG ECLAZ ONE II 6mm | 20764 | Air 100% | Vitro Clear Float Glass 6mm | 415 | Vacuum 0.25mm | Surface 5 | Solarban® 60 on Clear 6mm | 5284 | Saint-Gobain Glass | Vitro formerly PPG
EnthermalPlus | SGG ECLAZ ONE II 6mm | 20764 | Air 100% | Vitro Clear Float Glass 6mm | 415 | Vacuum 0.25mm | Surface 5 | Solarban® 70 glass 6mm | 5439 | Saint-Gobain Glass | Vitro formerly PPG
EnthermalPlus | SGG ECLAZ ONE II 6mm | 20764 | Air 100% | SGG PLANICLEAR 6mm | 21013 | Vacuum 0.25mm | Surface 5 | SGG ECLAZ II 6mm | 20756 | Saint-Gobain Glass | Saint-Gobain Glass
EnthermalPlus | SGG ECLAZ ONE II 6mm | 20764 | Air 100% | SGG PLANICLEAR 6mm | 21013 | Vacuum 0.25mm | Surface 5 | SGG COOL-LITE SKN 183 II 6mm | 20896 | Saint-Gobain Glass | Saint-Gobain Glass
EnthermalPlus | SGG COOL-LITE SKN 183 II 6mm | 20896 | Air 100% | Cardinal Clear Float Glass 6mm | 2004 | Vacuum 0.25mm | Surface 5 | LoE 180 on 6mm Clear | 2194 | Saint-Gobain Glass | Cardinal Glass Industries
EnthermalPlus | SGG COOL-LITE SKN 183 II 6mm | 20896 | Air 100% | Cardinal Clear Float Glass 6mm | 2004 | Vacuum 0.25mm | Surface 5 | LoE² 270 on 6mm Clear | 2029 | Saint-Gobain Glass | Cardinal Glass Industries
EnthermalPlus | SGG COOL-LITE SKN 183 II 6mm | 20896 | Air 100% | Cardinal Clear Float Glass 6mm | 2004 | Vacuum 0.25mm | Surface 5 | LoE² 272 on 6 mm Clear | 2014 | Saint-Gobain Glass | Cardinal Glass Industries
EnthermalPlus | SGG COOL-LITE SKN 183 II 6mm | 20896 | Air 100% | Cardinal Clear Float Glass 6mm | 2004 | Vacuum 0.25mm | Surface 5 | LoE³ 366 on 6mm Clear | 2157 | Saint-Gobain Glass | Cardinal Glass Industries
EnthermalPlus | SGG COOL-LITE SKN 183 II 6mm | 20896 | Air 100% | Vitro Clear Float Glass 6mm | 415 | Vacuum 0.25mm | Surface 5 | Solarban® 60 on Clear 6mm | 5284 | Saint-Gobain Glass | Vitro formerly PPG
EnthermalPlus | SGG COOL-LITE SKN 183 II 6mm | 20896 | Air 100% | Vitro Clear Float Glass 6mm | 415 | Vacuum 0.25mm | Surface 5 | Solarban® 70 glass 6mm | 5439 | Saint-Gobain Glass | Vitro formerly PPG
EnthermalPlus | SGG COOL-LITE SKN 183 II 6mm | 20896 | Air 100% | SGG PLANICLEAR 6mm | 21013 | Vacuum 0.25mm | Surface 5 | SGG ECLAZ II 6mm | 20756 | Saint-Gobain Glass | Saint-Gobain Glass
EnthermalPlus | SGG COOL-LITE SKN 183 II 6mm | 20896 | Air 100% | SGG PLANICLEAR 6mm | 21013 | Vacuum 0.25mm | Surface 5 | SGG COOL-LITE SKN 183 II 6mm | 20896 | Saint-Gobain Glass | Saint-Gobain Glass
EnthermalPlus | SGG COOL-LITE XTREME 61-29 II 6mm | 20980 | Air 100% | Cardinal Clear Float Glass 6mm | 2004 | Vacuum 0.25mm | Surface 5 | LoE 180 on 6mm Clear | 2194 | Saint-Gobain Glass | Cardinal Glass Industries
EnthermalPlus | SGG COOL-LITE XTREME 61-29 II 6mm | 20980 | Air 100% | Cardinal Clear Float Glass 6mm | 2004 | Vacuum 0.25mm | Surface 5 | LoE² 270 on 6mm Clear | 2029 | Saint-Gobain Glass | Cardinal Glass Industries
EnthermalPlus | SGG COOL-LITE XTREME 61-29 II 6mm | 20980 | Air 100% | Cardinal Clear Float Glass 6mm | 2004 | Vacuum 0.25mm | Surface 5 | LoE² 272 on 6 mm Clear | 2014 | Saint-Gobain Glass | Cardinal Glass Industries
EnthermalPlus | SGG COOL-LITE XTREME 61-29 II 6mm | 20980 | Air 100% | Cardinal Clear Float Glass 6mm | 2004 | Vacuum 0.25mm | Surface 5 | LoE³ 366 on 6mm Clear | 2157 | Saint-Gobain Glass | Cardinal Glass Industries
EnthermalPlus | SGG COOL-LITE XTREME 61-29 II 6mm | 20980 | Air 100% | Vitro Clear Float Glass 6mm | 415 | Vacuum 0.25mm | Surface 5 | Solarban® 60 on Clear 6mm | 5284 | Saint-Gobain Glass | Vitro formerly PPG
EnthermalPlus | SGG COOL-LITE XTREME 61-29 II 6mm | 20980 | Air 100% | Vitro Clear Float Glass 6mm | 415 | Vacuum 0.25mm | Surface 5 | Solarban® 70 glass 6mm | 5439 | Saint-Gobain Glass | Vitro formerly PPG
EnthermalPlus | SGG COOL-LITE XTREME 61-29 II 6mm | 20980 | Air 100% | SGG PLANICLEAR 6mm | 21013 | Vacuum 0.25mm | Surface 5 | SGG ECLAZ II 6mm | 20756 | Saint-Gobain Glass | Saint-Gobain Glass
EnthermalPlus | SGG COOL-LITE XTREME 61-29 II 6mm | 20980 | Air 100% | SGG PLANICLEAR 6mm | 21013 | Vacuum 0.25mm | Surface 5 | SGG COOL-LITE SKN 183 II 6mm | 20896 | Saint-Gobain Glass | Saint-Gobain Glass
EnthermalPlus | Solarban® 60 on Starphire® 5mm | 5348 | Argon 90% | Solarban® 60 on Starphire® 5mm | 5348 | Vacuum 0.25mm | Surface 4 | Vitro Starphire 4mm | 5002 | Vitro formerly PPG | Vitro formerly PPG
EnthermalPlus | Solarban® 60 on Starphire® 5mm | 5348 | Air 100% | Solarban® 60 on Starphire® 5mm | 5348 | Vacuum 0.25mm | Surface 4 | Vitro Starphire 4mm | 5002 | Vitro formerly PPG | Vitro formerly PPG
EnthermalPlus | Solarban® 60 on Starphire® 5mm | 5348 | Argon 90% | Solarban® 60 on Starphire® 5mm | 5348 | Vacuum 0.25mm | Surface 4 | Vitro Starphire 5mm | 5003 | Vitro formerly PPG | Vitro formerly PPG
EnthermalPlus | Solarban® 60 on Starphire® 5mm | 5348 | Air 100% | Solarban® 60 on Starphire® 5mm | 5348 | Vacuum 0.25mm | Surface 4 | Vitro Starphire 5mm | 5003 | Vitro formerly PPG | Vitro formerly PPG
EnthermalPlus | Solarban® 60 on Starphire® 6mm | 5349 | Argon 90% | Solarban® 60 on Starphire® 5mm | 5348 | Vacuum 0.25mm | Surface 4 | Vitro Starphire 5mm | 5003 | Vitro formerly PPG | Vitro formerly PPG
EnthermalPlus | Solarban® 60 on Starphire® 6mm | 5349 | Air 100% | Solarban® 60 on Starphire® 5mm | 5348 | Vacuum 0.25mm | Surface 4 | Vitro Starphire 5mm | 5003 | Vitro formerly PPG | Vitro formerly PPG
EnthermalPlus | Solarban® 72 on Starphire® 6mm | 5435 | Argon 90% | Solarban® 60 on Starphire® 5mm | 5348 | Vacuum 0.25mm | Surface 4 | Vitro Starphire 5mm | 5003 | Vitro formerly PPG | Vitro formerly PPG
EnthermalPlus | Solarban® 72 on Starphire® 6mm | 5435 | Air 100% | Solarban® 60 on Starphire® 5mm | 5348 | Vacuum 0.25mm | Surface 4 | Vitro Starphire 5mm | 5003 | Vitro formerly PPG | Vitro formerly PPG
EnthermalPlus | Solarban® 60 on Starphire® 6mm | 5349 | Argon 90% | Solarban® 60 on Starphire® 6mm | 5349 | Vacuum 0.25mm | Surface 4 | Vitro Starphire 5mm | 5003 | Vitro formerly PPG | Vitro formerly PPG
EnthermalPlus | Solarban® 60 on Starphire® 6mm | 5349 | Air 100% | Solarban® 60 on Starphire® 6mm | 5349 | Vacuum 0.25mm | Surface 4 | Vitro Starphire 5mm | 5003 | Vitro formerly PPG | Vitro formerly PPG
EnthermalPlus | Solarban® 60 on Starphire® 6mm | 5349 | Argon 90% | Solarban® 72 on Starphire® 6mm | 5435 | Vacuum 0.25mm | Surface 4 | Vitro Starphire 5mm | 5003 | Vitro formerly PPG | Vitro formerly PPG
EnthermalPlus | Solarban® 60 on Starphire® 6mm | 5349 | Air 100% | Solarban® 72 on Starphire® 6mm | 5435 | Vacuum 0.25mm | Surface 4 | Vitro Starphire 5mm | 5003 | Vitro formerly PPG | Vitro formerly PPG
EnthermalPlus | Solarban® 72 on Starphire® 6mm | 5435 | Argon 90% | Solarban® 60 on Starphire® 6mm | 5349 | Vacuum 0.25mm | Surface 4 | Vitro Starphire 5mm | 5003 | Vitro formerly PPG | Vitro formerly PPG
EnthermalPlus | Solarban® 72 on Starphire® 6mm | 5435 | Air 100% | Solarban® 60 on Starphire® 6mm | 5349 | Vacuum 0.25mm | Surface 4 | Vitro Starphire 5mm | 5003 | Vitro formerly PPG | Vitro formerly PPG
EnthermalPlus | Solarban® 72 on Starphire® 6mm | 5435 | Argon 90% | Solarban® 72 on Starphire® 6mm | 5435 | Vacuum 0.25mm | Surface 4 | Vitro Starphire 5mm | 5003 | Vitro formerly PPG | Vitro formerly PPG
EnthermalPlus | Solarban® 72 on Starphire® 6mm | 5435 | Air 100% | Solarban® 72 on Starphire® 6mm | 5435 | Vacuum 0.25mm | Surface 4 | Vitro Starphire 5mm | 5003 | Vitro formerly PPG | Vitro formerly PPG
EnthermalPlus | Solarban® 60 on Starphire® 6mm | 5349 | Argon 90% | Solarban® 60 on Starphire® 6mm | 5349 | Vacuum 0.25mm | Surface 4 | Vitro Starphire 6mm | 5004 | Vitro formerly PPG | Vitro formerly PPG
EnthermalPlus | Solarban® 60 on Starphire® 6mm | 5349 | Air 100% | Solarban® 60 on Starphire® 6mm | 5349 | Vacuum 0.25mm | Surface 4 | Vitro Starphire 6mm | 5004 | Vitro formerly PPG | Vitro formerly PPG
EnthermalPlus | Solarban® 60 on Starphire® 6mm | 5349 | Argon 90% | Solarban® 72 on Starphire® 6mm | 5435 | Vacuum 0.25mm | Surface 4 | Vitro Starphire 6mm | 5004 | Vitro formerly PPG | Vitro formerly PPG
EnthermalPlus | Solarban® 60 on Starphire® 6mm | 5349 | Air 100% | Solarban® 72 on Starphire® 6mm | 5435 | Vacuum 0.25mm | Surface 4 | Vitro Starphire 6mm | 5004 | Vitro formerly PPG | Vitro formerly PPG
EnthermalPlus | Solarban® 72 on Starphire® 6mm | 5435 | Argon 90% | Solarban® 60 on Starphire® 6mm | 5349 | Vacuum 0.25mm | Surface 4 | Vitro Starphire 6mm | 5004 | Vitro formerly PPG | Vitro formerly PPG
EnthermalPlus | Solarban® 72 on Starphire® 6mm | 5435 | Air 100% | Solarban® 60 on Starphire® 6mm | 5349 | Vacuum 0.25mm | Surface 4 | Vitro Starphire 6mm | 5004 | Vitro formerly PPG | Vitro formerly PPG
EnthermalPlus | Solarban® 72 on Starphire® 6mm | 5435 | Argon 90% | Solarban® 72 on Starphire® 6mm | 5435 | Vacuum 0.25mm | Surface 4 | Vitro Starphire 6mm | 5004 | Vitro formerly PPG | Vitro formerly PPG
EnthermalPlus | Solarban® 72 on Starphire® 6mm | 5435 | Air 100% | Solarban® 72 on Starphire® 6mm | 5435 | Vacuum 0.25mm | Surface 4 | Vitro Starphire 6mm | 5004 | Vitro formerly PPG | Vitro formerly PPG
EnthermalPlus | Solarban® 60 on Starphire® 5mm | 5348 | Argon 90% | Vitro Starphire 5mm | 5003 | Vacuum 0.25mm | Surface 5 | Solarban® 60 on Starphire® 5mm | 5348 | Vitro formerly PPG | Vitro formerly PPG
EnthermalPlus | Solarban® 60 on Starphire® 5mm | 5348 | Air 100% | Vitro Starphire 5mm | 5003 | Vacuum 0.25mm | Surface 5 | Solarban® 60 on Starphire® 5mm | 5348 | Vitro formerly PPG | Vitro formerly PPG
EnthermalPlus | Solarban® 60 on Starphire® 6mm | 5349 | Argon 90% | Vitro Starphire 5mm | 5003 | Vacuum 0.25mm | Surface 5 | Solarban® 60 on Starphire® 5mm | 5348 | Vitro formerly PPG | Vitro formerly PPG
EnthermalPlus | Solarban® 60 on Starphire® 6mm | 5349 | Air 100% | Vitro Starphire 5mm | 5003 | Vacuum 0.25mm | Surface 5 | Solarban® 60 on Starphire® 5mm | 5348 | Vitro formerly PPG | Vitro formerly PPG
EnthermalPlus | Solarban® 72 on Starphire® 6mm | 5435 | Argon 90% | Vitro Starphire 5mm | 5003 | Vacuum 0.25mm | Surface 5 | Solarban® 60 on Starphire® 5mm | 5348 | Vitro formerly PPG | Vitro formerly PPG
EnthermalPlus | Solarban® 72 on Starphire® 6mm | 5435 | Air 100% | Vitro Starphire 5mm | 5003 | Vacuum 0.25mm | Surface 5 | Solarban® 60 on Starphire® 5mm | 5348 | Vitro formerly PPG | Vitro formerly PPG
EnthermalPlus | Solarban® 60 on Starphire® 6mm | 5349 | Argon 90% | Vitro Starphire 6mm | 5004 | Vacuum 0.25mm | Surface 5 | Solarban® 60 on Starphire® 5mm | 5348 | Vitro formerly PPG | Vitro formerly PPG
EnthermalPlus | Solarban® 60 on Starphire® 6mm | 5349 | Air 100% | Vitro Starphire 6mm | 5004 | Vacuum 0.25mm | Surface 5 | Solarban® 60 on Starphire® 5mm | 5348 | Vitro formerly PPG | Vitro formerly PPG
EnthermalPlus | Solarban® 72 on Starphire® 6mm | 5435 | Argon 90% | Vitro Starphire 6mm | 5004 | Vacuum 0.25mm | Surface 5 | Solarban® 60 on Starphire® 5mm | 5348 | Vitro formerly PPG | Vitro formerly PPG
EnthermalPlus | Solarban® 72 on Starphire® 6mm | 5435 | Air 100% | Vitro Starphire 6mm | 5004 | Vacuum 0.25mm | Surface 5 | Solarban® 60 on Starphire® 5mm | 5348 | Vitro formerly PPG | Vitro formerly PPG
EnthermalPlus | Solarban® 60 on Starphire® 6mm | 5349 | Argon 90% | Vitro Starphire 6mm | 5004 | Vacuum 0.25mm | Surface 5 | Solarban® 60 on Starphire® 6mm | 5349 | Vitro formerly PPG | Vitro formerly PPG
EnthermalPlus | Solarban® 60 on Starphire® 6mm | 5349 | Air 100% | Vitro Starphire 6mm | 5004 | Vacuum 0.25mm | Surface 5 | Solarban® 60 on Starphire® 6mm | 5349 | Vitro formerly PPG | Vitro formerly PPG
EnthermalPlus | Solarban® 60 on Starphire® 6mm | 5349 | Argon 90% | Vitro Starphire 6mm | 5004 | Vacuum 0.25mm | Surface 5 | Solarban® 72 on Starphire® 6mm | 5435 | Vitro formerly PPG | Vitro formerly PPG
EnthermalPlus | Solarban® 60 on Starphire® 6mm | 5349 | Air 100% | Vitro Starphire 6mm | 5004 | Vacuum 0.25mm | Surface 5 | Solarban® 72 on Starphire® 6mm | 5435 | Vitro formerly PPG | Vitro formerly PPG
EnthermalPlus | Solarban® 72 on Starphire® 6mm | 5435 | Argon 90% | Vitro Starphire 6mm | 5004 | Vacuum 0.25mm | Surface 5 | Solarban® 60 on Starphire® 6mm | 5349 | Vitro formerly PPG | Vitro formerly PPG
EnthermalPlus | Solarban® 72 on Starphire® 6mm | 5435 | Air 100% | Vitro Starphire 6mm | 5004 | Vacuum 0.25mm | Surface 5 | Solarban® 60 on Starphire® 6mm | 5349 | Vitro formerly PPG | Vitro formerly PPG
EnthermalPlus | Solarban® 72 on Starphire® 6mm | 5435 | Argon 90% | Vitro Starphire 6mm | 5004 | Vacuum 0.25mm | Surface 5 | Solarban® 72 on Starphire® 6mm | 5435 | Vitro formerly PPG | Vitro formerly PPG
EnthermalPlus | Solarban® 72 on Starphire® 6mm | 5435 | Air 100% | Vitro Starphire 6mm | 5004 | Vacuum 0.25mm | Surface 5 | Solarban® 72 on Starphire® 6mm | 5435 | Vitro formerly PPG | Vitro formerly PPG

## EnthermalP_Outboard
Enthermal Plus Outboard — Triple Pane (Low-E on Surfaces 2 & 5) — IGSDB Verified
Surface 2 Coatings (Outer Pane) — 21 options
# | Coating (Surface 2) | IGSDB Thicknesses | Notes
1 | C180 | 4, 5, 6
2 | C270 | 4, 5, 6
3 | C272 | 4, 5, 6
4 | C340 | 4, 5, 6
5 | C366 | 4, 5, 6
6 | C452 | 4, 5, 6
7 | SB60 Clear | 4, 5, 6
8 | SB70 Clear | 4, 5, 6
9 | SB67 | 5, 6 | No 4mm in IGSDB
10 | SB60 Starphire | 5, 6 | No 4mm in IGSDB; maps to SB60 on Starphire substrate
11 | SB72 Starphire | 6 | 6mm only in IGSDB; maps to SB70 on Starphire substrate
12 | ECLAZ II | 4, 5, 6 | Using II (to-be-tempered); Commercial name: ECLAZ Lumi
13 | ECLAZ ONE II | 4, 5, 6 | Using II (to-be-tempered); Commercial name: ECLAZ Zen
14 | SKN 183 II | 6 | Using II (current); 6mm only in IGSDB
15 | XTREME 61-29 II | 4, 6 | Using II (current); no 5mm in IGSDB
16 | SB60 Solexia | 6 | 6mm only in IGSDB
17 | SB60 Solarbronze | 5, 6
18 | SB60 Solargray | 4, 5, 6
19 | SB60 Optigray | 6 | 6mm only in IGSDB
20 | SB60 Solarblue | 6 | 6mm only in IGSDB
21 | SB60 Optiblue | 5, 6
Surface 5 Coatings (Inner Pane) — 10 options
# | Coating (Surface 5) | IGSDB Thicknesses | Notes
1 | C180 | 4, 5, 6
2 | C270 | 4, 5, 6
3 | C272 | 4, 5, 6
4 | C366 | 4, 5, 6
5 | SB60 Clear | 4, 5, 6
6 | SB70 Clear | 4, 5, 6
7 | ECLAZ II | 4, 5, 6 | Using II (current); ZEN not in IGSDB
8 | SKN 183 II | 6 | Using II (current); 6mm only in IGSDB
9 | SB60 Starphire | 5, 6 | No 4mm in IGSDB; maps to SB60 on Starphire substrate
10 | SB72 Starphire | 6 | 6mm only in IGSDB; maps to SB70 on Starphire substrate
S2 Coatings Available by Outer Pane Thickness
Outer Thickness | S2 Count | Not Available in IGSDB |  |  |  |  | Starphire-Constrained Counts (SP pairs only with SP)
4mm | 12 | SB67, SB60 Starphire, SB72 Starphire, SKN 183 II, Solexia, Solarbronze, Optigray, Solarblue, Optiblue |  |  |  |  | Thickness | S2 non-SP | S2 SP | S5 non-SP | S5 SP
5mm | 15 | SB72 Starphire, SKN 183 II, XTREME 61-29 II, Solexia, Optigray, Solarblue |  |  |  |  | 4mm | 12 | 0 | 7 | 0
6mm | 21 | All available |  |  |  |  | 5mm | 14 | 1 | 7 | 1
[7 empty] | 6mm | 19 | 2 | 8 | 2
S5 Coatings Available by Inner Pane Thickness
Inner Thickness | S5 Count | Not Available in IGSDB
4mm | 7 | SKN 183 II, SB60 Starphire, SB72 Starphire
5mm | 8 | SKN 183 II, SB72 Starphire
6mm | 10 | All available
Configuration Count by Thickness Combo (before gas fill)
Thickness (outer/mid/inner) | Outer (S2) | Inner (S5) | Non-SP pairs | SP pairs | Total pairs | Clear lite (middle)
4/4/4 | 4mm | 4mm | 84 | 0 | 84 | Middle 4mm clear, same mfr as outboard
5/4/4 | 5mm | 4mm | 98 | 0 | 98 | Middle 4mm clear, same mfr as outboard
6/4/4 | 6mm | 4mm | 133 | 0 | 133 | Middle 4mm clear, same mfr as outboard
5/5/4 | 5mm | 4mm | 98 | 0 | 98 | Middle 5mm clear, same mfr as outboard
5/5/5 | 5mm | 5mm | 98 | 1 | 99 | Middle 5mm clear, same mfr as outboard
6/5/5 | 6mm | 5mm | 133 | 2 | 135 | Middle 5mm clear, same mfr as outboard
6/6/5 | 6mm | 5mm | 133 | 2 | 135 | Middle 6mm clear, same mfr as outboard
6/6/6 | 6mm | 6mm | 152 | 4 | 156 | Middle 6mm clear, same mfr as outboard
Subtotal (coating pairs) |  |  |  |  | 938
Gas fill options |  |  |  |  | × 2 (Air, Argon 90%)
ENTHERMAL PLUS OUTBOARD TOTAL |  |  |  |  | 1876
Notes:
• Middle pane is always clear (uncoated) glass, available in all thicknesses.
• Air gap thickness adjusted to maintain 25.4 mm (1 inch) total thickness.

## EnthermalP_Outboard_List
Product | Outboard Lite Name (IGDB) | Outboard IGDB ID | Gap 1 | Middle Lite Name (IGDB) | Middle IGDB ID | Gap 2 | 2nd LoE Surface | Inboard Lite Name (IGDB) | Inboard IGDB ID | Outboard Manufacturer | Inboard Manufacturer | Notes
EnthermalPlus | LoE 180 on 4mm Clear | 2192 | Vacuum 0.25mm | Cardinal Clear Float Glass 4mm | 2002 | Argon 90% | Surface 5 | LoE 180 on 4mm Clear | 2192 | Cardinal Glass Industries | Cardinal Glass Industries
EnthermalPlus | LoE 180 on 4mm Clear | 2192 | Vacuum 0.25mm | Cardinal Clear Float Glass 4mm | 2002 | Argon 90% | Surface 5 | LoE² 270 on 4mm Clear | 2027 | Cardinal Glass Industries | Cardinal Glass Industries
EnthermalPlus | LoE 180 on 4mm Clear | 2192 | Vacuum 0.25mm | Cardinal Clear Float Glass 4mm | 2002 | Argon 90% | Surface 5 | LoE² 272 on 4 mm Clear | 2012 | Cardinal Glass Industries | Cardinal Glass Industries
EnthermalPlus | LoE 180 on 4mm Clear | 2192 | Vacuum 0.25mm | Cardinal Clear Float Glass 4mm | 2002 | Argon 90% | Surface 5 | LoE³ 366 on 4mm Clear | 2155 | Cardinal Glass Industries | Cardinal Glass Industries
EnthermalPlus | LoE 180 on 4mm Clear | 2192 | Vacuum 0.25mm | Cardinal Clear Float Glass 4mm | 2002 | Argon 90% | Surface 5 | Solarban® 60 on Clear 4mm | 5282 | Cardinal Glass Industries | Vitro formerly PPG
EnthermalPlus | LoE 180 on 4mm Clear | 2192 | Vacuum 0.25mm | Cardinal Clear Float Glass 4mm | 2002 | Argon 90% | Surface 5 | Solarban® 70 glass 4mm | 5433 | Cardinal Glass Industries | Vitro formerly PPG
EnthermalPlus | LoE 180 on 4mm Clear | 2192 | Vacuum 0.25mm | Cardinal Clear Float Glass 4mm | 2002 | Argon 90% | Surface 5 | SGG ECLAZ II 4mm | 20754 | Cardinal Glass Industries | Saint-Gobain Glass
EnthermalPlus | LoE² 270 on 4mm Clear | 2027 | Vacuum 0.25mm | Cardinal Clear Float Glass 4mm | 2002 | Argon 90% | Surface 5 | LoE 180 on 4mm Clear | 2192 | Cardinal Glass Industries | Cardinal Glass Industries
EnthermalPlus | LoE² 270 on 4mm Clear | 2027 | Vacuum 0.25mm | Cardinal Clear Float Glass 4mm | 2002 | Argon 90% | Surface 5 | LoE² 270 on 4mm Clear | 2027 | Cardinal Glass Industries | Cardinal Glass Industries
EnthermalPlus | LoE² 270 on 4mm Clear | 2027 | Vacuum 0.25mm | Cardinal Clear Float Glass 4mm | 2002 | Argon 90% | Surface 5 | LoE² 272 on 4 mm Clear | 2012 | Cardinal Glass Industries | Cardinal Glass Industries
EnthermalPlus | LoE² 270 on 4mm Clear | 2027 | Vacuum 0.25mm | Cardinal Clear Float Glass 4mm | 2002 | Argon 90% | Surface 5 | LoE³ 366 on 4mm Clear | 2155 | Cardinal Glass Industries | Cardinal Glass Industries
EnthermalPlus | LoE² 270 on 4mm Clear | 2027 | Vacuum 0.25mm | Cardinal Clear Float Glass 4mm | 2002 | Argon 90% | Surface 5 | Solarban® 60 on Clear 4mm | 5282 | Cardinal Glass Industries | Vitro formerly PPG
EnthermalPlus | LoE² 270 on 4mm Clear | 2027 | Vacuum 0.25mm | Cardinal Clear Float Glass 4mm | 2002 | Argon 90% | Surface 5 | Solarban® 70 glass 4mm | 5433 | Cardinal Glass Industries | Vitro formerly PPG
EnthermalPlus | LoE² 270 on 4mm Clear | 2027 | Vacuum 0.25mm | Cardinal Clear Float Glass 4mm | 2002 | Argon 90% | Surface 5 | SGG ECLAZ II 4mm | 20754 | Cardinal Glass Industries | Saint-Gobain Glass
EnthermalPlus | LoE² 272 on 4 mm Clear | 2012 | Vacuum 0.25mm | Cardinal Clear Float Glass 4mm | 2002 | Argon 90% | Surface 5 | LoE 180 on 4mm Clear | 2192 | Cardinal Glass Industries | Cardinal Glass Industries
EnthermalPlus | LoE² 272 on 4 mm Clear | 2012 | Vacuum 0.25mm | Cardinal Clear Float Glass 4mm | 2002 | Argon 90% | Surface 5 | LoE² 270 on 4mm Clear | 2027 | Cardinal Glass Industries | Cardinal Glass Industries
EnthermalPlus | LoE² 272 on 4 mm Clear | 2012 | Vacuum 0.25mm | Cardinal Clear Float Glass 4mm | 2002 | Argon 90% | Surface 5 | LoE² 272 on 4 mm Clear | 2012 | Cardinal Glass Industries | Cardinal Glass Industries
EnthermalPlus | LoE² 272 on 4 mm Clear | 2012 | Vacuum 0.25mm | Cardinal Clear Float Glass 4mm | 2002 | Argon 90% | Surface 5 | LoE³ 366 on 4mm Clear | 2155 | Cardinal Glass Industries | Cardinal Glass Industries
EnthermalPlus | LoE² 272 on 4 mm Clear | 2012 | Vacuum 0.25mm | Cardinal Clear Float Glass 4mm | 2002 | Argon 90% | Surface 5 | Solarban® 60 on Clear 4mm | 5282 | Cardinal Glass Industries | Vitro formerly PPG
EnthermalPlus | LoE² 272 on 4 mm Clear | 2012 | Vacuum 0.25mm | Cardinal Clear Float Glass 4mm | 2002 | Argon 90% | Surface 5 | Solarban® 70 glass 4mm | 5433 | Cardinal Glass Industries | Vitro formerly PPG
EnthermalPlus | LoE² 272 on 4 mm Clear | 2012 | Vacuum 0.25mm | Cardinal Clear Float Glass 4mm | 2002 | Argon 90% | Surface 5 | SGG ECLAZ II 4mm | 20754 | Cardinal Glass Industries | Saint-Gobain Glass
EnthermalPlus | LoE³ 340 on 4mm Clear | 2165 | Vacuum 0.25mm | Cardinal Clear Float Glass 4mm | 2002 | Argon 90% | Surface 5 | LoE 180 on 4mm Clear | 2192 | Cardinal Glass Industries | Cardinal Glass Industries
EnthermalPlus | LoE³ 340 on 4mm Clear | 2165 | Vacuum 0.25mm | Cardinal Clear Float Glass 4mm | 2002 | Argon 90% | Surface 5 | LoE² 270 on 4mm Clear | 2027 | Cardinal Glass Industries | Cardinal Glass Industries
EnthermalPlus | LoE³ 340 on 4mm Clear | 2165 | Vacuum 0.25mm | Cardinal Clear Float Glass 4mm | 2002 | Argon 90% | Surface 5 | LoE² 272 on 4 mm Clear | 2012 | Cardinal Glass Industries | Cardinal Glass Industries
EnthermalPlus | LoE³ 340 on 4mm Clear | 2165 | Vacuum 0.25mm | Cardinal Clear Float Glass 4mm | 2002 | Argon 90% | Surface 5 | LoE³ 366 on 4mm Clear | 2155 | Cardinal Glass Industries | Cardinal Glass Industries
EnthermalPlus | LoE³ 340 on 4mm Clear | 2165 | Vacuum 0.25mm | Cardinal Clear Float Glass 4mm | 2002 | Argon 90% | Surface 5 | Solarban® 60 on Clear 4mm | 5282 | Cardinal Glass Industries | Vitro formerly PPG
EnthermalPlus | LoE³ 340 on 4mm Clear | 2165 | Vacuum 0.25mm | Cardinal Clear Float Glass 4mm | 2002 | Argon 90% | Surface 5 | Solarban® 70 glass 4mm | 5433 | Cardinal Glass Industries | Vitro formerly PPG
EnthermalPlus | LoE³ 340 on 4mm Clear | 2165 | Vacuum 0.25mm | Cardinal Clear Float Glass 4mm | 2002 | Argon 90% | Surface 5 | SGG ECLAZ II 4mm | 20754 | Cardinal Glass Industries | Saint-Gobain Glass
EnthermalPlus | LoE³ 366 on 4mm Clear | 2155 | Vacuum 0.25mm | Cardinal Clear Float Glass 4mm | 2002 | Argon 90% | Surface 5 | LoE 180 on 4mm Clear | 2192 | Cardinal Glass Industries | Cardinal Glass Industries
EnthermalPlus | LoE³ 366 on 4mm Clear | 2155 | Vacuum 0.25mm | Cardinal Clear Float Glass 4mm | 2002 | Argon 90% | Surface 5 | LoE² 270 on 4mm Clear | 2027 | Cardinal Glass Industries | Cardinal Glass Industries
EnthermalPlus | LoE³ 366 on 4mm Clear | 2155 | Vacuum 0.25mm | Cardinal Clear Float Glass 4mm | 2002 | Argon 90% | Surface 5 | LoE² 272 on 4 mm Clear | 2012 | Cardinal Glass Industries | Cardinal Glass Industries
EnthermalPlus | LoE³ 366 on 4mm Clear | 2155 | Vacuum 0.25mm | Cardinal Clear Float Glass 4mm | 2002 | Argon 90% | Surface 5 | LoE³ 366 on 4mm Clear | 2155 | Cardinal Glass Industries | Cardinal Glass Industries
EnthermalPlus | LoE³ 366 on 4mm Clear | 2155 | Vacuum 0.25mm | Cardinal Clear Float Glass 4mm | 2002 | Argon 90% | Surface 5 | Solarban® 60 on Clear 4mm | 5282 | Cardinal Glass Industries | Vitro formerly PPG
EnthermalPlus | LoE³ 366 on 4mm Clear | 2155 | Vacuum 0.25mm | Cardinal Clear Float Glass 4mm | 2002 | Argon 90% | Surface 5 | Solarban® 70 glass 4mm | 5433 | Cardinal Glass Industries | Vitro formerly PPG
EnthermalPlus | LoE³ 366 on 4mm Clear | 2155 | Vacuum 0.25mm | Cardinal Clear Float Glass 4mm | 2002 | Argon 90% | Surface 5 | SGG ECLAZ II 4mm | 20754 | Cardinal Glass Industries | Saint-Gobain Glass
EnthermalPlus | Quad LoE 452 on 4mm Clear | 2105 | Vacuum 0.25mm | Cardinal Clear Float Glass 4mm | 2002 | Argon 90% | Surface 5 | LoE 180 on 4mm Clear | 2192 | Cardinal Glass Industries | Cardinal Glass Industries
EnthermalPlus | Quad LoE 452 on 4mm Clear | 2105 | Vacuum 0.25mm | Cardinal Clear Float Glass 4mm | 2002 | Argon 90% | Surface 5 | LoE² 270 on 4mm Clear | 2027 | Cardinal Glass Industries | Cardinal Glass Industries
EnthermalPlus | Quad LoE 452 on 4mm Clear | 2105 | Vacuum 0.25mm | Cardinal Clear Float Glass 4mm | 2002 | Argon 90% | Surface 5 | LoE² 272 on 4 mm Clear | 2012 | Cardinal Glass Industries | Cardinal Glass Industries
EnthermalPlus | Quad LoE 452 on 4mm Clear | 2105 | Vacuum 0.25mm | Cardinal Clear Float Glass 4mm | 2002 | Argon 90% | Surface 5 | LoE³ 366 on 4mm Clear | 2155 | Cardinal Glass Industries | Cardinal Glass Industries
EnthermalPlus | Quad LoE 452 on 4mm Clear | 2105 | Vacuum 0.25mm | Cardinal Clear Float Glass 4mm | 2002 | Argon 90% | Surface 5 | Solarban® 60 on Clear 4mm | 5282 | Cardinal Glass Industries | Vitro formerly PPG
EnthermalPlus | Quad LoE 452 on 4mm Clear | 2105 | Vacuum 0.25mm | Cardinal Clear Float Glass 4mm | 2002 | Argon 90% | Surface 5 | Solarban® 70 glass 4mm | 5433 | Cardinal Glass Industries | Vitro formerly PPG
EnthermalPlus | Quad LoE 452 on 4mm Clear | 2105 | Vacuum 0.25mm | Cardinal Clear Float Glass 4mm | 2002 | Argon 90% | Surface 5 | SGG ECLAZ II 4mm | 20754 | Cardinal Glass Industries | Saint-Gobain Glass
EnthermalPlus | Solarban® 60 on Clear 4mm | 5282 | Vacuum 0.25mm | Vitro Clear Float Glass 4mm | 413 | Argon 90% | Surface 5 | LoE 180 on 4mm Clear | 2192 | Vitro formerly PPG | Cardinal Glass Industries
EnthermalPlus | Solarban® 60 on Clear 4mm | 5282 | Vacuum 0.25mm | Vitro Clear Float Glass 4mm | 413 | Argon 90% | Surface 5 | LoE² 270 on 4mm Clear | 2027 | Vitro formerly PPG | Cardinal Glass Industries
EnthermalPlus | Solarban® 60 on Clear 4mm | 5282 | Vacuum 0.25mm | Vitro Clear Float Glass 4mm | 413 | Argon 90% | Surface 5 | LoE² 272 on 4 mm Clear | 2012 | Vitro formerly PPG | Cardinal Glass Industries
EnthermalPlus | Solarban® 60 on Clear 4mm | 5282 | Vacuum 0.25mm | Vitro Clear Float Glass 4mm | 413 | Argon 90% | Surface 5 | LoE³ 366 on 4mm Clear | 2155 | Vitro formerly PPG | Cardinal Glass Industries
EnthermalPlus | Solarban® 60 on Clear 4mm | 5282 | Vacuum 0.25mm | Vitro Clear Float Glass 4mm | 413 | Argon 90% | Surface 5 | Solarban® 60 on Clear 4mm | 5282 | Vitro formerly PPG | Vitro formerly PPG
EnthermalPlus | Solarban® 60 on Clear 4mm | 5282 | Vacuum 0.25mm | Vitro Clear Float Glass 4mm | 413 | Argon 90% | Surface 5 | Solarban® 70 glass 4mm | 5433 | Vitro formerly PPG | Vitro formerly PPG
EnthermalPlus | Solarban® 60 on Clear 4mm | 5282 | Vacuum 0.25mm | Vitro Clear Float Glass 4mm | 413 | Argon 90% | Surface 5 | SGG ECLAZ II 4mm | 20754 | Vitro formerly PPG | Saint-Gobain Glass
EnthermalPlus | Solarban® 70 glass 4mm | 5433 | Vacuum 0.25mm | Vitro Clear Float Glass 4mm | 413 | Argon 90% | Surface 5 | LoE 180 on 4mm Clear | 2192 | Vitro formerly PPG | Cardinal Glass Industries
EnthermalPlus | Solarban® 70 glass 4mm | 5433 | Vacuum 0.25mm | Vitro Clear Float Glass 4mm | 413 | Argon 90% | Surface 5 | LoE² 270 on 4mm Clear | 2027 | Vitro formerly PPG | Cardinal Glass Industries
EnthermalPlus | Solarban® 70 glass 4mm | 5433 | Vacuum 0.25mm | Vitro Clear Float Glass 4mm | 413 | Argon 90% | Surface 5 | LoE² 272 on 4 mm Clear | 2012 | Vitro formerly PPG | Cardinal Glass Industries
EnthermalPlus | Solarban® 70 glass 4mm | 5433 | Vacuum 0.25mm | Vitro Clear Float Glass 4mm | 413 | Argon 90% | Surface 5 | LoE³ 366 on 4mm Clear | 2155 | Vitro formerly PPG | Cardinal Glass Industries
EnthermalPlus | Solarban® 70 glass 4mm | 5433 | Vacuum 0.25mm | Vitro Clear Float Glass 4mm | 413 | Argon 90% | Surface 5 | Solarban® 60 on Clear 4mm | 5282 | Vitro formerly PPG | Vitro formerly PPG
EnthermalPlus | Solarban® 70 glass 4mm | 5433 | Vacuum 0.25mm | Vitro Clear Float Glass 4mm | 413 | Argon 90% | Surface 5 | Solarban® 70 glass 4mm | 5433 | Vitro formerly PPG | Vitro formerly PPG
EnthermalPlus | Solarban® 70 glass 4mm | 5433 | Vacuum 0.25mm | Vitro Clear Float Glass 4mm | 413 | Argon 90% | Surface 5 | SGG ECLAZ II 4mm | 20754 | Vitro formerly PPG | Saint-Gobain Glass
EnthermalPlus | SGG ECLAZ II 4mm | 20754 | Vacuum 0.25mm | SGG PLANICLEAR 4mm | 21011 | Argon 90% | Surface 5 | LoE 180 on 4mm Clear | 2192 | Saint-Gobain Glass | Cardinal Glass Industries
EnthermalPlus | SGG ECLAZ II 4mm | 20754 | Vacuum 0.25mm | SGG PLANICLEAR 4mm | 21011 | Argon 90% | Surface 5 | LoE² 270 on 4mm Clear | 2027 | Saint-Gobain Glass | Cardinal Glass Industries
EnthermalPlus | SGG ECLAZ II 4mm | 20754 | Vacuum 0.25mm | SGG PLANICLEAR 4mm | 21011 | Argon 90% | Surface 5 | LoE² 272 on 4 mm Clear | 2012 | Saint-Gobain Glass | Cardinal Glass Industries
EnthermalPlus | SGG ECLAZ II 4mm | 20754 | Vacuum 0.25mm | SGG PLANICLEAR 4mm | 21011 | Argon 90% | Surface 5 | LoE³ 366 on 4mm Clear | 2155 | Saint-Gobain Glass | Cardinal Glass Industries
EnthermalPlus | SGG ECLAZ II 4mm | 20754 | Vacuum 0.25mm | SGG PLANICLEAR 4mm | 21011 | Argon 90% | Surface 5 | Solarban® 60 on Clear 4mm | 5282 | Saint-Gobain Glass | Vitro formerly PPG
EnthermalPlus | SGG ECLAZ II 4mm | 20754 | Vacuum 0.25mm | SGG PLANICLEAR 4mm | 21011 | Argon 90% | Surface 5 | Solarban® 70 glass 4mm | 5433 | Saint-Gobain Glass | Vitro formerly PPG
EnthermalPlus | SGG ECLAZ II 4mm | 20754 | Vacuum 0.25mm | SGG PLANICLEAR 4mm | 21011 | Argon 90% | Surface 5 | SGG ECLAZ II 4mm | 20754 | Saint-Gobain Glass | Saint-Gobain Glass
EnthermalPlus | SGG ECLAZ ONE II 4mm | 20762 | Vacuum 0.25mm | SGG PLANICLEAR 4mm | 21011 | Argon 90% | Surface 5 | LoE 180 on 4mm Clear | 2192 | Saint-Gobain Glass | Cardinal Glass Industries
EnthermalPlus | SGG ECLAZ ONE II 4mm | 20762 | Vacuum 0.25mm | SGG PLANICLEAR 4mm | 21011 | Argon 90% | Surface 5 | LoE² 270 on 4mm Clear | 2027 | Saint-Gobain Glass | Cardinal Glass Industries
EnthermalPlus | SGG ECLAZ ONE II 4mm | 20762 | Vacuum 0.25mm | SGG PLANICLEAR 4mm | 21011 | Argon 90% | Surface 5 | LoE² 272 on 4 mm Clear | 2012 | Saint-Gobain Glass | Cardinal Glass Industries
EnthermalPlus | SGG ECLAZ ONE II 4mm | 20762 | Vacuum 0.25mm | SGG PLANICLEAR 4mm | 21011 | Argon 90% | Surface 5 | LoE³ 366 on 4mm Clear | 2155 | Saint-Gobain Glass | Cardinal Glass Industries
EnthermalPlus | SGG ECLAZ ONE II 4mm | 20762 | Vacuum 0.25mm | SGG PLANICLEAR 4mm | 21011 | Argon 90% | Surface 5 | Solarban® 60 on Clear 4mm | 5282 | Saint-Gobain Glass | Vitro formerly PPG
EnthermalPlus | SGG ECLAZ ONE II 4mm | 20762 | Vacuum 0.25mm | SGG PLANICLEAR 4mm | 21011 | Argon 90% | Surface 5 | Solarban® 70 glass 4mm | 5433 | Saint-Gobain Glass | Vitro formerly PPG
EnthermalPlus | SGG ECLAZ ONE II 4mm | 20762 | Vacuum 0.25mm | SGG PLANICLEAR 4mm | 21011 | Argon 90% | Surface 5 | SGG ECLAZ II 4mm | 20754 | Saint-Gobain Glass | Saint-Gobain Glass
EnthermalPlus | SGG COOL-LITE XTREME 61-29 II 4mm | 20979 | Vacuum 0.25mm | SGG PLANICLEAR 4mm | 21011 | Argon 90% | Surface 5 | LoE 180 on 4mm Clear | 2192 | Saint-Gobain Glass | Cardinal Glass Industries
EnthermalPlus | SGG COOL-LITE XTREME 61-29 II 4mm | 20979 | Vacuum 0.25mm | SGG PLANICLEAR 4mm | 21011 | Argon 90% | Surface 5 | LoE² 270 on 4mm Clear | 2027 | Saint-Gobain Glass | Cardinal Glass Industries
EnthermalPlus | SGG COOL-LITE XTREME 61-29 II 4mm | 20979 | Vacuum 0.25mm | SGG PLANICLEAR 4mm | 21011 | Argon 90% | Surface 5 | LoE² 272 on 4 mm Clear | 2012 | Saint-Gobain Glass | Cardinal Glass Industries
EnthermalPlus | SGG COOL-LITE XTREME 61-29 II 4mm | 20979 | Vacuum 0.25mm | SGG PLANICLEAR 4mm | 21011 | Argon 90% | Surface 5 | LoE³ 366 on 4mm Clear | 2155 | Saint-Gobain Glass | Cardinal Glass Industries
EnthermalPlus | SGG COOL-LITE XTREME 61-29 II 4mm | 20979 | Vacuum 0.25mm | SGG PLANICLEAR 4mm | 21011 | Argon 90% | Surface 5 | Solarban® 60 on Clear 4mm | 5282 | Saint-Gobain Glass | Vitro formerly PPG
EnthermalPlus | SGG COOL-LITE XTREME 61-29 II 4mm | 20979 | Vacuum 0.25mm | SGG PLANICLEAR 4mm | 21011 | Argon 90% | Surface 5 | Solarban® 70 glass 4mm | 5433 | Saint-Gobain Glass | Vitro formerly PPG
EnthermalPlus | SGG COOL-LITE XTREME 61-29 II 4mm | 20979 | Vacuum 0.25mm | SGG PLANICLEAR 4mm | 21011 | Argon 90% | Surface 5 | SGG ECLAZ II 4mm | 20754 | Saint-Gobain Glass | Saint-Gobain Glass
EnthermalPlus | Solarban® 60 on Solargray® 4mm | 5287 | Vacuum 0.25mm | Vitro Clear Float Glass 4mm | 413 | Argon 90% | Surface 5 | LoE 180 on 4mm Clear | 2192 | Vitro formerly PPG | Cardinal Glass Industries
EnthermalPlus | Solarban® 60 on Solargray® 4mm | 5287 | Vacuum 0.25mm | Vitro Clear Float Glass 4mm | 413 | Argon 90% | Surface 5 | LoE² 270 on 4mm Clear | 2027 | Vitro formerly PPG | Cardinal Glass Industries
EnthermalPlus | Solarban® 60 on Solargray® 4mm | 5287 | Vacuum 0.25mm | Vitro Clear Float Glass 4mm | 413 | Argon 90% | Surface 5 | LoE² 272 on 4 mm Clear | 2012 | Vitro formerly PPG | Cardinal Glass Industries
EnthermalPlus | Solarban® 60 on Solargray® 4mm | 5287 | Vacuum 0.25mm | Vitro Clear Float Glass 4mm | 413 | Argon 90% | Surface 5 | LoE³ 366 on 4mm Clear | 2155 | Vitro formerly PPG | Cardinal Glass Industries
EnthermalPlus | Solarban® 60 on Solargray® 4mm | 5287 | Vacuum 0.25mm | Vitro Clear Float Glass 4mm | 413 | Argon 90% | Surface 5 | Solarban® 60 on Clear 4mm | 5282 | Vitro formerly PPG | Vitro formerly PPG
EnthermalPlus | Solarban® 60 on Solargray® 4mm | 5287 | Vacuum 0.25mm | Vitro Clear Float Glass 4mm | 413 | Argon 90% | Surface 5 | Solarban® 70 glass 4mm | 5433 | Vitro formerly PPG | Vitro formerly PPG
EnthermalPlus | Solarban® 60 on Solargray® 4mm | 5287 | Vacuum 0.25mm | Vitro Clear Float Glass 4mm | 413 | Argon 90% | Surface 5 | SGG ECLAZ II 4mm | 20754 | Vitro formerly PPG | Saint-Gobain Glass
EnthermalPlus | LoE 180 on 5mm Clear | 2193 | Vacuum 0.25mm | Cardinal Clear Float Glass 4mm | 2002 | Argon 90% | Surface 5 | LoE 180 on 4mm Clear | 2192 | Cardinal Glass Industries | Cardinal Glass Industries
EnthermalPlus | LoE 180 on 5mm Clear | 2193 | Vacuum 0.25mm | Cardinal Clear Float Glass 4mm | 2002 | Argon 90% | Surface 5 | LoE² 270 on 4mm Clear | 2027 | Cardinal Glass Industries | Cardinal Glass Industries
EnthermalPlus | LoE 180 on 5mm Clear | 2193 | Vacuum 0.25mm | Cardinal Clear Float Glass 4mm | 2002 | Argon 90% | Surface 5 | LoE² 272 on 4 mm Clear | 2012 | Cardinal Glass Industries | Cardinal Glass Industries
EnthermalPlus | LoE 180 on 5mm Clear | 2193 | Vacuum 0.25mm | Cardinal Clear Float Glass 4mm | 2002 | Argon 90% | Surface 5 | LoE³ 366 on 4mm Clear | 2155 | Cardinal Glass Industries | Cardinal Glass Industries
EnthermalPlus | LoE 180 on 5mm Clear | 2193 | Vacuum 0.25mm | Cardinal Clear Float Glass 4mm | 2002 | Argon 90% | Surface 5 | Solarban® 60 on Clear 4mm | 5282 | Cardinal Glass Industries | Vitro formerly PPG
EnthermalPlus | LoE 180 on 5mm Clear | 2193 | Vacuum 0.25mm | Cardinal Clear Float Glass 4mm | 2002 | Argon 90% | Surface 5 | Solarban® 70 glass 4mm | 5433 | Cardinal Glass Industries | Vitro formerly PPG
EnthermalPlus | LoE 180 on 5mm Clear | 2193 | Vacuum 0.25mm | Cardinal Clear Float Glass 4mm | 2002 | Argon 90% | Surface 5 | SGG ECLAZ II 4mm | 20754 | Cardinal Glass Industries | Saint-Gobain Glass
EnthermalPlus | LoE² 270 on 5mm Clear | 2028 | Vacuum 0.25mm | Cardinal Clear Float Glass 4mm | 2002 | Argon 90% | Surface 5 | LoE 180 on 4mm Clear | 2192 | Cardinal Glass Industries | Cardinal Glass Industries
EnthermalPlus | LoE² 270 on 5mm Clear | 2028 | Vacuum 0.25mm | Cardinal Clear Float Glass 4mm | 2002 | Argon 90% | Surface 5 | LoE² 270 on 4mm Clear | 2027 | Cardinal Glass Industries | Cardinal Glass Industries
EnthermalPlus | LoE² 270 on 5mm Clear | 2028 | Vacuum 0.25mm | Cardinal Clear Float Glass 4mm | 2002 | Argon 90% | Surface 5 | LoE² 272 on 4 mm Clear | 2012 | Cardinal Glass Industries | Cardinal Glass Industries
EnthermalPlus | LoE² 270 on 5mm Clear | 2028 | Vacuum 0.25mm | Cardinal Clear Float Glass 4mm | 2002 | Argon 90% | Surface 5 | LoE³ 366 on 4mm Clear | 2155 | Cardinal Glass Industries | Cardinal Glass Industries
EnthermalPlus | LoE² 270 on 5mm Clear | 2028 | Vacuum 0.25mm | Cardinal Clear Float Glass 4mm | 2002 | Argon 90% | Surface 5 | Solarban® 60 on Clear 4mm | 5282 | Cardinal Glass Industries | Vitro formerly PPG
EnthermalPlus | LoE² 270 on 5mm Clear | 2028 | Vacuum 0.25mm | Cardinal Clear Float Glass 4mm | 2002 | Argon 90% | Surface 5 | Solarban® 70 glass 4mm | 5433 | Cardinal Glass Industries | Vitro formerly PPG
EnthermalPlus | LoE² 270 on 5mm Clear | 2028 | Vacuum 0.25mm | Cardinal Clear Float Glass 4mm | 2002 | Argon 90% | Surface 5 | SGG ECLAZ II 4mm | 20754 | Cardinal Glass Industries | Saint-Gobain Glass
EnthermalPlus | LoE² 272 on 5 mm Clear | 2013 | Vacuum 0.25mm | Cardinal Clear Float Glass 4mm | 2002 | Argon 90% | Surface 5 | LoE 180 on 4mm Clear | 2192 | Cardinal Glass Industries | Cardinal Glass Industries
EnthermalPlus | LoE² 272 on 5 mm Clear | 2013 | Vacuum 0.25mm | Cardinal Clear Float Glass 4mm | 2002 | Argon 90% | Surface 5 | LoE² 270 on 4mm Clear | 2027 | Cardinal Glass Industries | Cardinal Glass Industries
EnthermalPlus | LoE² 272 on 5 mm Clear | 2013 | Vacuum 0.25mm | Cardinal Clear Float Glass 4mm | 2002 | Argon 90% | Surface 5 | LoE² 272 on 4 mm Clear | 2012 | Cardinal Glass Industries | Cardinal Glass Industries
EnthermalPlus | LoE² 272 on 5 mm Clear | 2013 | Vacuum 0.25mm | Cardinal Clear Float Glass 4mm | 2002 | Argon 90% | Surface 5 | LoE³ 366 on 4mm Clear | 2155 | Cardinal Glass Industries | Cardinal Glass Industries
EnthermalPlus | LoE² 272 on 5 mm Clear | 2013 | Vacuum 0.25mm | Cardinal Clear Float Glass 4mm | 2002 | Argon 90% | Surface 5 | Solarban® 60 on Clear 4mm | 5282 | Cardinal Glass Industries | Vitro formerly PPG
EnthermalPlus | LoE² 272 on 5 mm Clear | 2013 | Vacuum 0.25mm | Cardinal Clear Float Glass 4mm | 2002 | Argon 90% | Surface 5 | Solarban® 70 glass 4mm | 5433 | Cardinal Glass Industries | Vitro formerly PPG
EnthermalPlus | LoE² 272 on 5 mm Clear | 2013 | Vacuum 0.25mm | Cardinal Clear Float Glass 4mm | 2002 | Argon 90% | Surface 5 | SGG ECLAZ II 4mm | 20754 | Cardinal Glass Industries | Saint-Gobain Glass
EnthermalPlus | LoE³ 340 on 5mm Clear | 2166 | Vacuum 0.25mm | Cardinal Clear Float Glass 4mm | 2002 | Argon 90% | Surface 5 | LoE 180 on 4mm Clear | 2192 | Cardinal Glass Industries | Cardinal Glass Industries
EnthermalPlus | LoE³ 340 on 5mm Clear | 2166 | Vacuum 0.25mm | Cardinal Clear Float Glass 4mm | 2002 | Argon 90% | Surface 5 | LoE² 270 on 4mm Clear | 2027 | Cardinal Glass Industries | Cardinal Glass Industries
EnthermalPlus | LoE³ 340 on 5mm Clear | 2166 | Vacuum 0.25mm | Cardinal Clear Float Glass 4mm | 2002 | Argon 90% | Surface 5 | LoE² 272 on 4 mm Clear | 2012 | Cardinal Glass Industries | Cardinal Glass Industries
EnthermalPlus | LoE³ 340 on 5mm Clear | 2166 | Vacuum 0.25mm | Cardinal Clear Float Glass 4mm | 2002 | Argon 90% | Surface 5 | LoE³ 366 on 4mm Clear | 2155 | Cardinal Glass Industries | Cardinal Glass Industries
EnthermalPlus | LoE³ 340 on 5mm Clear | 2166 | Vacuum 0.25mm | Cardinal Clear Float Glass 4mm | 2002 | Argon 90% | Surface 5 | Solarban® 60 on Clear 4mm | 5282 | Cardinal Glass Industries | Vitro formerly PPG
EnthermalPlus | LoE³ 340 on 5mm Clear | 2166 | Vacuum 0.25mm | Cardinal Clear Float Glass 4mm | 2002 | Argon 90% | Surface 5 | Solarban® 70 glass 4mm | 5433 | Cardinal Glass Industries | Vitro formerly PPG
EnthermalPlus | LoE³ 340 on 5mm Clear | 2166 | Vacuum 0.25mm | Cardinal Clear Float Glass 4mm | 2002 | Argon 90% | Surface 5 | SGG ECLAZ II 4mm | 20754 | Cardinal Glass Industries | Saint-Gobain Glass
EnthermalPlus | LoE³ 366 on 5mm Clear | 2156 | Vacuum 0.25mm | Cardinal Clear Float Glass 4mm | 2002 | Argon 90% | Surface 5 | LoE 180 on 4mm Clear | 2192 | Cardinal Glass Industries | Cardinal Glass Industries
EnthermalPlus | LoE³ 366 on 5mm Clear | 2156 | Vacuum 0.25mm | Cardinal Clear Float Glass 4mm | 2002 | Argon 90% | Surface 5 | LoE² 270 on 4mm Clear | 2027 | Cardinal Glass Industries | Cardinal Glass Industries
EnthermalPlus | LoE³ 366 on 5mm Clear | 2156 | Vacuum 0.25mm | Cardinal Clear Float Glass 4mm | 2002 | Argon 90% | Surface 5 | LoE² 272 on 4 mm Clear | 2012 | Cardinal Glass Industries | Cardinal Glass Industries
EnthermalPlus | LoE³ 366 on 5mm Clear | 2156 | Vacuum 0.25mm | Cardinal Clear Float Glass 4mm | 2002 | Argon 90% | Surface 5 | LoE³ 366 on 4mm Clear | 2155 | Cardinal Glass Industries | Cardinal Glass Industries
EnthermalPlus | LoE³ 366 on 5mm Clear | 2156 | Vacuum 0.25mm | Cardinal Clear Float Glass 4mm | 2002 | Argon 90% | Surface 5 | Solarban® 60 on Clear 4mm | 5282 | Cardinal Glass Industries | Vitro formerly PPG
EnthermalPlus | LoE³ 366 on 5mm Clear | 2156 | Vacuum 0.25mm | Cardinal Clear Float Glass 4mm | 2002 | Argon 90% | Surface 5 | Solarban® 70 glass 4mm | 5433 | Cardinal Glass Industries | Vitro formerly PPG
EnthermalPlus | LoE³ 366 on 5mm Clear | 2156 | Vacuum 0.25mm | Cardinal Clear Float Glass 4mm | 2002 | Argon 90% | Surface 5 | SGG ECLAZ II 4mm | 20754 | Cardinal Glass Industries | Saint-Gobain Glass
EnthermalPlus | Quad LoE 452 on 5mm Clear | 2106 | Vacuum 0.25mm | Cardinal Clear Float Glass 4mm | 2002 | Argon 90% | Surface 5 | LoE 180 on 4mm Clear | 2192 | Cardinal Glass Industries | Cardinal Glass Industries
EnthermalPlus | Quad LoE 452 on 5mm Clear | 2106 | Vacuum 0.25mm | Cardinal Clear Float Glass 4mm | 2002 | Argon 90% | Surface 5 | LoE² 270 on 4mm Clear | 2027 | Cardinal Glass Industries | Cardinal Glass Industries
EnthermalPlus | Quad LoE 452 on 5mm Clear | 2106 | Vacuum 0.25mm | Cardinal Clear Float Glass 4mm | 2002 | Argon 90% | Surface 5 | LoE² 272 on 4 mm Clear | 2012 | Cardinal Glass Industries | Cardinal Glass Industries
EnthermalPlus | Quad LoE 452 on 5mm Clear | 2106 | Vacuum 0.25mm | Cardinal Clear Float Glass 4mm | 2002 | Argon 90% | Surface 5 | LoE³ 366 on 4mm Clear | 2155 | Cardinal Glass Industries | Cardinal Glass Industries
EnthermalPlus | Quad LoE 452 on 5mm Clear | 2106 | Vacuum 0.25mm | Cardinal Clear Float Glass 4mm | 2002 | Argon 90% | Surface 5 | Solarban® 60 on Clear 4mm | 5282 | Cardinal Glass Industries | Vitro formerly PPG
EnthermalPlus | Quad LoE 452 on 5mm Clear | 2106 | Vacuum 0.25mm | Cardinal Clear Float Glass 4mm | 2002 | Argon 90% | Surface 5 | Solarban® 70 glass 4mm | 5433 | Cardinal Glass Industries | Vitro formerly PPG
EnthermalPlus | Quad LoE 452 on 5mm Clear | 2106 | Vacuum 0.25mm | Cardinal Clear Float Glass 4mm | 2002 | Argon 90% | Surface 5 | SGG ECLAZ II 4mm | 20754 | Cardinal Glass Industries | Saint-Gobain Glass
EnthermalPlus | Solarban® 60 on Clear 5mm | 5283 | Vacuum 0.25mm | Vitro Clear Float Glass 4mm | 413 | Argon 90% | Surface 5 | LoE 180 on 4mm Clear | 2192 | Vitro formerly PPG | Cardinal Glass Industries
EnthermalPlus | Solarban® 60 on Clear 5mm | 5283 | Vacuum 0.25mm | Vitro Clear Float Glass 4mm | 413 | Argon 90% | Surface 5 | LoE² 270 on 4mm Clear | 2027 | Vitro formerly PPG | Cardinal Glass Industries
EnthermalPlus | Solarban® 60 on Clear 5mm | 5283 | Vacuum 0.25mm | Vitro Clear Float Glass 4mm | 413 | Argon 90% | Surface 5 | LoE² 272 on 4 mm Clear | 2012 | Vitro formerly PPG | Cardinal Glass Industries
EnthermalPlus | Solarban® 60 on Clear 5mm | 5283 | Vacuum 0.25mm | Vitro Clear Float Glass 4mm | 413 | Argon 90% | Surface 5 | LoE³ 366 on 4mm Clear | 2155 | Vitro formerly PPG | Cardinal Glass Industries
EnthermalPlus | Solarban® 60 on Clear 5mm | 5283 | Vacuum 0.25mm | Vitro Clear Float Glass 4mm | 413 | Argon 90% | Surface 5 | Solarban® 60 on Clear 4mm | 5282 | Vitro formerly PPG | Vitro formerly PPG
EnthermalPlus | Solarban® 60 on Clear 5mm | 5283 | Vacuum 0.25mm | Vitro Clear Float Glass 4mm | 413 | Argon 90% | Surface 5 | Solarban® 70 glass 4mm | 5433 | Vitro formerly PPG | Vitro formerly PPG
EnthermalPlus | Solarban® 60 on Clear 5mm | 5283 | Vacuum 0.25mm | Vitro Clear Float Glass 4mm | 413 | Argon 90% | Surface 5 | SGG ECLAZ II 4mm | 20754 | Vitro formerly PPG | Saint-Gobain Glass
EnthermalPlus | Solarban® 70 glass 5mm | 5434 | Vacuum 0.25mm | Vitro Clear Float Glass 4mm | 413 | Argon 90% | Surface 5 | LoE 180 on 4mm Clear | 2192 | Vitro formerly PPG | Cardinal Glass Industries
EnthermalPlus | Solarban® 70 glass 5mm | 5434 | Vacuum 0.25mm | Vitro Clear Float Glass 4mm | 413 | Argon 90% | Surface 5 | LoE² 270 on 4mm Clear | 2027 | Vitro formerly PPG | Cardinal Glass Industries
EnthermalPlus | Solarban® 70 glass 5mm | 5434 | Vacuum 0.25mm | Vitro Clear Float Glass 4mm | 413 | Argon 90% | Surface 5 | LoE² 272 on 4 mm Clear | 2012 | Vitro formerly PPG | Cardinal Glass Industries
EnthermalPlus | Solarban® 70 glass 5mm | 5434 | Vacuum 0.25mm | Vitro Clear Float Glass 4mm | 413 | Argon 90% | Surface 5 | LoE³ 366 on 4mm Clear | 2155 | Vitro formerly PPG | Cardinal Glass Industries
EnthermalPlus | Solarban® 70 glass 5mm | 5434 | Vacuum 0.25mm | Vitro Clear Float Glass 4mm | 413 | Argon 90% | Surface 5 | Solarban® 60 on Clear 4mm | 5282 | Vitro formerly PPG | Vitro formerly PPG
EnthermalPlus | Solarban® 70 glass 5mm | 5434 | Vacuum 0.25mm | Vitro Clear Float Glass 4mm | 413 | Argon 90% | Surface 5 | Solarban® 70 glass 4mm | 5433 | Vitro formerly PPG | Vitro formerly PPG
EnthermalPlus | Solarban® 70 glass 5mm | 5434 | Vacuum 0.25mm | Vitro Clear Float Glass 4mm | 413 | Argon 90% | Surface 5 | SGG ECLAZ II 4mm | 20754 | Vitro formerly PPG | Saint-Gobain Glass
EnthermalPlus | Solarban® R67 (Solarban® 67) on Clear 5mm | 5475 | Vacuum 0.25mm | Vitro Clear Float Glass 4mm | 413 | Argon 90% | Surface 5 | LoE 180 on 4mm Clear | 2192 | Vitro formerly PPG | Cardinal Glass Industries
EnthermalPlus | Solarban® R67 (Solarban® 67) on Clear 5mm | 5475 | Vacuum 0.25mm | Vitro Clear Float Glass 4mm | 413 | Argon 90% | Surface 5 | LoE² 270 on 4mm Clear | 2027 | Vitro formerly PPG | Cardinal Glass Industries
EnthermalPlus | Solarban® R67 (Solarban® 67) on Clear 5mm | 5475 | Vacuum 0.25mm | Vitro Clear Float Glass 4mm | 413 | Argon 90% | Surface 5 | LoE² 272 on 4 mm Clear | 2012 | Vitro formerly PPG | Cardinal Glass Industries
EnthermalPlus | Solarban® R67 (Solarban® 67) on Clear 5mm | 5475 | Vacuum 0.25mm | Vitro Clear Float Glass 4mm | 413 | Argon 90% | Surface 5 | LoE³ 366 on 4mm Clear | 2155 | Vitro formerly PPG | Cardinal Glass Industries
EnthermalPlus | Solarban® R67 (Solarban® 67) on Clear 5mm | 5475 | Vacuum 0.25mm | Vitro Clear Float Glass 4mm | 413 | Argon 90% | Surface 5 | Solarban® 60 on Clear 4mm | 5282 | Vitro formerly PPG | Vitro formerly PPG
EnthermalPlus | Solarban® R67 (Solarban® 67) on Clear 5mm | 5475 | Vacuum 0.25mm | Vitro Clear Float Glass 4mm | 413 | Argon 90% | Surface 5 | Solarban® 70 glass 4mm | 5433 | Vitro formerly PPG | Vitro formerly PPG
EnthermalPlus | Solarban® R67 (Solarban® 67) on Clear 5mm | 5475 | Vacuum 0.25mm | Vitro Clear Float Glass 4mm | 413 | Argon 90% | Surface 5 | SGG ECLAZ II 4mm | 20754 | Vitro formerly PPG | Saint-Gobain Glass
EnthermalPlus | SGG ECLAZ II 5mm | 20755 | Vacuum 0.25mm | SGG PLANICLEAR 4mm | 21011 | Argon 90% | Surface 5 | LoE 180 on 4mm Clear | 2192 | Saint-Gobain Glass | Cardinal Glass Industries
EnthermalPlus | SGG ECLAZ II 5mm | 20755 | Vacuum 0.25mm | SGG PLANICLEAR 4mm | 21011 | Argon 90% | Surface 5 | LoE² 270 on 4mm Clear | 2027 | Saint-Gobain Glass | Cardinal Glass Industries
EnthermalPlus | SGG ECLAZ II 5mm | 20755 | Vacuum 0.25mm | SGG PLANICLEAR 4mm | 21011 | Argon 90% | Surface 5 | LoE² 272 on 4 mm Clear | 2012 | Saint-Gobain Glass | Cardinal Glass Industries
EnthermalPlus | SGG ECLAZ II 5mm | 20755 | Vacuum 0.25mm | SGG PLANICLEAR 4mm | 21011 | Argon 90% | Surface 5 | LoE³ 366 on 4mm Clear | 2155 | Saint-Gobain Glass | Cardinal Glass Industries
EnthermalPlus | SGG ECLAZ II 5mm | 20755 | Vacuum 0.25mm | SGG PLANICLEAR 4mm | 21011 | Argon 90% | Surface 5 | Solarban® 60 on Clear 4mm | 5282 | Saint-Gobain Glass | Vitro formerly PPG
EnthermalPlus | SGG ECLAZ II 5mm | 20755 | Vacuum 0.25mm | SGG PLANICLEAR 4mm | 21011 | Argon 90% | Surface 5 | Solarban® 70 glass 4mm | 5433 | Saint-Gobain Glass | Vitro formerly PPG
EnthermalPlus | SGG ECLAZ II 5mm | 20755 | Vacuum 0.25mm | SGG PLANICLEAR 4mm | 21011 | Argon 90% | Surface 5 | SGG ECLAZ II 4mm | 20754 | Saint-Gobain Glass | Saint-Gobain Glass
EnthermalPlus | SGG ECLAZ ONE II 5mm | 20763 | Vacuum 0.25mm | SGG PLANICLEAR 4mm | 21011 | Argon 90% | Surface 5 | LoE 180 on 4mm Clear | 2192 | Saint-Gobain Glass | Cardinal Glass Industries
EnthermalPlus | SGG ECLAZ ONE II 5mm | 20763 | Vacuum 0.25mm | SGG PLANICLEAR 4mm | 21011 | Argon 90% | Surface 5 | LoE² 270 on 4mm Clear | 2027 | Saint-Gobain Glass | Cardinal Glass Industries
EnthermalPlus | SGG ECLAZ ONE II 5mm | 20763 | Vacuum 0.25mm | SGG PLANICLEAR 4mm | 21011 | Argon 90% | Surface 5 | LoE² 272 on 4 mm Clear | 2012 | Saint-Gobain Glass | Cardinal Glass Industries
EnthermalPlus | SGG ECLAZ ONE II 5mm | 20763 | Vacuum 0.25mm | SGG PLANICLEAR 4mm | 21011 | Argon 90% | Surface 5 | LoE³ 366 on 4mm Clear | 2155 | Saint-Gobain Glass | Cardinal Glass Industries
EnthermalPlus | SGG ECLAZ ONE II 5mm | 20763 | Vacuum 0.25mm | SGG PLANICLEAR 4mm | 21011 | Argon 90% | Surface 5 | Solarban® 60 on Clear 4mm | 5282 | Saint-Gobain Glass | Vitro formerly PPG
EnthermalPlus | SGG ECLAZ ONE II 5mm | 20763 | Vacuum 0.25mm | SGG PLANICLEAR 4mm | 21011 | Argon 90% | Surface 5 | Solarban® 70 glass 4mm | 5433 | Saint-Gobain Glass | Vitro formerly PPG
EnthermalPlus | SGG ECLAZ ONE II 5mm | 20763 | Vacuum 0.25mm | SGG PLANICLEAR 4mm | 21011 | Argon 90% | Surface 5 | SGG ECLAZ II 4mm | 20754 | Saint-Gobain Glass | Saint-Gobain Glass
EnthermalPlus | Solarban® 60 on Solarbronze® 5mm | 5273 | Vacuum 0.25mm | Vitro Clear Float Glass 4mm | 413 | Argon 90% | Surface 5 | LoE 180 on 4mm Clear | 2192 | Vitro formerly PPG | Cardinal Glass Industries
EnthermalPlus | Solarban® 60 on Solarbronze® 5mm | 5273 | Vacuum 0.25mm | Vitro Clear Float Glass 4mm | 413 | Argon 90% | Surface 5 | LoE² 270 on 4mm Clear | 2027 | Vitro formerly PPG | Cardinal Glass Industries
EnthermalPlus | Solarban® 60 on Solarbronze® 5mm | 5273 | Vacuum 0.25mm | Vitro Clear Float Glass 4mm | 413 | Argon 90% | Surface 5 | LoE² 272 on 4 mm Clear | 2012 | Vitro formerly PPG | Cardinal Glass Industries
EnthermalPlus | Solarban® 60 on Solarbronze® 5mm | 5273 | Vacuum 0.25mm | Vitro Clear Float Glass 4mm | 413 | Argon 90% | Surface 5 | LoE³ 366 on 4mm Clear | 2155 | Vitro formerly PPG | Cardinal Glass Industries
EnthermalPlus | Solarban® 60 on Solarbronze® 5mm | 5273 | Vacuum 0.25mm | Vitro Clear Float Glass 4mm | 413 | Argon 90% | Surface 5 | Solarban® 60 on Clear 4mm | 5282 | Vitro formerly PPG | Vitro formerly PPG
EnthermalPlus | Solarban® 60 on Solarbronze® 5mm | 5273 | Vacuum 0.25mm | Vitro Clear Float Glass 4mm | 413 | Argon 90% | Surface 5 | Solarban® 70 glass 4mm | 5433 | Vitro formerly PPG | Vitro formerly PPG
EnthermalPlus | Solarban® 60 on Solarbronze® 5mm | 5273 | Vacuum 0.25mm | Vitro Clear Float Glass 4mm | 413 | Argon 90% | Surface 5 | SGG ECLAZ II 4mm | 20754 | Vitro formerly PPG | Saint-Gobain Glass
EnthermalPlus | Solarban® 60 on Solargray® 5mm | 5288 | Vacuum 0.25mm | Vitro Clear Float Glass 4mm | 413 | Argon 90% | Surface 5 | LoE 180 on 4mm Clear | 2192 | Vitro formerly PPG | Cardinal Glass Industries
EnthermalPlus | Solarban® 60 on Solargray® 5mm | 5288 | Vacuum 0.25mm | Vitro Clear Float Glass 4mm | 413 | Argon 90% | Surface 5 | LoE² 270 on 4mm Clear | 2027 | Vitro formerly PPG | Cardinal Glass Industries
EnthermalPlus | Solarban® 60 on Solargray® 5mm | 5288 | Vacuum 0.25mm | Vitro Clear Float Glass 4mm | 413 | Argon 90% | Surface 5 | LoE² 272 on 4 mm Clear | 2012 | Vitro formerly PPG | Cardinal Glass Industries
EnthermalPlus | Solarban® 60 on Solargray® 5mm | 5288 | Vacuum 0.25mm | Vitro Clear Float Glass 4mm | 413 | Argon 90% | Surface 5 | LoE³ 366 on 4mm Clear | 2155 | Vitro formerly PPG | Cardinal Glass Industries
EnthermalPlus | Solarban® 60 on Solargray® 5mm | 5288 | Vacuum 0.25mm | Vitro Clear Float Glass 4mm | 413 | Argon 90% | Surface 5 | Solarban® 60 on Clear 4mm | 5282 | Vitro formerly PPG | Vitro formerly PPG
EnthermalPlus | Solarban® 60 on Solargray® 5mm | 5288 | Vacuum 0.25mm | Vitro Clear Float Glass 4mm | 413 | Argon 90% | Surface 5 | Solarban® 70 glass 4mm | 5433 | Vitro formerly PPG | Vitro formerly PPG
EnthermalPlus | Solarban® 60 on Solargray® 5mm | 5288 | Vacuum 0.25mm | Vitro Clear Float Glass 4mm | 413 | Argon 90% | Surface 5 | SGG ECLAZ II 4mm | 20754 | Vitro formerly PPG | Saint-Gobain Glass
EnthermalPlus | Solarban® 60 on Optiblue® (Solarban® z50) 5mm | 5423 | Vacuum 0.25mm | Vitro Clear Float Glass 4mm | 413 | Argon 90% | Surface 5 | LoE 180 on 4mm Clear | 2192 | Vitro formerly PPG | Cardinal Glass Industries
EnthermalPlus | Solarban® 60 on Optiblue® (Solarban® z50) 5mm | 5423 | Vacuum 0.25mm | Vitro Clear Float Glass 4mm | 413 | Argon 90% | Surface 5 | LoE² 270 on 4mm Clear | 2027 | Vitro formerly PPG | Cardinal Glass Industries
EnthermalPlus | Solarban® 60 on Optiblue® (Solarban® z50) 5mm | 5423 | Vacuum 0.25mm | Vitro Clear Float Glass 4mm | 413 | Argon 90% | Surface 5 | LoE² 272 on 4 mm Clear | 2012 | Vitro formerly PPG | Cardinal Glass Industries
EnthermalPlus | Solarban® 60 on Optiblue® (Solarban® z50) 5mm | 5423 | Vacuum 0.25mm | Vitro Clear Float Glass 4mm | 413 | Argon 90% | Surface 5 | LoE³ 366 on 4mm Clear | 2155 | Vitro formerly PPG | Cardinal Glass Industries
EnthermalPlus | Solarban® 60 on Optiblue® (Solarban® z50) 5mm | 5423 | Vacuum 0.25mm | Vitro Clear Float Glass 4mm | 413 | Argon 90% | Surface 5 | Solarban® 60 on Clear 4mm | 5282 | Vitro formerly PPG | Vitro formerly PPG
EnthermalPlus | Solarban® 60 on Optiblue® (Solarban® z50) 5mm | 5423 | Vacuum 0.25mm | Vitro Clear Float Glass 4mm | 413 | Argon 90% | Surface 5 | Solarban® 70 glass 4mm | 5433 | Vitro formerly PPG | Vitro formerly PPG
EnthermalPlus | Solarban® 60 on Optiblue® (Solarban® z50) 5mm | 5423 | Vacuum 0.25mm | Vitro Clear Float Glass 4mm | 413 | Argon 90% | Surface 5 | SGG ECLAZ II 4mm | 20754 | Vitro formerly PPG | Saint-Gobain Glass
EnthermalPlus | LoE 180 on 6mm Clear | 2194 | Vacuum 0.25mm | Cardinal Clear Float Glass 4mm | 2002 | Argon 90% | Surface 5 | LoE 180 on 4mm Clear | 2192 | Cardinal Glass Industries | Cardinal Glass Industries
EnthermalPlus | LoE 180 on 6mm Clear | 2194 | Vacuum 0.25mm | Cardinal Clear Float Glass 4mm | 2002 | Argon 90% | Surface 5 | LoE² 270 on 4mm Clear | 2027 | Cardinal Glass Industries | Cardinal Glass Industries
EnthermalPlus | LoE 180 on 6mm Clear | 2194 | Vacuum 0.25mm | Cardinal Clear Float Glass 4mm | 2002 | Argon 90% | Surface 5 | LoE² 272 on 4 mm Clear | 2012 | Cardinal Glass Industries | Cardinal Glass Industries
EnthermalPlus | LoE 180 on 6mm Clear | 2194 | Vacuum 0.25mm | Cardinal Clear Float Glass 4mm | 2002 | Argon 90% | Surface 5 | LoE³ 366 on 4mm Clear | 2155 | Cardinal Glass Industries | Cardinal Glass Industries
EnthermalPlus | LoE 180 on 6mm Clear | 2194 | Vacuum 0.25mm | Cardinal Clear Float Glass 4mm | 2002 | Argon 90% | Surface 5 | Solarban® 60 on Clear 4mm | 5282 | Cardinal Glass Industries | Vitro formerly PPG
EnthermalPlus | LoE 180 on 6mm Clear | 2194 | Vacuum 0.25mm | Cardinal Clear Float Glass 4mm | 2002 | Argon 90% | Surface 5 | Solarban® 70 glass 4mm | 5433 | Cardinal Glass Industries | Vitro formerly PPG
EnthermalPlus | LoE 180 on 6mm Clear | 2194 | Vacuum 0.25mm | Cardinal Clear Float Glass 4mm | 2002 | Argon 90% | Surface 5 | SGG ECLAZ II 4mm | 20754 | Cardinal Glass Industries | Saint-Gobain Glass
EnthermalPlus | LoE² 270 on 6mm Clear | 2029 | Vacuum 0.25mm | Cardinal Clear Float Glass 4mm | 2002 | Argon 90% | Surface 5 | LoE 180 on 4mm Clear | 2192 | Cardinal Glass Industries | Cardinal Glass Industries
EnthermalPlus | LoE² 270 on 6mm Clear | 2029 | Vacuum 0.25mm | Cardinal Clear Float Glass 4mm | 2002 | Argon 90% | Surface 5 | LoE² 270 on 4mm Clear | 2027 | Cardinal Glass Industries | Cardinal Glass Industries
EnthermalPlus | LoE² 270 on 6mm Clear | 2029 | Vacuum 0.25mm | Cardinal Clear Float Glass 4mm | 2002 | Argon 90% | Surface 5 | LoE² 272 on 4 mm Clear | 2012 | Cardinal Glass Industries | Cardinal Glass Industries
EnthermalPlus | LoE² 270 on 6mm Clear | 2029 | Vacuum 0.25mm | Cardinal Clear Float Glass 4mm | 2002 | Argon 90% | Surface 5 | LoE³ 366 on 4mm Clear | 2155 | Cardinal Glass Industries | Cardinal Glass Industries
EnthermalPlus | LoE² 270 on 6mm Clear | 2029 | Vacuum 0.25mm | Cardinal Clear Float Glass 4mm | 2002 | Argon 90% | Surface 5 | Solarban® 60 on Clear 4mm | 5282 | Cardinal Glass Industries | Vitro formerly PPG
EnthermalPlus | LoE² 270 on 6mm Clear | 2029 | Vacuum 0.25mm | Cardinal Clear Float Glass 4mm | 2002 | Argon 90% | Surface 5 | Solarban® 70 glass 4mm | 5433 | Cardinal Glass Industries | Vitro formerly PPG
EnthermalPlus | LoE² 270 on 6mm Clear | 2029 | Vacuum 0.25mm | Cardinal Clear Float Glass 4mm | 2002 | Argon 90% | Surface 5 | SGG ECLAZ II 4mm | 20754 | Cardinal Glass Industries | Saint-Gobain Glass
EnthermalPlus | LoE² 272 on 6 mm Clear | 2014 | Vacuum 0.25mm | Cardinal Clear Float Glass 4mm | 2002 | Argon 90% | Surface 5 | LoE 180 on 4mm Clear | 2192 | Cardinal Glass Industries | Cardinal Glass Industries
EnthermalPlus | LoE² 272 on 6 mm Clear | 2014 | Vacuum 0.25mm | Cardinal Clear Float Glass 4mm | 2002 | Argon 90% | Surface 5 | LoE² 270 on 4mm Clear | 2027 | Cardinal Glass Industries | Cardinal Glass Industries
EnthermalPlus | LoE² 272 on 6 mm Clear | 2014 | Vacuum 0.25mm | Cardinal Clear Float Glass 4mm | 2002 | Argon 90% | Surface 5 | LoE² 272 on 4 mm Clear | 2012 | Cardinal Glass Industries | Cardinal Glass Industries
EnthermalPlus | LoE² 272 on 6 mm Clear | 2014 | Vacuum 0.25mm | Cardinal Clear Float Glass 4mm | 2002 | Argon 90% | Surface 5 | LoE³ 366 on 4mm Clear | 2155 | Cardinal Glass Industries | Cardinal Glass Industries
EnthermalPlus | LoE² 272 on 6 mm Clear | 2014 | Vacuum 0.25mm | Cardinal Clear Float Glass 4mm | 2002 | Argon 90% | Surface 5 | Solarban® 60 on Clear 4mm | 5282 | Cardinal Glass Industries | Vitro formerly PPG
EnthermalPlus | LoE² 272 on 6 mm Clear | 2014 | Vacuum 0.25mm | Cardinal Clear Float Glass 4mm | 2002 | Argon 90% | Surface 5 | Solarban® 70 glass 4mm | 5433 | Cardinal Glass Industries | Vitro formerly PPG
EnthermalPlus | LoE² 272 on 6 mm Clear | 2014 | Vacuum 0.25mm | Cardinal Clear Float Glass 4mm | 2002 | Argon 90% | Surface 5 | SGG ECLAZ II 4mm | 20754 | Cardinal Glass Industries | Saint-Gobain Glass
EnthermalPlus | LoE³ 340 on 6mm Clear | 2167 | Vacuum 0.25mm | Cardinal Clear Float Glass 4mm | 2002 | Argon 90% | Surface 5 | LoE 180 on 4mm Clear | 2192 | Cardinal Glass Industries | Cardinal Glass Industries
EnthermalPlus | LoE³ 340 on 6mm Clear | 2167 | Vacuum 0.25mm | Cardinal Clear Float Glass 4mm | 2002 | Argon 90% | Surface 5 | LoE² 270 on 4mm Clear | 2027 | Cardinal Glass Industries | Cardinal Glass Industries
EnthermalPlus | LoE³ 340 on 6mm Clear | 2167 | Vacuum 0.25mm | Cardinal Clear Float Glass 4mm | 2002 | Argon 90% | Surface 5 | LoE² 272 on 4 mm Clear | 2012 | Cardinal Glass Industries | Cardinal Glass Industries
EnthermalPlus | LoE³ 340 on 6mm Clear | 2167 | Vacuum 0.25mm | Cardinal Clear Float Glass 4mm | 2002 | Argon 90% | Surface 5 | LoE³ 366 on 4mm Clear | 2155 | Cardinal Glass Industries | Cardinal Glass Industries
EnthermalPlus | LoE³ 340 on 6mm Clear | 2167 | Vacuum 0.25mm | Cardinal Clear Float Glass 4mm | 2002 | Argon 90% | Surface 5 | Solarban® 60 on Clear 4mm | 5282 | Cardinal Glass Industries | Vitro formerly PPG
EnthermalPlus | LoE³ 340 on 6mm Clear | 2167 | Vacuum 0.25mm | Cardinal Clear Float Glass 4mm | 2002 | Argon 90% | Surface 5 | Solarban® 70 glass 4mm | 5433 | Cardinal Glass Industries | Vitro formerly PPG
EnthermalPlus | LoE³ 340 on 6mm Clear | 2167 | Vacuum 0.25mm | Cardinal Clear Float Glass 4mm | 2002 | Argon 90% | Surface 5 | SGG ECLAZ II 4mm | 20754 | Cardinal Glass Industries | Saint-Gobain Glass
EnthermalPlus | LoE³ 366 on 6mm Clear | 2157 | Vacuum 0.25mm | Cardinal Clear Float Glass 4mm | 2002 | Argon 90% | Surface 5 | LoE 180 on 4mm Clear | 2192 | Cardinal Glass Industries | Cardinal Glass Industries
EnthermalPlus | LoE³ 366 on 6mm Clear | 2157 | Vacuum 0.25mm | Cardinal Clear Float Glass 4mm | 2002 | Argon 90% | Surface 5 | LoE² 270 on 4mm Clear | 2027 | Cardinal Glass Industries | Cardinal Glass Industries
EnthermalPlus | LoE³ 366 on 6mm Clear | 2157 | Vacuum 0.25mm | Cardinal Clear Float Glass 4mm | 2002 | Argon 90% | Surface 5 | LoE² 272 on 4 mm Clear | 2012 | Cardinal Glass Industries | Cardinal Glass Industries
EnthermalPlus | LoE³ 366 on 6mm Clear | 2157 | Vacuum 0.25mm | Cardinal Clear Float Glass 4mm | 2002 | Argon 90% | Surface 5 | LoE³ 366 on 4mm Clear | 2155 | Cardinal Glass Industries | Cardinal Glass Industries
EnthermalPlus | LoE³ 366 on 6mm Clear | 2157 | Vacuum 0.25mm | Cardinal Clear Float Glass 4mm | 2002 | Argon 90% | Surface 5 | Solarban® 60 on Clear 4mm | 5282 | Cardinal Glass Industries | Vitro formerly PPG
EnthermalPlus | LoE³ 366 on 6mm Clear | 2157 | Vacuum 0.25mm | Cardinal Clear Float Glass 4mm | 2002 | Argon 90% | Surface 5 | Solarban® 70 glass 4mm | 5433 | Cardinal Glass Industries | Vitro formerly PPG
EnthermalPlus | LoE³ 366 on 6mm Clear | 2157 | Vacuum 0.25mm | Cardinal Clear Float Glass 4mm | 2002 | Argon 90% | Surface 5 | SGG ECLAZ II 4mm | 20754 | Cardinal Glass Industries | Saint-Gobain Glass
EnthermalPlus | Quad LoE 452 on 6mm Clear | 2107 | Vacuum 0.25mm | Cardinal Clear Float Glass 4mm | 2002 | Argon 90% | Surface 5 | LoE 180 on 4mm Clear | 2192 | Cardinal Glass Industries | Cardinal Glass Industries
EnthermalPlus | Quad LoE 452 on 6mm Clear | 2107 | Vacuum 0.25mm | Cardinal Clear Float Glass 4mm | 2002 | Argon 90% | Surface 5 | LoE² 270 on 4mm Clear | 2027 | Cardinal Glass Industries | Cardinal Glass Industries
EnthermalPlus | Quad LoE 452 on 6mm Clear | 2107 | Vacuum 0.25mm | Cardinal Clear Float Glass 4mm | 2002 | Argon 90% | Surface 5 | LoE² 272 on 4 mm Clear | 2012 | Cardinal Glass Industries | Cardinal Glass Industries
EnthermalPlus | Quad LoE 452 on 6mm Clear | 2107 | Vacuum 0.25mm | Cardinal Clear Float Glass 4mm | 2002 | Argon 90% | Surface 5 | LoE³ 366 on 4mm Clear | 2155 | Cardinal Glass Industries | Cardinal Glass Industries
EnthermalPlus | Quad LoE 452 on 6mm Clear | 2107 | Vacuum 0.25mm | Cardinal Clear Float Glass 4mm | 2002 | Argon 90% | Surface 5 | Solarban® 60 on Clear 4mm | 5282 | Cardinal Glass Industries | Vitro formerly PPG
EnthermalPlus | Quad LoE 452 on 6mm Clear | 2107 | Vacuum 0.25mm | Cardinal Clear Float Glass 4mm | 2002 | Argon 90% | Surface 5 | Solarban® 70 glass 4mm | 5433 | Cardinal Glass Industries | Vitro formerly PPG
EnthermalPlus | Quad LoE 452 on 6mm Clear | 2107 | Vacuum 0.25mm | Cardinal Clear Float Glass 4mm | 2002 | Argon 90% | Surface 5 | SGG ECLAZ II 4mm | 20754 | Cardinal Glass Industries | Saint-Gobain Glass
EnthermalPlus | Solarban® 60 on Clear 6mm | 5284 | Vacuum 0.25mm | Vitro Clear Float Glass 4mm | 413 | Argon 90% | Surface 5 | LoE 180 on 4mm Clear | 2192 | Vitro formerly PPG | Cardinal Glass Industries
EnthermalPlus | Solarban® 60 on Clear 6mm | 5284 | Vacuum 0.25mm | Vitro Clear Float Glass 4mm | 413 | Argon 90% | Surface 5 | LoE² 270 on 4mm Clear | 2027 | Vitro formerly PPG | Cardinal Glass Industries
EnthermalPlus | Solarban® 60 on Clear 6mm | 5284 | Vacuum 0.25mm | Vitro Clear Float Glass 4mm | 413 | Argon 90% | Surface 5 | LoE² 272 on 4 mm Clear | 2012 | Vitro formerly PPG | Cardinal Glass Industries
EnthermalPlus | Solarban® 60 on Clear 6mm | 5284 | Vacuum 0.25mm | Vitro Clear Float Glass 4mm | 413 | Argon 90% | Surface 5 | LoE³ 366 on 4mm Clear | 2155 | Vitro formerly PPG | Cardinal Glass Industries
EnthermalPlus | Solarban® 60 on Clear 6mm | 5284 | Vacuum 0.25mm | Vitro Clear Float Glass 4mm | 413 | Argon 90% | Surface 5 | Solarban® 60 on Clear 4mm | 5282 | Vitro formerly PPG | Vitro formerly PPG
EnthermalPlus | Solarban® 60 on Clear 6mm | 5284 | Vacuum 0.25mm | Vitro Clear Float Glass 4mm | 413 | Argon 90% | Surface 5 | Solarban® 70 glass 4mm | 5433 | Vitro formerly PPG | Vitro formerly PPG
EnthermalPlus | Solarban® 60 on Clear 6mm | 5284 | Vacuum 0.25mm | Vitro Clear Float Glass 4mm | 413 | Argon 90% | Surface 5 | SGG ECLAZ II 4mm | 20754 | Vitro formerly PPG | Saint-Gobain Glass
EnthermalPlus | Solarban® 70 glass 6mm | 5439 | Vacuum 0.25mm | Vitro Clear Float Glass 4mm | 413 | Argon 90% | Surface 5 | LoE 180 on 4mm Clear | 2192 | Vitro formerly PPG | Cardinal Glass Industries
EnthermalPlus | Solarban® 70 glass 6mm | 5439 | Vacuum 0.25mm | Vitro Clear Float Glass 4mm | 413 | Argon 90% | Surface 5 | LoE² 270 on 4mm Clear | 2027 | Vitro formerly PPG | Cardinal Glass Industries
EnthermalPlus | Solarban® 70 glass 6mm | 5439 | Vacuum 0.25mm | Vitro Clear Float Glass 4mm | 413 | Argon 90% | Surface 5 | LoE² 272 on 4 mm Clear | 2012 | Vitro formerly PPG | Cardinal Glass Industries
EnthermalPlus | Solarban® 70 glass 6mm | 5439 | Vacuum 0.25mm | Vitro Clear Float Glass 4mm | 413 | Argon 90% | Surface 5 | LoE³ 366 on 4mm Clear | 2155 | Vitro formerly PPG | Cardinal Glass Industries
EnthermalPlus | Solarban® 70 glass 6mm | 5439 | Vacuum 0.25mm | Vitro Clear Float Glass 4mm | 413 | Argon 90% | Surface 5 | Solarban® 60 on Clear 4mm | 5282 | Vitro formerly PPG | Vitro formerly PPG
EnthermalPlus | Solarban® 70 glass 6mm | 5439 | Vacuum 0.25mm | Vitro Clear Float Glass 4mm | 413 | Argon 90% | Surface 5 | Solarban® 70 glass 4mm | 5433 | Vitro formerly PPG | Vitro formerly PPG
EnthermalPlus | Solarban® 70 glass 6mm | 5439 | Vacuum 0.25mm | Vitro Clear Float Glass 4mm | 413 | Argon 90% | Surface 5 | SGG ECLAZ II 4mm | 20754 | Vitro formerly PPG | Saint-Gobain Glass
EnthermalPlus | Solarban® R67 (Solarban® 67) on Clear 6mm | 5476 | Vacuum 0.25mm | Vitro Clear Float Glass 4mm | 413 | Argon 90% | Surface 5 | LoE 180 on 4mm Clear | 2192 | Vitro formerly PPG | Cardinal Glass Industries
EnthermalPlus | Solarban® R67 (Solarban® 67) on Clear 6mm | 5476 | Vacuum 0.25mm | Vitro Clear Float Glass 4mm | 413 | Argon 90% | Surface 5 | LoE² 270 on 4mm Clear | 2027 | Vitro formerly PPG | Cardinal Glass Industries
EnthermalPlus | Solarban® R67 (Solarban® 67) on Clear 6mm | 5476 | Vacuum 0.25mm | Vitro Clear Float Glass 4mm | 413 | Argon 90% | Surface 5 | LoE² 272 on 4 mm Clear | 2012 | Vitro formerly PPG | Cardinal Glass Industries
EnthermalPlus | Solarban® R67 (Solarban® 67) on Clear 6mm | 5476 | Vacuum 0.25mm | Vitro Clear Float Glass 4mm | 413 | Argon 90% | Surface 5 | LoE³ 366 on 4mm Clear | 2155 | Vitro formerly PPG | Cardinal Glass Industries
EnthermalPlus | Solarban® R67 (Solarban® 67) on Clear 6mm | 5476 | Vacuum 0.25mm | Vitro Clear Float Glass 4mm | 413 | Argon 90% | Surface 5 | Solarban® 60 on Clear 4mm | 5282 | Vitro formerly PPG | Vitro formerly PPG
EnthermalPlus | Solarban® R67 (Solarban® 67) on Clear 6mm | 5476 | Vacuum 0.25mm | Vitro Clear Float Glass 4mm | 413 | Argon 90% | Surface 5 | Solarban® 70 glass 4mm | 5433 | Vitro formerly PPG | Vitro formerly PPG
EnthermalPlus | Solarban® R67 (Solarban® 67) on Clear 6mm | 5476 | Vacuum 0.25mm | Vitro Clear Float Glass 4mm | 413 | Argon 90% | Surface 5 | SGG ECLAZ II 4mm | 20754 | Vitro formerly PPG | Saint-Gobain Glass
EnthermalPlus | SGG ECLAZ II 6mm | 20756 | Vacuum 0.25mm | SGG PLANICLEAR 4mm | 21011 | Argon 90% | Surface 5 | LoE 180 on 4mm Clear | 2192 | Saint-Gobain Glass | Cardinal Glass Industries
EnthermalPlus | SGG ECLAZ II 6mm | 20756 | Vacuum 0.25mm | SGG PLANICLEAR 4mm | 21011 | Argon 90% | Surface 5 | LoE² 270 on 4mm Clear | 2027 | Saint-Gobain Glass | Cardinal Glass Industries
EnthermalPlus | SGG ECLAZ II 6mm | 20756 | Vacuum 0.25mm | SGG PLANICLEAR 4mm | 21011 | Argon 90% | Surface 5 | LoE² 272 on 4 mm Clear | 2012 | Saint-Gobain Glass | Cardinal Glass Industries
EnthermalPlus | SGG ECLAZ II 6mm | 20756 | Vacuum 0.25mm | SGG PLANICLEAR 4mm | 21011 | Argon 90% | Surface 5 | LoE³ 366 on 4mm Clear | 2155 | Saint-Gobain Glass | Cardinal Glass Industries
EnthermalPlus | SGG ECLAZ II 6mm | 20756 | Vacuum 0.25mm | SGG PLANICLEAR 4mm | 21011 | Argon 90% | Surface 5 | Solarban® 60 on Clear 4mm | 5282 | Saint-Gobain Glass | Vitro formerly PPG
EnthermalPlus | SGG ECLAZ II 6mm | 20756 | Vacuum 0.25mm | SGG PLANICLEAR 4mm | 21011 | Argon 90% | Surface 5 | Solarban® 70 glass 4mm | 5433 | Saint-Gobain Glass | Vitro formerly PPG
EnthermalPlus | SGG ECLAZ II 6mm | 20756 | Vacuum 0.25mm | SGG PLANICLEAR 4mm | 21011 | Argon 90% | Surface 5 | SGG ECLAZ II 4mm | 20754 | Saint-Gobain Glass | Saint-Gobain Glass
EnthermalPlus | SGG ECLAZ ONE II 6mm | 20764 | Vacuum 0.25mm | SGG PLANICLEAR 4mm | 21011 | Argon 90% | Surface 5 | LoE 180 on 4mm Clear | 2192 | Saint-Gobain Glass | Cardinal Glass Industries
EnthermalPlus | SGG ECLAZ ONE II 6mm | 20764 | Vacuum 0.25mm | SGG PLANICLEAR 4mm | 21011 | Argon 90% | Surface 5 | LoE² 270 on 4mm Clear | 2027 | Saint-Gobain Glass | Cardinal Glass Industries
EnthermalPlus | SGG ECLAZ ONE II 6mm | 20764 | Vacuum 0.25mm | SGG PLANICLEAR 4mm | 21011 | Argon 90% | Surface 5 | LoE² 272 on 4 mm Clear | 2012 | Saint-Gobain Glass | Cardinal Glass Industries
EnthermalPlus | SGG ECLAZ ONE II 6mm | 20764 | Vacuum 0.25mm | SGG PLANICLEAR 4mm | 21011 | Argon 90% | Surface 5 | LoE³ 366 on 4mm Clear | 2155 | Saint-Gobain Glass | Cardinal Glass Industries
EnthermalPlus | SGG ECLAZ ONE II 6mm | 20764 | Vacuum 0.25mm | SGG PLANICLEAR 4mm | 21011 | Argon 90% | Surface 5 | Solarban® 60 on Clear 4mm | 5282 | Saint-Gobain Glass | Vitro formerly PPG
EnthermalPlus | SGG ECLAZ ONE II 6mm | 20764 | Vacuum 0.25mm | SGG PLANICLEAR 4mm | 21011 | Argon 90% | Surface 5 | Solarban® 70 glass 4mm | 5433 | Saint-Gobain Glass | Vitro formerly PPG
EnthermalPlus | SGG ECLAZ ONE II 6mm | 20764 | Vacuum 0.25mm | SGG PLANICLEAR 4mm | 21011 | Argon 90% | Surface 5 | SGG ECLAZ II 4mm | 20754 | Saint-Gobain Glass | Saint-Gobain Glass
EnthermalPlus | SGG COOL-LITE SKN 183 II 6mm | 20896 | Vacuum 0.25mm | SGG PLANICLEAR 4mm | 21011 | Argon 90% | Surface 5 | LoE 180 on 4mm Clear | 2192 | Saint-Gobain Glass | Cardinal Glass Industries
EnthermalPlus | SGG COOL-LITE SKN 183 II 6mm | 20896 | Vacuum 0.25mm | SGG PLANICLEAR 4mm | 21011 | Argon 90% | Surface 5 | LoE² 270 on 4mm Clear | 2027 | Saint-Gobain Glass | Cardinal Glass Industries
EnthermalPlus | SGG COOL-LITE SKN 183 II 6mm | 20896 | Vacuum 0.25mm | SGG PLANICLEAR 4mm | 21011 | Argon 90% | Surface 5 | LoE² 272 on 4 mm Clear | 2012 | Saint-Gobain Glass | Cardinal Glass Industries
EnthermalPlus | SGG COOL-LITE SKN 183 II 6mm | 20896 | Vacuum 0.25mm | SGG PLANICLEAR 4mm | 21011 | Argon 90% | Surface 5 | LoE³ 366 on 4mm Clear | 2155 | Saint-Gobain Glass | Cardinal Glass Industries
EnthermalPlus | SGG COOL-LITE SKN 183 II 6mm | 20896 | Vacuum 0.25mm | SGG PLANICLEAR 4mm | 21011 | Argon 90% | Surface 5 | Solarban® 60 on Clear 4mm | 5282 | Saint-Gobain Glass | Vitro formerly PPG
EnthermalPlus | SGG COOL-LITE SKN 183 II 6mm | 20896 | Vacuum 0.25mm | SGG PLANICLEAR 4mm | 21011 | Argon 90% | Surface 5 | Solarban® 70 glass 4mm | 5433 | Saint-Gobain Glass | Vitro formerly PPG
EnthermalPlus | SGG COOL-LITE SKN 183 II 6mm | 20896 | Vacuum 0.25mm | SGG PLANICLEAR 4mm | 21011 | Argon 90% | Surface 5 | SGG ECLAZ II 4mm | 20754 | Saint-Gobain Glass | Saint-Gobain Glass
EnthermalPlus | SGG COOL-LITE XTREME 61-29 II 6mm | 20980 | Vacuum 0.25mm | SGG PLANICLEAR 4mm | 21011 | Argon 90% | Surface 5 | LoE 180 on 4mm Clear | 2192 | Saint-Gobain Glass | Cardinal Glass Industries
EnthermalPlus | SGG COOL-LITE XTREME 61-29 II 6mm | 20980 | Vacuum 0.25mm | SGG PLANICLEAR 4mm | 21011 | Argon 90% | Surface 5 | LoE² 270 on 4mm Clear | 2027 | Saint-Gobain Glass | Cardinal Glass Industries
EnthermalPlus | SGG COOL-LITE XTREME 61-29 II 6mm | 20980 | Vacuum 0.25mm | SGG PLANICLEAR 4mm | 21011 | Argon 90% | Surface 5 | LoE² 272 on 4 mm Clear | 2012 | Saint-Gobain Glass | Cardinal Glass Industries
EnthermalPlus | SGG COOL-LITE XTREME 61-29 II 6mm | 20980 | Vacuum 0.25mm | SGG PLANICLEAR 4mm | 21011 | Argon 90% | Surface 5 | LoE³ 366 on 4mm Clear | 2155 | Saint-Gobain Glass | Cardinal Glass Industries
EnthermalPlus | SGG COOL-LITE XTREME 61-29 II 6mm | 20980 | Vacuum 0.25mm | SGG PLANICLEAR 4mm | 21011 | Argon 90% | Surface 5 | Solarban® 60 on Clear 4mm | 5282 | Saint-Gobain Glass | Vitro formerly PPG
EnthermalPlus | SGG COOL-LITE XTREME 61-29 II 6mm | 20980 | Vacuum 0.25mm | SGG PLANICLEAR 4mm | 21011 | Argon 90% | Surface 5 | Solarban® 70 glass 4mm | 5433 | Saint-Gobain Glass | Vitro formerly PPG
EnthermalPlus | SGG COOL-LITE XTREME 61-29 II 6mm | 20980 | Vacuum 0.25mm | SGG PLANICLEAR 4mm | 21011 | Argon 90% | Surface 5 | SGG ECLAZ II 4mm | 20754 | Saint-Gobain Glass | Saint-Gobain Glass
EnthermalPlus | Solarban® 60 on Solexia® 6mm | 5254 | Vacuum 0.25mm | Vitro Clear Float Glass 4mm | 413 | Argon 90% | Surface 5 | LoE 180 on 4mm Clear | 2192 | Vitro formerly PPG | Cardinal Glass Industries
EnthermalPlus | Solarban® 60 on Solexia® 6mm | 5254 | Vacuum 0.25mm | Vitro Clear Float Glass 4mm | 413 | Argon 90% | Surface 5 | LoE² 270 on 4mm Clear | 2027 | Vitro formerly PPG | Cardinal Glass Industries
EnthermalPlus | Solarban® 60 on Solexia® 6mm | 5254 | Vacuum 0.25mm | Vitro Clear Float Glass 4mm | 413 | Argon 90% | Surface 5 | LoE² 272 on 4 mm Clear | 2012 | Vitro formerly PPG | Cardinal Glass Industries
EnthermalPlus | Solarban® 60 on Solexia® 6mm | 5254 | Vacuum 0.25mm | Vitro Clear Float Glass 4mm | 413 | Argon 90% | Surface 5 | LoE³ 366 on 4mm Clear | 2155 | Vitro formerly PPG | Cardinal Glass Industries
EnthermalPlus | Solarban® 60 on Solexia® 6mm | 5254 | Vacuum 0.25mm | Vitro Clear Float Glass 4mm | 413 | Argon 90% | Surface 5 | Solarban® 60 on Clear 4mm | 5282 | Vitro formerly PPG | Vitro formerly PPG
EnthermalPlus | Solarban® 60 on Solexia® 6mm | 5254 | Vacuum 0.25mm | Vitro Clear Float Glass 4mm | 413 | Argon 90% | Surface 5 | Solarban® 70 glass 4mm | 5433 | Vitro formerly PPG | Vitro formerly PPG
EnthermalPlus | Solarban® 60 on Solexia® 6mm | 5254 | Vacuum 0.25mm | Vitro Clear Float Glass 4mm | 413 | Argon 90% | Surface 5 | SGG ECLAZ II 4mm | 20754 | Vitro formerly PPG | Saint-Gobain Glass
EnthermalPlus | Solarban® 60 on Solarbronze® 6mm | 5274 | Vacuum 0.25mm | Vitro Clear Float Glass 4mm | 413 | Argon 90% | Surface 5 | LoE 180 on 4mm Clear | 2192 | Vitro formerly PPG | Cardinal Glass Industries
EnthermalPlus | Solarban® 60 on Solarbronze® 6mm | 5274 | Vacuum 0.25mm | Vitro Clear Float Glass 4mm | 413 | Argon 90% | Surface 5 | LoE² 270 on 4mm Clear | 2027 | Vitro formerly PPG | Cardinal Glass Industries
EnthermalPlus | Solarban® 60 on Solarbronze® 6mm | 5274 | Vacuum 0.25mm | Vitro Clear Float Glass 4mm | 413 | Argon 90% | Surface 5 | LoE² 272 on 4 mm Clear | 2012 | Vitro formerly PPG | Cardinal Glass Industries
EnthermalPlus | Solarban® 60 on Solarbronze® 6mm | 5274 | Vacuum 0.25mm | Vitro Clear Float Glass 4mm | 413 | Argon 90% | Surface 5 | LoE³ 366 on 4mm Clear | 2155 | Vitro formerly PPG | Cardinal Glass Industries
EnthermalPlus | Solarban® 60 on Solarbronze® 6mm | 5274 | Vacuum 0.25mm | Vitro Clear Float Glass 4mm | 413 | Argon 90% | Surface 5 | Solarban® 60 on Clear 4mm | 5282 | Vitro formerly PPG | Vitro formerly PPG
EnthermalPlus | Solarban® 60 on Solarbronze® 6mm | 5274 | Vacuum 0.25mm | Vitro Clear Float Glass 4mm | 413 | Argon 90% | Surface 5 | Solarban® 70 glass 4mm | 5433 | Vitro formerly PPG | Vitro formerly PPG
EnthermalPlus | Solarban® 60 on Solarbronze® 6mm | 5274 | Vacuum 0.25mm | Vitro Clear Float Glass 4mm | 413 | Argon 90% | Surface 5 | SGG ECLAZ II 4mm | 20754 | Vitro formerly PPG | Saint-Gobain Glass
EnthermalPlus | Solarban® 60 on Solargray® 6mm | 5289 | Vacuum 0.25mm | Vitro Clear Float Glass 4mm | 413 | Argon 90% | Surface 5 | LoE 180 on 4mm Clear | 2192 | Vitro formerly PPG | Cardinal Glass Industries
EnthermalPlus | Solarban® 60 on Solargray® 6mm | 5289 | Vacuum 0.25mm | Vitro Clear Float Glass 4mm | 413 | Argon 90% | Surface 5 | LoE² 270 on 4mm Clear | 2027 | Vitro formerly PPG | Cardinal Glass Industries
EnthermalPlus | Solarban® 60 on Solargray® 6mm | 5289 | Vacuum 0.25mm | Vitro Clear Float Glass 4mm | 413 | Argon 90% | Surface 5 | LoE² 272 on 4 mm Clear | 2012 | Vitro formerly PPG | Cardinal Glass Industries
EnthermalPlus | Solarban® 60 on Solargray® 6mm | 5289 | Vacuum 0.25mm | Vitro Clear Float Glass 4mm | 413 | Argon 90% | Surface 5 | LoE³ 366 on 4mm Clear | 2155 | Vitro formerly PPG | Cardinal Glass Industries
EnthermalPlus | Solarban® 60 on Solargray® 6mm | 5289 | Vacuum 0.25mm | Vitro Clear Float Glass 4mm | 413 | Argon 90% | Surface 5 | Solarban® 60 on Clear 4mm | 5282 | Vitro formerly PPG | Vitro formerly PPG
EnthermalPlus | Solarban® 60 on Solargray® 6mm | 5289 | Vacuum 0.25mm | Vitro Clear Float Glass 4mm | 413 | Argon 90% | Surface 5 | Solarban® 70 glass 4mm | 5433 | Vitro formerly PPG | Vitro formerly PPG
EnthermalPlus | Solarban® 60 on Solargray® 6mm | 5289 | Vacuum 0.25mm | Vitro Clear Float Glass 4mm | 413 | Argon 90% | Surface 5 | SGG ECLAZ II 4mm | 20754 | Vitro formerly PPG | Saint-Gobain Glass
EnthermalPlus | Solarban® 60 on Optigray® 6mm | 5265 | Vacuum 0.25mm | Vitro Clear Float Glass 4mm | 413 | Argon 90% | Surface 5 | LoE 180 on 4mm Clear | 2192 | Vitro formerly PPG | Cardinal Glass Industries
EnthermalPlus | Solarban® 60 on Optigray® 6mm | 5265 | Vacuum 0.25mm | Vitro Clear Float Glass 4mm | 413 | Argon 90% | Surface 5 | LoE² 270 on 4mm Clear | 2027 | Vitro formerly PPG | Cardinal Glass Industries
EnthermalPlus | Solarban® 60 on Optigray® 6mm | 5265 | Vacuum 0.25mm | Vitro Clear Float Glass 4mm | 413 | Argon 90% | Surface 5 | LoE² 272 on 4 mm Clear | 2012 | Vitro formerly PPG | Cardinal Glass Industries
EnthermalPlus | Solarban® 60 on Optigray® 6mm | 5265 | Vacuum 0.25mm | Vitro Clear Float Glass 4mm | 413 | Argon 90% | Surface 5 | LoE³ 366 on 4mm Clear | 2155 | Vitro formerly PPG | Cardinal Glass Industries
EnthermalPlus | Solarban® 60 on Optigray® 6mm | 5265 | Vacuum 0.25mm | Vitro Clear Float Glass 4mm | 413 | Argon 90% | Surface 5 | Solarban® 60 on Clear 4mm | 5282 | Vitro formerly PPG | Vitro formerly PPG
EnthermalPlus | Solarban® 60 on Optigray® 6mm | 5265 | Vacuum 0.25mm | Vitro Clear Float Glass 4mm | 413 | Argon 90% | Surface 5 | Solarban® 70 glass 4mm | 5433 | Vitro formerly PPG | Vitro formerly PPG
EnthermalPlus | Solarban® 60 on Optigray® 6mm | 5265 | Vacuum 0.25mm | Vitro Clear Float Glass 4mm | 413 | Argon 90% | Surface 5 | SGG ECLAZ II 4mm | 20754 | Vitro formerly PPG | Saint-Gobain Glass
EnthermalPlus | Solarban® 60 on Solarblue® 6mm | 5364 | Vacuum 0.25mm | Vitro Clear Float Glass 4mm | 413 | Argon 90% | Surface 5 | LoE 180 on 4mm Clear | 2192 | Vitro formerly PPG | Cardinal Glass Industries
EnthermalPlus | Solarban® 60 on Solarblue® 6mm | 5364 | Vacuum 0.25mm | Vitro Clear Float Glass 4mm | 413 | Argon 90% | Surface 5 | LoE² 270 on 4mm Clear | 2027 | Vitro formerly PPG | Cardinal Glass Industries
EnthermalPlus | Solarban® 60 on Solarblue® 6mm | 5364 | Vacuum 0.25mm | Vitro Clear Float Glass 4mm | 413 | Argon 90% | Surface 5 | LoE² 272 on 4 mm Clear | 2012 | Vitro formerly PPG | Cardinal Glass Industries
EnthermalPlus | Solarban® 60 on Solarblue® 6mm | 5364 | Vacuum 0.25mm | Vitro Clear Float Glass 4mm | 413 | Argon 90% | Surface 5 | LoE³ 366 on 4mm Clear | 2155 | Vitro formerly PPG | Cardinal Glass Industries
EnthermalPlus | Solarban® 60 on Solarblue® 6mm | 5364 | Vacuum 0.25mm | Vitro Clear Float Glass 4mm | 413 | Argon 90% | Surface 5 | Solarban® 60 on Clear 4mm | 5282 | Vitro formerly PPG | Vitro formerly PPG
EnthermalPlus | Solarban® 60 on Solarblue® 6mm | 5364 | Vacuum 0.25mm | Vitro Clear Float Glass 4mm | 413 | Argon 90% | Surface 5 | Solarban® 70 glass 4mm | 5433 | Vitro formerly PPG | Vitro formerly PPG
EnthermalPlus | Solarban® 60 on Solarblue® 6mm | 5364 | Vacuum 0.25mm | Vitro Clear Float Glass 4mm | 413 | Argon 90% | Surface 5 | SGG ECLAZ II 4mm | 20754 | Vitro formerly PPG | Saint-Gobain Glass
EnthermalPlus | Solarban® 60 on Optiblue® (Solarban® z50) 6mm | 5424 | Vacuum 0.25mm | Vitro Clear Float Glass 4mm | 413 | Argon 90% | Surface 5 | LoE 180 on 4mm Clear | 2192 | Vitro formerly PPG | Cardinal Glass Industries
EnthermalPlus | Solarban® 60 on Optiblue® (Solarban® z50) 6mm | 5424 | Vacuum 0.25mm | Vitro Clear Float Glass 4mm | 413 | Argon 90% | Surface 5 | LoE² 270 on 4mm Clear | 2027 | Vitro formerly PPG | Cardinal Glass Industries
EnthermalPlus | Solarban® 60 on Optiblue® (Solarban® z50) 6mm | 5424 | Vacuum 0.25mm | Vitro Clear Float Glass 4mm | 413 | Argon 90% | Surface 5 | LoE² 272 on 4 mm Clear | 2012 | Vitro formerly PPG | Cardinal Glass Industries
EnthermalPlus | Solarban® 60 on Optiblue® (Solarban® z50) 6mm | 5424 | Vacuum 0.25mm | Vitro Clear Float Glass 4mm | 413 | Argon 90% | Surface 5 | LoE³ 366 on 4mm Clear | 2155 | Vitro formerly PPG | Cardinal Glass Industries
EnthermalPlus | Solarban® 60 on Optiblue® (Solarban® z50) 6mm | 5424 | Vacuum 0.25mm | Vitro Clear Float Glass 4mm | 413 | Argon 90% | Surface 5 | Solarban® 60 on Clear 4mm | 5282 | Vitro formerly PPG | Vitro formerly PPG
EnthermalPlus | Solarban® 60 on Optiblue® (Solarban® z50) 6mm | 5424 | Vacuum 0.25mm | Vitro Clear Float Glass 4mm | 413 | Argon 90% | Surface 5 | Solarban® 70 glass 4mm | 5433 | Vitro formerly PPG | Vitro formerly PPG
EnthermalPlus | Solarban® 60 on Optiblue® (Solarban® z50) 6mm | 5424 | Vacuum 0.25mm | Vitro Clear Float Glass 4mm | 413 | Argon 90% | Surface 5 | SGG ECLAZ II 4mm | 20754 | Vitro formerly PPG | Saint-Gobain Glass
EnthermalPlus | LoE 180 on 5mm Clear | 2193 | Vacuum 0.25mm | Cardinal Clear Float Glass 5mm | 2003 | Argon 90% | Surface 5 | LoE 180 on 4mm Clear | 2192 | Cardinal Glass Industries | Cardinal Glass Industries
EnthermalPlus | LoE 180 on 5mm Clear | 2193 | Vacuum 0.25mm | Cardinal Clear Float Glass 5mm | 2003 | Argon 90% | Surface 5 | LoE² 270 on 4mm Clear | 2027 | Cardinal Glass Industries | Cardinal Glass Industries
EnthermalPlus | LoE 180 on 5mm Clear | 2193 | Vacuum 0.25mm | Cardinal Clear Float Glass 5mm | 2003 | Argon 90% | Surface 5 | LoE² 272 on 4 mm Clear | 2012 | Cardinal Glass Industries | Cardinal Glass Industries
EnthermalPlus | LoE 180 on 5mm Clear | 2193 | Vacuum 0.25mm | Cardinal Clear Float Glass 5mm | 2003 | Argon 90% | Surface 5 | LoE³ 366 on 4mm Clear | 2155 | Cardinal Glass Industries | Cardinal Glass Industries
EnthermalPlus | LoE 180 on 5mm Clear | 2193 | Vacuum 0.25mm | Cardinal Clear Float Glass 5mm | 2003 | Argon 90% | Surface 5 | Solarban® 60 on Clear 4mm | 5282 | Cardinal Glass Industries | Vitro formerly PPG
EnthermalPlus | LoE 180 on 5mm Clear | 2193 | Vacuum 0.25mm | Cardinal Clear Float Glass 5mm | 2003 | Argon 90% | Surface 5 | Solarban® 70 glass 4mm | 5433 | Cardinal Glass Industries | Vitro formerly PPG
EnthermalPlus | LoE 180 on 5mm Clear | 2193 | Vacuum 0.25mm | Cardinal Clear Float Glass 5mm | 2003 | Argon 90% | Surface 5 | SGG ECLAZ II 4mm | 20754 | Cardinal Glass Industries | Saint-Gobain Glass
EnthermalPlus | LoE² 270 on 5mm Clear | 2028 | Vacuum 0.25mm | Cardinal Clear Float Glass 5mm | 2003 | Argon 90% | Surface 5 | LoE 180 on 4mm Clear | 2192 | Cardinal Glass Industries | Cardinal Glass Industries
EnthermalPlus | LoE² 270 on 5mm Clear | 2028 | Vacuum 0.25mm | Cardinal Clear Float Glass 5mm | 2003 | Argon 90% | Surface 5 | LoE² 270 on 4mm Clear | 2027 | Cardinal Glass Industries | Cardinal Glass Industries
EnthermalPlus | LoE² 270 on 5mm Clear | 2028 | Vacuum 0.25mm | Cardinal Clear Float Glass 5mm | 2003 | Argon 90% | Surface 5 | LoE² 272 on 4 mm Clear | 2012 | Cardinal Glass Industries | Cardinal Glass Industries
EnthermalPlus | LoE² 270 on 5mm Clear | 2028 | Vacuum 0.25mm | Cardinal Clear Float Glass 5mm | 2003 | Argon 90% | Surface 5 | LoE³ 366 on 4mm Clear | 2155 | Cardinal Glass Industries | Cardinal Glass Industries
EnthermalPlus | LoE² 270 on 5mm Clear | 2028 | Vacuum 0.25mm | Cardinal Clear Float Glass 5mm | 2003 | Argon 90% | Surface 5 | Solarban® 60 on Clear 4mm | 5282 | Cardinal Glass Industries | Vitro formerly PPG
EnthermalPlus | LoE² 270 on 5mm Clear | 2028 | Vacuum 0.25mm | Cardinal Clear Float Glass 5mm | 2003 | Argon 90% | Surface 5 | Solarban® 70 glass 4mm | 5433 | Cardinal Glass Industries | Vitro formerly PPG
EnthermalPlus | LoE² 270 on 5mm Clear | 2028 | Vacuum 0.25mm | Cardinal Clear Float Glass 5mm | 2003 | Argon 90% | Surface 5 | SGG ECLAZ II 4mm | 20754 | Cardinal Glass Industries | Saint-Gobain Glass
EnthermalPlus | LoE² 272 on 5 mm Clear | 2013 | Vacuum 0.25mm | Cardinal Clear Float Glass 5mm | 2003 | Argon 90% | Surface 5 | LoE 180 on 4mm Clear | 2192 | Cardinal Glass Industries | Cardinal Glass Industries
EnthermalPlus | LoE² 272 on 5 mm Clear | 2013 | Vacuum 0.25mm | Cardinal Clear Float Glass 5mm | 2003 | Argon 90% | Surface 5 | LoE² 270 on 4mm Clear | 2027 | Cardinal Glass Industries | Cardinal Glass Industries
EnthermalPlus | LoE² 272 on 5 mm Clear | 2013 | Vacuum 0.25mm | Cardinal Clear Float Glass 5mm | 2003 | Argon 90% | Surface 5 | LoE² 272 on 4 mm Clear | 2012 | Cardinal Glass Industries | Cardinal Glass Industries
EnthermalPlus | LoE² 272 on 5 mm Clear | 2013 | Vacuum 0.25mm | Cardinal Clear Float Glass 5mm | 2003 | Argon 90% | Surface 5 | LoE³ 366 on 4mm Clear | 2155 | Cardinal Glass Industries | Cardinal Glass Industries
EnthermalPlus | LoE² 272 on 5 mm Clear | 2013 | Vacuum 0.25mm | Cardinal Clear Float Glass 5mm | 2003 | Argon 90% | Surface 5 | Solarban® 60 on Clear 4mm | 5282 | Cardinal Glass Industries | Vitro formerly PPG
EnthermalPlus | LoE² 272 on 5 mm Clear | 2013 | Vacuum 0.25mm | Cardinal Clear Float Glass 5mm | 2003 | Argon 90% | Surface 5 | Solarban® 70 glass 4mm | 5433 | Cardinal Glass Industries | Vitro formerly PPG
EnthermalPlus | LoE² 272 on 5 mm Clear | 2013 | Vacuum 0.25mm | Cardinal Clear Float Glass 5mm | 2003 | Argon 90% | Surface 5 | SGG ECLAZ II 4mm | 20754 | Cardinal Glass Industries | Saint-Gobain Glass
EnthermalPlus | LoE³ 340 on 5mm Clear | 2166 | Vacuum 0.25mm | Cardinal Clear Float Glass 5mm | 2003 | Argon 90% | Surface 5 | LoE 180 on 4mm Clear | 2192 | Cardinal Glass Industries | Cardinal Glass Industries
EnthermalPlus | LoE³ 340 on 5mm Clear | 2166 | Vacuum 0.25mm | Cardinal Clear Float Glass 5mm | 2003 | Argon 90% | Surface 5 | LoE² 270 on 4mm Clear | 2027 | Cardinal Glass Industries | Cardinal Glass Industries
EnthermalPlus | LoE³ 340 on 5mm Clear | 2166 | Vacuum 0.25mm | Cardinal Clear Float Glass 5mm | 2003 | Argon 90% | Surface 5 | LoE² 272 on 4 mm Clear | 2012 | Cardinal Glass Industries | Cardinal Glass Industries
EnthermalPlus | LoE³ 340 on 5mm Clear | 2166 | Vacuum 0.25mm | Cardinal Clear Float Glass 5mm | 2003 | Argon 90% | Surface 5 | LoE³ 366 on 4mm Clear | 2155 | Cardinal Glass Industries | Cardinal Glass Industries
EnthermalPlus | LoE³ 340 on 5mm Clear | 2166 | Vacuum 0.25mm | Cardinal Clear Float Glass 5mm | 2003 | Argon 90% | Surface 5 | Solarban® 60 on Clear 4mm | 5282 | Cardinal Glass Industries | Vitro formerly PPG
EnthermalPlus | LoE³ 340 on 5mm Clear | 2166 | Vacuum 0.25mm | Cardinal Clear Float Glass 5mm | 2003 | Argon 90% | Surface 5 | Solarban® 70 glass 4mm | 5433 | Cardinal Glass Industries | Vitro formerly PPG
EnthermalPlus | LoE³ 340 on 5mm Clear | 2166 | Vacuum 0.25mm | Cardinal Clear Float Glass 5mm | 2003 | Argon 90% | Surface 5 | SGG ECLAZ II 4mm | 20754 | Cardinal Glass Industries | Saint-Gobain Glass
EnthermalPlus | LoE³ 366 on 5mm Clear | 2156 | Vacuum 0.25mm | Cardinal Clear Float Glass 5mm | 2003 | Argon 90% | Surface 5 | LoE 180 on 4mm Clear | 2192 | Cardinal Glass Industries | Cardinal Glass Industries
EnthermalPlus | LoE³ 366 on 5mm Clear | 2156 | Vacuum 0.25mm | Cardinal Clear Float Glass 5mm | 2003 | Argon 90% | Surface 5 | LoE² 270 on 4mm Clear | 2027 | Cardinal Glass Industries | Cardinal Glass Industries
EnthermalPlus | LoE³ 366 on 5mm Clear | 2156 | Vacuum 0.25mm | Cardinal Clear Float Glass 5mm | 2003 | Argon 90% | Surface 5 | LoE² 272 on 4 mm Clear | 2012 | Cardinal Glass Industries | Cardinal Glass Industries
EnthermalPlus | LoE³ 366 on 5mm Clear | 2156 | Vacuum 0.25mm | Cardinal Clear Float Glass 5mm | 2003 | Argon 90% | Surface 5 | LoE³ 366 on 4mm Clear | 2155 | Cardinal Glass Industries | Cardinal Glass Industries
EnthermalPlus | LoE³ 366 on 5mm Clear | 2156 | Vacuum 0.25mm | Cardinal Clear Float Glass 5mm | 2003 | Argon 90% | Surface 5 | Solarban® 60 on Clear 4mm | 5282 | Cardinal Glass Industries | Vitro formerly PPG
EnthermalPlus | LoE³ 366 on 5mm Clear | 2156 | Vacuum 0.25mm | Cardinal Clear Float Glass 5mm | 2003 | Argon 90% | Surface 5 | Solarban® 70 glass 4mm | 5433 | Cardinal Glass Industries | Vitro formerly PPG
EnthermalPlus | LoE³ 366 on 5mm Clear | 2156 | Vacuum 0.25mm | Cardinal Clear Float Glass 5mm | 2003 | Argon 90% | Surface 5 | SGG ECLAZ II 4mm | 20754 | Cardinal Glass Industries | Saint-Gobain Glass
EnthermalPlus | Quad LoE 452 on 5mm Clear | 2106 | Vacuum 0.25mm | Cardinal Clear Float Glass 5mm | 2003 | Argon 90% | Surface 5 | LoE 180 on 4mm Clear | 2192 | Cardinal Glass Industries | Cardinal Glass Industries
EnthermalPlus | Quad LoE 452 on 5mm Clear | 2106 | Vacuum 0.25mm | Cardinal Clear Float Glass 5mm | 2003 | Argon 90% | Surface 5 | LoE² 270 on 4mm Clear | 2027 | Cardinal Glass Industries | Cardinal Glass Industries
EnthermalPlus | Quad LoE 452 on 5mm Clear | 2106 | Vacuum 0.25mm | Cardinal Clear Float Glass 5mm | 2003 | Argon 90% | Surface 5 | LoE² 272 on 4 mm Clear | 2012 | Cardinal Glass Industries | Cardinal Glass Industries
EnthermalPlus | Quad LoE 452 on 5mm Clear | 2106 | Vacuum 0.25mm | Cardinal Clear Float Glass 5mm | 2003 | Argon 90% | Surface 5 | LoE³ 366 on 4mm Clear | 2155 | Cardinal Glass Industries | Cardinal Glass Industries
EnthermalPlus | Quad LoE 452 on 5mm Clear | 2106 | Vacuum 0.25mm | Cardinal Clear Float Glass 5mm | 2003 | Argon 90% | Surface 5 | Solarban® 60 on Clear 4mm | 5282 | Cardinal Glass Industries | Vitro formerly PPG
EnthermalPlus | Quad LoE 452 on 5mm Clear | 2106 | Vacuum 0.25mm | Cardinal Clear Float Glass 5mm | 2003 | Argon 90% | Surface 5 | Solarban® 70 glass 4mm | 5433 | Cardinal Glass Industries | Vitro formerly PPG
EnthermalPlus | Quad LoE 452 on 5mm Clear | 2106 | Vacuum 0.25mm | Cardinal Clear Float Glass 5mm | 2003 | Argon 90% | Surface 5 | SGG ECLAZ II 4mm | 20754 | Cardinal Glass Industries | Saint-Gobain Glass
EnthermalPlus | Solarban® 60 on Clear 5mm | 5283 | Vacuum 0.25mm | Vitro Clear Float Glass 5mm | 414 | Argon 90% | Surface 5 | LoE 180 on 4mm Clear | 2192 | Vitro formerly PPG | Cardinal Glass Industries
EnthermalPlus | Solarban® 60 on Clear 5mm | 5283 | Vacuum 0.25mm | Vitro Clear Float Glass 5mm | 414 | Argon 90% | Surface 5 | LoE² 270 on 4mm Clear | 2027 | Vitro formerly PPG | Cardinal Glass Industries
EnthermalPlus | Solarban® 60 on Clear 5mm | 5283 | Vacuum 0.25mm | Vitro Clear Float Glass 5mm | 414 | Argon 90% | Surface 5 | LoE² 272 on 4 mm Clear | 2012 | Vitro formerly PPG | Cardinal Glass Industries
EnthermalPlus | Solarban® 60 on Clear 5mm | 5283 | Vacuum 0.25mm | Vitro Clear Float Glass 5mm | 414 | Argon 90% | Surface 5 | LoE³ 366 on 4mm Clear | 2155 | Vitro formerly PPG | Cardinal Glass Industries
EnthermalPlus | Solarban® 60 on Clear 5mm | 5283 | Vacuum 0.25mm | Vitro Clear Float Glass 5mm | 414 | Argon 90% | Surface 5 | Solarban® 60 on Clear 4mm | 5282 | Vitro formerly PPG | Vitro formerly PPG
EnthermalPlus | Solarban® 60 on Clear 5mm | 5283 | Vacuum 0.25mm | Vitro Clear Float Glass 5mm | 414 | Argon 90% | Surface 5 | Solarban® 70 glass 4mm | 5433 | Vitro formerly PPG | Vitro formerly PPG
EnthermalPlus | Solarban® 60 on Clear 5mm | 5283 | Vacuum 0.25mm | Vitro Clear Float Glass 5mm | 414 | Argon 90% | Surface 5 | SGG ECLAZ II 4mm | 20754 | Vitro formerly PPG | Saint-Gobain Glass
EnthermalPlus | Solarban® 70 glass 5mm | 5434 | Vacuum 0.25mm | Vitro Clear Float Glass 5mm | 414 | Argon 90% | Surface 5 | LoE 180 on 4mm Clear | 2192 | Vitro formerly PPG | Cardinal Glass Industries
EnthermalPlus | Solarban® 70 glass 5mm | 5434 | Vacuum 0.25mm | Vitro Clear Float Glass 5mm | 414 | Argon 90% | Surface 5 | LoE² 270 on 4mm Clear | 2027 | Vitro formerly PPG | Cardinal Glass Industries
EnthermalPlus | Solarban® 70 glass 5mm | 5434 | Vacuum 0.25mm | Vitro Clear Float Glass 5mm | 414 | Argon 90% | Surface 5 | LoE² 272 on 4 mm Clear | 2012 | Vitro formerly PPG | Cardinal Glass Industries
EnthermalPlus | Solarban® 70 glass 5mm | 5434 | Vacuum 0.25mm | Vitro Clear Float Glass 5mm | 414 | Argon 90% | Surface 5 | LoE³ 366 on 4mm Clear | 2155 | Vitro formerly PPG | Cardinal Glass Industries
EnthermalPlus | Solarban® 70 glass 5mm | 5434 | Vacuum 0.25mm | Vitro Clear Float Glass 5mm | 414 | Argon 90% | Surface 5 | Solarban® 60 on Clear 4mm | 5282 | Vitro formerly PPG | Vitro formerly PPG
EnthermalPlus | Solarban® 70 glass 5mm | 5434 | Vacuum 0.25mm | Vitro Clear Float Glass 5mm | 414 | Argon 90% | Surface 5 | Solarban® 70 glass 4mm | 5433 | Vitro formerly PPG | Vitro formerly PPG
EnthermalPlus | Solarban® 70 glass 5mm | 5434 | Vacuum 0.25mm | Vitro Clear Float Glass 5mm | 414 | Argon 90% | Surface 5 | SGG ECLAZ II 4mm | 20754 | Vitro formerly PPG | Saint-Gobain Glass
EnthermalPlus | Solarban® R67 (Solarban® 67) on Clear 5mm | 5475 | Vacuum 0.25mm | Vitro Clear Float Glass 5mm | 414 | Argon 90% | Surface 5 | LoE 180 on 4mm Clear | 2192 | Vitro formerly PPG | Cardinal Glass Industries
EnthermalPlus | Solarban® R67 (Solarban® 67) on Clear 5mm | 5475 | Vacuum 0.25mm | Vitro Clear Float Glass 5mm | 414 | Argon 90% | Surface 5 | LoE² 270 on 4mm Clear | 2027 | Vitro formerly PPG | Cardinal Glass Industries
EnthermalPlus | Solarban® R67 (Solarban® 67) on Clear 5mm | 5475 | Vacuum 0.25mm | Vitro Clear Float Glass 5mm | 414 | Argon 90% | Surface 5 | LoE² 272 on 4 mm Clear | 2012 | Vitro formerly PPG | Cardinal Glass Industries
EnthermalPlus | Solarban® R67 (Solarban® 67) on Clear 5mm | 5475 | Vacuum 0.25mm | Vitro Clear Float Glass 5mm | 414 | Argon 90% | Surface 5 | LoE³ 366 on 4mm Clear | 2155 | Vitro formerly PPG | Cardinal Glass Industries
EnthermalPlus | Solarban® R67 (Solarban® 67) on Clear 5mm | 5475 | Vacuum 0.25mm | Vitro Clear Float Glass 5mm | 414 | Argon 90% | Surface 5 | Solarban® 60 on Clear 4mm | 5282 | Vitro formerly PPG | Vitro formerly PPG
EnthermalPlus | Solarban® R67 (Solarban® 67) on Clear 5mm | 5475 | Vacuum 0.25mm | Vitro Clear Float Glass 5mm | 414 | Argon 90% | Surface 5 | Solarban® 70 glass 4mm | 5433 | Vitro formerly PPG | Vitro formerly PPG
EnthermalPlus | Solarban® R67 (Solarban® 67) on Clear 5mm | 5475 | Vacuum 0.25mm | Vitro Clear Float Glass 5mm | 414 | Argon 90% | Surface 5 | SGG ECLAZ II 4mm | 20754 | Vitro formerly PPG | Saint-Gobain Glass
EnthermalPlus | SGG ECLAZ II 5mm | 20755 | Vacuum 0.25mm | SGG PLANICLEAR 5mm | 21012 | Argon 90% | Surface 5 | LoE 180 on 4mm Clear | 2192 | Saint-Gobain Glass | Cardinal Glass Industries
EnthermalPlus | SGG ECLAZ II 5mm | 20755 | Vacuum 0.25mm | SGG PLANICLEAR 5mm | 21012 | Argon 90% | Surface 5 | LoE² 270 on 4mm Clear | 2027 | Saint-Gobain Glass | Cardinal Glass Industries
EnthermalPlus | SGG ECLAZ II 5mm | 20755 | Vacuum 0.25mm | SGG PLANICLEAR 5mm | 21012 | Argon 90% | Surface 5 | LoE² 272 on 4 mm Clear | 2012 | Saint-Gobain Glass | Cardinal Glass Industries
EnthermalPlus | SGG ECLAZ II 5mm | 20755 | Vacuum 0.25mm | SGG PLANICLEAR 5mm | 21012 | Argon 90% | Surface 5 | LoE³ 366 on 4mm Clear | 2155 | Saint-Gobain Glass | Cardinal Glass Industries
EnthermalPlus | SGG ECLAZ II 5mm | 20755 | Vacuum 0.25mm | SGG PLANICLEAR 5mm | 21012 | Argon 90% | Surface 5 | Solarban® 60 on Clear 4mm | 5282 | Saint-Gobain Glass | Vitro formerly PPG
EnthermalPlus | SGG ECLAZ II 5mm | 20755 | Vacuum 0.25mm | SGG PLANICLEAR 5mm | 21012 | Argon 90% | Surface 5 | Solarban® 70 glass 4mm | 5433 | Saint-Gobain Glass | Vitro formerly PPG
EnthermalPlus | SGG ECLAZ II 5mm | 20755 | Vacuum 0.25mm | SGG PLANICLEAR 5mm | 21012 | Argon 90% | Surface 5 | SGG ECLAZ II 4mm | 20754 | Saint-Gobain Glass | Saint-Gobain Glass
EnthermalPlus | SGG ECLAZ ONE II 5mm | 20763 | Vacuum 0.25mm | SGG PLANICLEAR 5mm | 21012 | Argon 90% | Surface 5 | LoE 180 on 4mm Clear | 2192 | Saint-Gobain Glass | Cardinal Glass Industries
EnthermalPlus | SGG ECLAZ ONE II 5mm | 20763 | Vacuum 0.25mm | SGG PLANICLEAR 5mm | 21012 | Argon 90% | Surface 5 | LoE² 270 on 4mm Clear | 2027 | Saint-Gobain Glass | Cardinal Glass Industries
EnthermalPlus | SGG ECLAZ ONE II 5mm | 20763 | Vacuum 0.25mm | SGG PLANICLEAR 5mm | 21012 | Argon 90% | Surface 5 | LoE² 272 on 4 mm Clear | 2012 | Saint-Gobain Glass | Cardinal Glass Industries
EnthermalPlus | SGG ECLAZ ONE II 5mm | 20763 | Vacuum 0.25mm | SGG PLANICLEAR 5mm | 21012 | Argon 90% | Surface 5 | LoE³ 366 on 4mm Clear | 2155 | Saint-Gobain Glass | Cardinal Glass Industries
EnthermalPlus | SGG ECLAZ ONE II 5mm | 20763 | Vacuum 0.25mm | SGG PLANICLEAR 5mm | 21012 | Argon 90% | Surface 5 | Solarban® 60 on Clear 4mm | 5282 | Saint-Gobain Glass | Vitro formerly PPG
EnthermalPlus | SGG ECLAZ ONE II 5mm | 20763 | Vacuum 0.25mm | SGG PLANICLEAR 5mm | 21012 | Argon 90% | Surface 5 | Solarban® 70 glass 4mm | 5433 | Saint-Gobain Glass | Vitro formerly PPG
EnthermalPlus | SGG ECLAZ ONE II 5mm | 20763 | Vacuum 0.25mm | SGG PLANICLEAR 5mm | 21012 | Argon 90% | Surface 5 | SGG ECLAZ II 4mm | 20754 | Saint-Gobain Glass | Saint-Gobain Glass
EnthermalPlus | Solarban® 60 on Solarbronze® 5mm | 5273 | Vacuum 0.25mm | Vitro Clear Float Glass 5mm | 414 | Argon 90% | Surface 5 | LoE 180 on 4mm Clear | 2192 | Vitro formerly PPG | Cardinal Glass Industries
EnthermalPlus | Solarban® 60 on Solarbronze® 5mm | 5273 | Vacuum 0.25mm | Vitro Clear Float Glass 5mm | 414 | Argon 90% | Surface 5 | LoE² 270 on 4mm Clear | 2027 | Vitro formerly PPG | Cardinal Glass Industries
EnthermalPlus | Solarban® 60 on Solarbronze® 5mm | 5273 | Vacuum 0.25mm | Vitro Clear Float Glass 5mm | 414 | Argon 90% | Surface 5 | LoE² 272 on 4 mm Clear | 2012 | Vitro formerly PPG | Cardinal Glass Industries
EnthermalPlus | Solarban® 60 on Solarbronze® 5mm | 5273 | Vacuum 0.25mm | Vitro Clear Float Glass 5mm | 414 | Argon 90% | Surface 5 | LoE³ 366 on 4mm Clear | 2155 | Vitro formerly PPG | Cardinal Glass Industries
EnthermalPlus | Solarban® 60 on Solarbronze® 5mm | 5273 | Vacuum 0.25mm | Vitro Clear Float Glass 5mm | 414 | Argon 90% | Surface 5 | Solarban® 60 on Clear 4mm | 5282 | Vitro formerly PPG | Vitro formerly PPG
EnthermalPlus | Solarban® 60 on Solarbronze® 5mm | 5273 | Vacuum 0.25mm | Vitro Clear Float Glass 5mm | 414 | Argon 90% | Surface 5 | Solarban® 70 glass 4mm | 5433 | Vitro formerly PPG | Vitro formerly PPG
EnthermalPlus | Solarban® 60 on Solarbronze® 5mm | 5273 | Vacuum 0.25mm | Vitro Clear Float Glass 5mm | 414 | Argon 90% | Surface 5 | SGG ECLAZ II 4mm | 20754 | Vitro formerly PPG | Saint-Gobain Glass
EnthermalPlus | Solarban® 60 on Solargray® 5mm | 5288 | Vacuum 0.25mm | Vitro Clear Float Glass 5mm | 414 | Argon 90% | Surface 5 | LoE 180 on 4mm Clear | 2192 | Vitro formerly PPG | Cardinal Glass Industries
EnthermalPlus | Solarban® 60 on Solargray® 5mm | 5288 | Vacuum 0.25mm | Vitro Clear Float Glass 5mm | 414 | Argon 90% | Surface 5 | LoE² 270 on 4mm Clear | 2027 | Vitro formerly PPG | Cardinal Glass Industries
EnthermalPlus | Solarban® 60 on Solargray® 5mm | 5288 | Vacuum 0.25mm | Vitro Clear Float Glass 5mm | 414 | Argon 90% | Surface 5 | LoE² 272 on 4 mm Clear | 2012 | Vitro formerly PPG | Cardinal Glass Industries
EnthermalPlus | Solarban® 60 on Solargray® 5mm | 5288 | Vacuum 0.25mm | Vitro Clear Float Glass 5mm | 414 | Argon 90% | Surface 5 | LoE³ 366 on 4mm Clear | 2155 | Vitro formerly PPG | Cardinal Glass Industries
EnthermalPlus | Solarban® 60 on Solargray® 5mm | 5288 | Vacuum 0.25mm | Vitro Clear Float Glass 5mm | 414 | Argon 90% | Surface 5 | Solarban® 60 on Clear 4mm | 5282 | Vitro formerly PPG | Vitro formerly PPG
EnthermalPlus | Solarban® 60 on Solargray® 5mm | 5288 | Vacuum 0.25mm | Vitro Clear Float Glass 5mm | 414 | Argon 90% | Surface 5 | Solarban® 70 glass 4mm | 5433 | Vitro formerly PPG | Vitro formerly PPG
EnthermalPlus | Solarban® 60 on Solargray® 5mm | 5288 | Vacuum 0.25mm | Vitro Clear Float Glass 5mm | 414 | Argon 90% | Surface 5 | SGG ECLAZ II 4mm | 20754 | Vitro formerly PPG | Saint-Gobain Glass
EnthermalPlus | Solarban® 60 on Optiblue® (Solarban® z50) 5mm | 5423 | Vacuum 0.25mm | Vitro Clear Float Glass 5mm | 414 | Argon 90% | Surface 5 | LoE 180 on 4mm Clear | 2192 | Vitro formerly PPG | Cardinal Glass Industries
EnthermalPlus | Solarban® 60 on Optiblue® (Solarban® z50) 5mm | 5423 | Vacuum 0.25mm | Vitro Clear Float Glass 5mm | 414 | Argon 90% | Surface 5 | LoE² 270 on 4mm Clear | 2027 | Vitro formerly PPG | Cardinal Glass Industries
EnthermalPlus | Solarban® 60 on Optiblue® (Solarban® z50) 5mm | 5423 | Vacuum 0.25mm | Vitro Clear Float Glass 5mm | 414 | Argon 90% | Surface 5 | LoE² 272 on 4 mm Clear | 2012 | Vitro formerly PPG | Cardinal Glass Industries
EnthermalPlus | Solarban® 60 on Optiblue® (Solarban® z50) 5mm | 5423 | Vacuum 0.25mm | Vitro Clear Float Glass 5mm | 414 | Argon 90% | Surface 5 | LoE³ 366 on 4mm Clear | 2155 | Vitro formerly PPG | Cardinal Glass Industries
EnthermalPlus | Solarban® 60 on Optiblue® (Solarban® z50) 5mm | 5423 | Vacuum 0.25mm | Vitro Clear Float Glass 5mm | 414 | Argon 90% | Surface 5 | Solarban® 60 on Clear 4mm | 5282 | Vitro formerly PPG | Vitro formerly PPG
EnthermalPlus | Solarban® 60 on Optiblue® (Solarban® z50) 5mm | 5423 | Vacuum 0.25mm | Vitro Clear Float Glass 5mm | 414 | Argon 90% | Surface 5 | Solarban® 70 glass 4mm | 5433 | Vitro formerly PPG | Vitro formerly PPG
EnthermalPlus | Solarban® 60 on Optiblue® (Solarban® z50) 5mm | 5423 | Vacuum 0.25mm | Vitro Clear Float Glass 5mm | 414 | Argon 90% | Surface 5 | SGG ECLAZ II 4mm | 20754 | Vitro formerly PPG | Saint-Gobain Glass
EnthermalPlus | LoE 180 on 5mm Clear | 2193 | Vacuum 0.25mm | Cardinal Clear Float Glass 5mm | 2003 | Argon 90% | Surface 5 | LoE 180 on 5mm Clear | 2193 | Cardinal Glass Industries | Cardinal Glass Industries
EnthermalPlus | LoE 180 on 5mm Clear | 2193 | Vacuum 0.25mm | Cardinal Clear Float Glass 5mm | 2003 | Argon 90% | Surface 5 | LoE² 270 on 5mm Clear | 2028 | Cardinal Glass Industries | Cardinal Glass Industries
EnthermalPlus | LoE 180 on 5mm Clear | 2193 | Vacuum 0.25mm | Cardinal Clear Float Glass 5mm | 2003 | Argon 90% | Surface 5 | LoE² 272 on 5 mm Clear | 2013 | Cardinal Glass Industries | Cardinal Glass Industries
EnthermalPlus | LoE 180 on 5mm Clear | 2193 | Vacuum 0.25mm | Cardinal Clear Float Glass 5mm | 2003 | Argon 90% | Surface 5 | LoE³ 366 on 5mm Clear | 2156 | Cardinal Glass Industries | Cardinal Glass Industries
EnthermalPlus | LoE 180 on 5mm Clear | 2193 | Vacuum 0.25mm | Cardinal Clear Float Glass 5mm | 2003 | Argon 90% | Surface 5 | Solarban® 60 on Clear 5mm | 5283 | Cardinal Glass Industries | Vitro formerly PPG
EnthermalPlus | LoE 180 on 5mm Clear | 2193 | Vacuum 0.25mm | Cardinal Clear Float Glass 5mm | 2003 | Argon 90% | Surface 5 | Solarban® 70 glass 5mm | 5434 | Cardinal Glass Industries | Vitro formerly PPG
EnthermalPlus | LoE 180 on 5mm Clear | 2193 | Vacuum 0.25mm | Cardinal Clear Float Glass 5mm | 2003 | Argon 90% | Surface 5 | SGG ECLAZ II 5mm | 20755 | Cardinal Glass Industries | Saint-Gobain Glass
EnthermalPlus | LoE² 270 on 5mm Clear | 2028 | Vacuum 0.25mm | Cardinal Clear Float Glass 5mm | 2003 | Argon 90% | Surface 5 | LoE 180 on 5mm Clear | 2193 | Cardinal Glass Industries | Cardinal Glass Industries
EnthermalPlus | LoE² 270 on 5mm Clear | 2028 | Vacuum 0.25mm | Cardinal Clear Float Glass 5mm | 2003 | Argon 90% | Surface 5 | LoE² 270 on 5mm Clear | 2028 | Cardinal Glass Industries | Cardinal Glass Industries
EnthermalPlus | LoE² 270 on 5mm Clear | 2028 | Vacuum 0.25mm | Cardinal Clear Float Glass 5mm | 2003 | Argon 90% | Surface 5 | LoE² 272 on 5 mm Clear | 2013 | Cardinal Glass Industries | Cardinal Glass Industries
EnthermalPlus | LoE² 270 on 5mm Clear | 2028 | Vacuum 0.25mm | Cardinal Clear Float Glass 5mm | 2003 | Argon 90% | Surface 5 | LoE³ 366 on 5mm Clear | 2156 | Cardinal Glass Industries | Cardinal Glass Industries
EnthermalPlus | LoE² 270 on 5mm Clear | 2028 | Vacuum 0.25mm | Cardinal Clear Float Glass 5mm | 2003 | Argon 90% | Surface 5 | Solarban® 60 on Clear 5mm | 5283 | Cardinal Glass Industries | Vitro formerly PPG
EnthermalPlus | LoE² 270 on 5mm Clear | 2028 | Vacuum 0.25mm | Cardinal Clear Float Glass 5mm | 2003 | Argon 90% | Surface 5 | Solarban® 70 glass 5mm | 5434 | Cardinal Glass Industries | Vitro formerly PPG
EnthermalPlus | LoE² 270 on 5mm Clear | 2028 | Vacuum 0.25mm | Cardinal Clear Float Glass 5mm | 2003 | Argon 90% | Surface 5 | SGG ECLAZ II 5mm | 20755 | Cardinal Glass Industries | Saint-Gobain Glass
EnthermalPlus | LoE² 272 on 5 mm Clear | 2013 | Vacuum 0.25mm | Cardinal Clear Float Glass 5mm | 2003 | Argon 90% | Surface 5 | LoE 180 on 5mm Clear | 2193 | Cardinal Glass Industries | Cardinal Glass Industries
EnthermalPlus | LoE² 272 on 5 mm Clear | 2013 | Vacuum 0.25mm | Cardinal Clear Float Glass 5mm | 2003 | Argon 90% | Surface 5 | LoE² 270 on 5mm Clear | 2028 | Cardinal Glass Industries | Cardinal Glass Industries
EnthermalPlus | LoE² 272 on 5 mm Clear | 2013 | Vacuum 0.25mm | Cardinal Clear Float Glass 5mm | 2003 | Argon 90% | Surface 5 | LoE² 272 on 5 mm Clear | 2013 | Cardinal Glass Industries | Cardinal Glass Industries
EnthermalPlus | LoE² 272 on 5 mm Clear | 2013 | Vacuum 0.25mm | Cardinal Clear Float Glass 5mm | 2003 | Argon 90% | Surface 5 | LoE³ 366 on 5mm Clear | 2156 | Cardinal Glass Industries | Cardinal Glass Industries
EnthermalPlus | LoE² 272 on 5 mm Clear | 2013 | Vacuum 0.25mm | Cardinal Clear Float Glass 5mm | 2003 | Argon 90% | Surface 5 | Solarban® 60 on Clear 5mm | 5283 | Cardinal Glass Industries | Vitro formerly PPG
EnthermalPlus | LoE² 272 on 5 mm Clear | 2013 | Vacuum 0.25mm | Cardinal Clear Float Glass 5mm | 2003 | Argon 90% | Surface 5 | Solarban® 70 glass 5mm | 5434 | Cardinal Glass Industries | Vitro formerly PPG
EnthermalPlus | LoE² 272 on 5 mm Clear | 2013 | Vacuum 0.25mm | Cardinal Clear Float Glass 5mm | 2003 | Argon 90% | Surface 5 | SGG ECLAZ II 5mm | 20755 | Cardinal Glass Industries | Saint-Gobain Glass
EnthermalPlus | LoE³ 340 on 5mm Clear | 2166 | Vacuum 0.25mm | Cardinal Clear Float Glass 5mm | 2003 | Argon 90% | Surface 5 | LoE 180 on 5mm Clear | 2193 | Cardinal Glass Industries | Cardinal Glass Industries
EnthermalPlus | LoE³ 340 on 5mm Clear | 2166 | Vacuum 0.25mm | Cardinal Clear Float Glass 5mm | 2003 | Argon 90% | Surface 5 | LoE² 270 on 5mm Clear | 2028 | Cardinal Glass Industries | Cardinal Glass Industries
EnthermalPlus | LoE³ 340 on 5mm Clear | 2166 | Vacuum 0.25mm | Cardinal Clear Float Glass 5mm | 2003 | Argon 90% | Surface 5 | LoE² 272 on 5 mm Clear | 2013 | Cardinal Glass Industries | Cardinal Glass Industries
EnthermalPlus | LoE³ 340 on 5mm Clear | 2166 | Vacuum 0.25mm | Cardinal Clear Float Glass 5mm | 2003 | Argon 90% | Surface 5 | LoE³ 366 on 5mm Clear | 2156 | Cardinal Glass Industries | Cardinal Glass Industries
EnthermalPlus | LoE³ 340 on 5mm Clear | 2166 | Vacuum 0.25mm | Cardinal Clear Float Glass 5mm | 2003 | Argon 90% | Surface 5 | Solarban® 60 on Clear 5mm | 5283 | Cardinal Glass Industries | Vitro formerly PPG
EnthermalPlus | LoE³ 340 on 5mm Clear | 2166 | Vacuum 0.25mm | Cardinal Clear Float Glass 5mm | 2003 | Argon 90% | Surface 5 | Solarban® 70 glass 5mm | 5434 | Cardinal Glass Industries | Vitro formerly PPG
EnthermalPlus | LoE³ 340 on 5mm Clear | 2166 | Vacuum 0.25mm | Cardinal Clear Float Glass 5mm | 2003 | Argon 90% | Surface 5 | SGG ECLAZ II 5mm | 20755 | Cardinal Glass Industries | Saint-Gobain Glass
EnthermalPlus | LoE³ 366 on 5mm Clear | 2156 | Vacuum 0.25mm | Cardinal Clear Float Glass 5mm | 2003 | Argon 90% | Surface 5 | LoE 180 on 5mm Clear | 2193 | Cardinal Glass Industries | Cardinal Glass Industries
EnthermalPlus | LoE³ 366 on 5mm Clear | 2156 | Vacuum 0.25mm | Cardinal Clear Float Glass 5mm | 2003 | Argon 90% | Surface 5 | LoE² 270 on 5mm Clear | 2028 | Cardinal Glass Industries | Cardinal Glass Industries
EnthermalPlus | LoE³ 366 on 5mm Clear | 2156 | Vacuum 0.25mm | Cardinal Clear Float Glass 5mm | 2003 | Argon 90% | Surface 5 | LoE² 272 on 5 mm Clear | 2013 | Cardinal Glass Industries | Cardinal Glass Industries
EnthermalPlus | LoE³ 366 on 5mm Clear | 2156 | Vacuum 0.25mm | Cardinal Clear Float Glass 5mm | 2003 | Argon 90% | Surface 5 | LoE³ 366 on 5mm Clear | 2156 | Cardinal Glass Industries | Cardinal Glass Industries
EnthermalPlus | LoE³ 366 on 5mm Clear | 2156 | Vacuum 0.25mm | Cardinal Clear Float Glass 5mm | 2003 | Argon 90% | Surface 5 | Solarban® 60 on Clear 5mm | 5283 | Cardinal Glass Industries | Vitro formerly PPG
EnthermalPlus | LoE³ 366 on 5mm Clear | 2156 | Vacuum 0.25mm | Cardinal Clear Float Glass 5mm | 2003 | Argon 90% | Surface 5 | Solarban® 70 glass 5mm | 5434 | Cardinal Glass Industries | Vitro formerly PPG
EnthermalPlus | LoE³ 366 on 5mm Clear | 2156 | Vacuum 0.25mm | Cardinal Clear Float Glass 5mm | 2003 | Argon 90% | Surface 5 | SGG ECLAZ II 5mm | 20755 | Cardinal Glass Industries | Saint-Gobain Glass
EnthermalPlus | Quad LoE 452 on 5mm Clear | 2106 | Vacuum 0.25mm | Cardinal Clear Float Glass 5mm | 2003 | Argon 90% | Surface 5 | LoE 180 on 5mm Clear | 2193 | Cardinal Glass Industries | Cardinal Glass Industries
EnthermalPlus | Quad LoE 452 on 5mm Clear | 2106 | Vacuum 0.25mm | Cardinal Clear Float Glass 5mm | 2003 | Argon 90% | Surface 5 | LoE² 270 on 5mm Clear | 2028 | Cardinal Glass Industries | Cardinal Glass Industries
EnthermalPlus | Quad LoE 452 on 5mm Clear | 2106 | Vacuum 0.25mm | Cardinal Clear Float Glass 5mm | 2003 | Argon 90% | Surface 5 | LoE² 272 on 5 mm Clear | 2013 | Cardinal Glass Industries | Cardinal Glass Industries
EnthermalPlus | Quad LoE 452 on 5mm Clear | 2106 | Vacuum 0.25mm | Cardinal Clear Float Glass 5mm | 2003 | Argon 90% | Surface 5 | LoE³ 366 on 5mm Clear | 2156 | Cardinal Glass Industries | Cardinal Glass Industries
EnthermalPlus | Quad LoE 452 on 5mm Clear | 2106 | Vacuum 0.25mm | Cardinal Clear Float Glass 5mm | 2003 | Argon 90% | Surface 5 | Solarban® 60 on Clear 5mm | 5283 | Cardinal Glass Industries | Vitro formerly PPG
EnthermalPlus | Quad LoE 452 on 5mm Clear | 2106 | Vacuum 0.25mm | Cardinal Clear Float Glass 5mm | 2003 | Argon 90% | Surface 5 | Solarban® 70 glass 5mm | 5434 | Cardinal Glass Industries | Vitro formerly PPG
EnthermalPlus | Quad LoE 452 on 5mm Clear | 2106 | Vacuum 0.25mm | Cardinal Clear Float Glass 5mm | 2003 | Argon 90% | Surface 5 | SGG ECLAZ II 5mm | 20755 | Cardinal Glass Industries | Saint-Gobain Glass
EnthermalPlus | Solarban® 60 on Clear 5mm | 5283 | Vacuum 0.25mm | Vitro Clear Float Glass 5mm | 414 | Argon 90% | Surface 5 | LoE 180 on 5mm Clear | 2193 | Vitro formerly PPG | Cardinal Glass Industries
EnthermalPlus | Solarban® 60 on Clear 5mm | 5283 | Vacuum 0.25mm | Vitro Clear Float Glass 5mm | 414 | Argon 90% | Surface 5 | LoE² 270 on 5mm Clear | 2028 | Vitro formerly PPG | Cardinal Glass Industries
EnthermalPlus | Solarban® 60 on Clear 5mm | 5283 | Vacuum 0.25mm | Vitro Clear Float Glass 5mm | 414 | Argon 90% | Surface 5 | LoE² 272 on 5 mm Clear | 2013 | Vitro formerly PPG | Cardinal Glass Industries
EnthermalPlus | Solarban® 60 on Clear 5mm | 5283 | Vacuum 0.25mm | Vitro Clear Float Glass 5mm | 414 | Argon 90% | Surface 5 | LoE³ 366 on 5mm Clear | 2156 | Vitro formerly PPG | Cardinal Glass Industries
EnthermalPlus | Solarban® 60 on Clear 5mm | 5283 | Vacuum 0.25mm | Vitro Clear Float Glass 5mm | 414 | Argon 90% | Surface 5 | Solarban® 60 on Clear 5mm | 5283 | Vitro formerly PPG | Vitro formerly PPG
EnthermalPlus | Solarban® 60 on Clear 5mm | 5283 | Vacuum 0.25mm | Vitro Clear Float Glass 5mm | 414 | Argon 90% | Surface 5 | Solarban® 70 glass 5mm | 5434 | Vitro formerly PPG | Vitro formerly PPG
EnthermalPlus | Solarban® 60 on Clear 5mm | 5283 | Vacuum 0.25mm | Vitro Clear Float Glass 5mm | 414 | Argon 90% | Surface 5 | SGG ECLAZ II 5mm | 20755 | Vitro formerly PPG | Saint-Gobain Glass
EnthermalPlus | Solarban® 70 glass 5mm | 5434 | Vacuum 0.25mm | Vitro Clear Float Glass 5mm | 414 | Argon 90% | Surface 5 | LoE 180 on 5mm Clear | 2193 | Vitro formerly PPG | Cardinal Glass Industries
EnthermalPlus | Solarban® 70 glass 5mm | 5434 | Vacuum 0.25mm | Vitro Clear Float Glass 5mm | 414 | Argon 90% | Surface 5 | LoE² 270 on 5mm Clear | 2028 | Vitro formerly PPG | Cardinal Glass Industries
EnthermalPlus | Solarban® 70 glass 5mm | 5434 | Vacuum 0.25mm | Vitro Clear Float Glass 5mm | 414 | Argon 90% | Surface 5 | LoE² 272 on 5 mm Clear | 2013 | Vitro formerly PPG | Cardinal Glass Industries
EnthermalPlus | Solarban® 70 glass 5mm | 5434 | Vacuum 0.25mm | Vitro Clear Float Glass 5mm | 414 | Argon 90% | Surface 5 | LoE³ 366 on 5mm Clear | 2156 | Vitro formerly PPG | Cardinal Glass Industries
EnthermalPlus | Solarban® 70 glass 5mm | 5434 | Vacuum 0.25mm | Vitro Clear Float Glass 5mm | 414 | Argon 90% | Surface 5 | Solarban® 60 on Clear 5mm | 5283 | Vitro formerly PPG | Vitro formerly PPG
EnthermalPlus | Solarban® 70 glass 5mm | 5434 | Vacuum 0.25mm | Vitro Clear Float Glass 5mm | 414 | Argon 90% | Surface 5 | Solarban® 70 glass 5mm | 5434 | Vitro formerly PPG | Vitro formerly PPG
EnthermalPlus | Solarban® 70 glass 5mm | 5434 | Vacuum 0.25mm | Vitro Clear Float Glass 5mm | 414 | Argon 90% | Surface 5 | SGG ECLAZ II 5mm | 20755 | Vitro formerly PPG | Saint-Gobain Glass
EnthermalPlus | Solarban® R67 (Solarban® 67) on Clear 5mm | 5475 | Vacuum 0.25mm | Vitro Clear Float Glass 5mm | 414 | Argon 90% | Surface 5 | LoE 180 on 5mm Clear | 2193 | Vitro formerly PPG | Cardinal Glass Industries
EnthermalPlus | Solarban® R67 (Solarban® 67) on Clear 5mm | 5475 | Vacuum 0.25mm | Vitro Clear Float Glass 5mm | 414 | Argon 90% | Surface 5 | LoE² 270 on 5mm Clear | 2028 | Vitro formerly PPG | Cardinal Glass Industries
EnthermalPlus | Solarban® R67 (Solarban® 67) on Clear 5mm | 5475 | Vacuum 0.25mm | Vitro Clear Float Glass 5mm | 414 | Argon 90% | Surface 5 | LoE² 272 on 5 mm Clear | 2013 | Vitro formerly PPG | Cardinal Glass Industries
EnthermalPlus | Solarban® R67 (Solarban® 67) on Clear 5mm | 5475 | Vacuum 0.25mm | Vitro Clear Float Glass 5mm | 414 | Argon 90% | Surface 5 | LoE³ 366 on 5mm Clear | 2156 | Vitro formerly PPG | Cardinal Glass Industries
EnthermalPlus | Solarban® R67 (Solarban® 67) on Clear 5mm | 5475 | Vacuum 0.25mm | Vitro Clear Float Glass 5mm | 414 | Argon 90% | Surface 5 | Solarban® 60 on Clear 5mm | 5283 | Vitro formerly PPG | Vitro formerly PPG
EnthermalPlus | Solarban® R67 (Solarban® 67) on Clear 5mm | 5475 | Vacuum 0.25mm | Vitro Clear Float Glass 5mm | 414 | Argon 90% | Surface 5 | Solarban® 70 glass 5mm | 5434 | Vitro formerly PPG | Vitro formerly PPG
EnthermalPlus | Solarban® R67 (Solarban® 67) on Clear 5mm | 5475 | Vacuum 0.25mm | Vitro Clear Float Glass 5mm | 414 | Argon 90% | Surface 5 | SGG ECLAZ II 5mm | 20755 | Vitro formerly PPG | Saint-Gobain Glass
EnthermalPlus | SGG ECLAZ II 5mm | 20755 | Vacuum 0.25mm | SGG PLANICLEAR 5mm | 21012 | Argon 90% | Surface 5 | LoE 180 on 5mm Clear | 2193 | Saint-Gobain Glass | Cardinal Glass Industries
EnthermalPlus | SGG ECLAZ II 5mm | 20755 | Vacuum 0.25mm | SGG PLANICLEAR 5mm | 21012 | Argon 90% | Surface 5 | LoE² 270 on 5mm Clear | 2028 | Saint-Gobain Glass | Cardinal Glass Industries
EnthermalPlus | SGG ECLAZ II 5mm | 20755 | Vacuum 0.25mm | SGG PLANICLEAR 5mm | 21012 | Argon 90% | Surface 5 | LoE² 272 on 5 mm Clear | 2013 | Saint-Gobain Glass | Cardinal Glass Industries
EnthermalPlus | SGG ECLAZ II 5mm | 20755 | Vacuum 0.25mm | SGG PLANICLEAR 5mm | 21012 | Argon 90% | Surface 5 | LoE³ 366 on 5mm Clear | 2156 | Saint-Gobain Glass | Cardinal Glass Industries
EnthermalPlus | SGG ECLAZ II 5mm | 20755 | Vacuum 0.25mm | SGG PLANICLEAR 5mm | 21012 | Argon 90% | Surface 5 | Solarban® 60 on Clear 5mm | 5283 | Saint-Gobain Glass | Vitro formerly PPG
EnthermalPlus | SGG ECLAZ II 5mm | 20755 | Vacuum 0.25mm | SGG PLANICLEAR 5mm | 21012 | Argon 90% | Surface 5 | Solarban® 70 glass 5mm | 5434 | Saint-Gobain Glass | Vitro formerly PPG
EnthermalPlus | SGG ECLAZ II 5mm | 20755 | Vacuum 0.25mm | SGG PLANICLEAR 5mm | 21012 | Argon 90% | Surface 5 | SGG ECLAZ II 5mm | 20755 | Saint-Gobain Glass | Saint-Gobain Glass
EnthermalPlus | SGG ECLAZ ONE II 5mm | 20763 | Vacuum 0.25mm | SGG PLANICLEAR 5mm | 21012 | Argon 90% | Surface 5 | LoE 180 on 5mm Clear | 2193 | Saint-Gobain Glass | Cardinal Glass Industries
EnthermalPlus | SGG ECLAZ ONE II 5mm | 20763 | Vacuum 0.25mm | SGG PLANICLEAR 5mm | 21012 | Argon 90% | Surface 5 | LoE² 270 on 5mm Clear | 2028 | Saint-Gobain Glass | Cardinal Glass Industries
EnthermalPlus | SGG ECLAZ ONE II 5mm | 20763 | Vacuum 0.25mm | SGG PLANICLEAR 5mm | 21012 | Argon 90% | Surface 5 | LoE² 272 on 5 mm Clear | 2013 | Saint-Gobain Glass | Cardinal Glass Industries
EnthermalPlus | SGG ECLAZ ONE II 5mm | 20763 | Vacuum 0.25mm | SGG PLANICLEAR 5mm | 21012 | Argon 90% | Surface 5 | LoE³ 366 on 5mm Clear | 2156 | Saint-Gobain Glass | Cardinal Glass Industries
EnthermalPlus | SGG ECLAZ ONE II 5mm | 20763 | Vacuum 0.25mm | SGG PLANICLEAR 5mm | 21012 | Argon 90% | Surface 5 | Solarban® 60 on Clear 5mm | 5283 | Saint-Gobain Glass | Vitro formerly PPG
EnthermalPlus | SGG ECLAZ ONE II 5mm | 20763 | Vacuum 0.25mm | SGG PLANICLEAR 5mm | 21012 | Argon 90% | Surface 5 | Solarban® 70 glass 5mm | 5434 | Saint-Gobain Glass | Vitro formerly PPG
EnthermalPlus | SGG ECLAZ ONE II 5mm | 20763 | Vacuum 0.25mm | SGG PLANICLEAR 5mm | 21012 | Argon 90% | Surface 5 | SGG ECLAZ II 5mm | 20755 | Saint-Gobain Glass | Saint-Gobain Glass
EnthermalPlus | Solarban® 60 on Solarbronze® 5mm | 5273 | Vacuum 0.25mm | Vitro Clear Float Glass 5mm | 414 | Argon 90% | Surface 5 | LoE 180 on 5mm Clear | 2193 | Vitro formerly PPG | Cardinal Glass Industries
EnthermalPlus | Solarban® 60 on Solarbronze® 5mm | 5273 | Vacuum 0.25mm | Vitro Clear Float Glass 5mm | 414 | Argon 90% | Surface 5 | LoE² 270 on 5mm Clear | 2028 | Vitro formerly PPG | Cardinal Glass Industries
EnthermalPlus | Solarban® 60 on Solarbronze® 5mm | 5273 | Vacuum 0.25mm | Vitro Clear Float Glass 5mm | 414 | Argon 90% | Surface 5 | LoE² 272 on 5 mm Clear | 2013 | Vitro formerly PPG | Cardinal Glass Industries
EnthermalPlus | Solarban® 60 on Solarbronze® 5mm | 5273 | Vacuum 0.25mm | Vitro Clear Float Glass 5mm | 414 | Argon 90% | Surface 5 | LoE³ 366 on 5mm Clear | 2156 | Vitro formerly PPG | Cardinal Glass Industries
EnthermalPlus | Solarban® 60 on Solarbronze® 5mm | 5273 | Vacuum 0.25mm | Vitro Clear Float Glass 5mm | 414 | Argon 90% | Surface 5 | Solarban® 60 on Clear 5mm | 5283 | Vitro formerly PPG | Vitro formerly PPG
EnthermalPlus | Solarban® 60 on Solarbronze® 5mm | 5273 | Vacuum 0.25mm | Vitro Clear Float Glass 5mm | 414 | Argon 90% | Surface 5 | Solarban® 70 glass 5mm | 5434 | Vitro formerly PPG | Vitro formerly PPG
EnthermalPlus | Solarban® 60 on Solarbronze® 5mm | 5273 | Vacuum 0.25mm | Vitro Clear Float Glass 5mm | 414 | Argon 90% | Surface 5 | SGG ECLAZ II 5mm | 20755 | Vitro formerly PPG | Saint-Gobain Glass
EnthermalPlus | Solarban® 60 on Solargray® 5mm | 5288 | Vacuum 0.25mm | Vitro Clear Float Glass 5mm | 414 | Argon 90% | Surface 5 | LoE 180 on 5mm Clear | 2193 | Vitro formerly PPG | Cardinal Glass Industries
EnthermalPlus | Solarban® 60 on Solargray® 5mm | 5288 | Vacuum 0.25mm | Vitro Clear Float Glass 5mm | 414 | Argon 90% | Surface 5 | LoE² 270 on 5mm Clear | 2028 | Vitro formerly PPG | Cardinal Glass Industries
EnthermalPlus | Solarban® 60 on Solargray® 5mm | 5288 | Vacuum 0.25mm | Vitro Clear Float Glass 5mm | 414 | Argon 90% | Surface 5 | LoE² 272 on 5 mm Clear | 2013 | Vitro formerly PPG | Cardinal Glass Industries
EnthermalPlus | Solarban® 60 on Solargray® 5mm | 5288 | Vacuum 0.25mm | Vitro Clear Float Glass 5mm | 414 | Argon 90% | Surface 5 | LoE³ 366 on 5mm Clear | 2156 | Vitro formerly PPG | Cardinal Glass Industries
EnthermalPlus | Solarban® 60 on Solargray® 5mm | 5288 | Vacuum 0.25mm | Vitro Clear Float Glass 5mm | 414 | Argon 90% | Surface 5 | Solarban® 60 on Clear 5mm | 5283 | Vitro formerly PPG | Vitro formerly PPG
EnthermalPlus | Solarban® 60 on Solargray® 5mm | 5288 | Vacuum 0.25mm | Vitro Clear Float Glass 5mm | 414 | Argon 90% | Surface 5 | Solarban® 70 glass 5mm | 5434 | Vitro formerly PPG | Vitro formerly PPG
EnthermalPlus | Solarban® 60 on Solargray® 5mm | 5288 | Vacuum 0.25mm | Vitro Clear Float Glass 5mm | 414 | Argon 90% | Surface 5 | SGG ECLAZ II 5mm | 20755 | Vitro formerly PPG | Saint-Gobain Glass
EnthermalPlus | Solarban® 60 on Optiblue® (Solarban® z50) 5mm | 5423 | Vacuum 0.25mm | Vitro Clear Float Glass 5mm | 414 | Argon 90% | Surface 5 | LoE 180 on 5mm Clear | 2193 | Vitro formerly PPG | Cardinal Glass Industries
EnthermalPlus | Solarban® 60 on Optiblue® (Solarban® z50) 5mm | 5423 | Vacuum 0.25mm | Vitro Clear Float Glass 5mm | 414 | Argon 90% | Surface 5 | LoE² 270 on 5mm Clear | 2028 | Vitro formerly PPG | Cardinal Glass Industries
EnthermalPlus | Solarban® 60 on Optiblue® (Solarban® z50) 5mm | 5423 | Vacuum 0.25mm | Vitro Clear Float Glass 5mm | 414 | Argon 90% | Surface 5 | LoE² 272 on 5 mm Clear | 2013 | Vitro formerly PPG | Cardinal Glass Industries
EnthermalPlus | Solarban® 60 on Optiblue® (Solarban® z50) 5mm | 5423 | Vacuum 0.25mm | Vitro Clear Float Glass 5mm | 414 | Argon 90% | Surface 5 | LoE³ 366 on 5mm Clear | 2156 | Vitro formerly PPG | Cardinal Glass Industries
EnthermalPlus | Solarban® 60 on Optiblue® (Solarban® z50) 5mm | 5423 | Vacuum 0.25mm | Vitro Clear Float Glass 5mm | 414 | Argon 90% | Surface 5 | Solarban® 60 on Clear 5mm | 5283 | Vitro formerly PPG | Vitro formerly PPG
EnthermalPlus | Solarban® 60 on Optiblue® (Solarban® z50) 5mm | 5423 | Vacuum 0.25mm | Vitro Clear Float Glass 5mm | 414 | Argon 90% | Surface 5 | Solarban® 70 glass 5mm | 5434 | Vitro formerly PPG | Vitro formerly PPG
EnthermalPlus | Solarban® 60 on Optiblue® (Solarban® z50) 5mm | 5423 | Vacuum 0.25mm | Vitro Clear Float Glass 5mm | 414 | Argon 90% | Surface 5 | SGG ECLAZ II 5mm | 20755 | Vitro formerly PPG | Saint-Gobain Glass
EnthermalPlus | LoE 180 on 6mm Clear | 2194 | Vacuum 0.25mm | Cardinal Clear Float Glass 5mm | 2003 | Argon 90% | Surface 5 | LoE 180 on 5mm Clear | 2193 | Cardinal Glass Industries | Cardinal Glass Industries
EnthermalPlus | LoE 180 on 6mm Clear | 2194 | Vacuum 0.25mm | Cardinal Clear Float Glass 5mm | 2003 | Argon 90% | Surface 5 | LoE² 270 on 5mm Clear | 2028 | Cardinal Glass Industries | Cardinal Glass Industries
EnthermalPlus | LoE 180 on 6mm Clear | 2194 | Vacuum 0.25mm | Cardinal Clear Float Glass 5mm | 2003 | Argon 90% | Surface 5 | LoE² 272 on 5 mm Clear | 2013 | Cardinal Glass Industries | Cardinal Glass Industries
EnthermalPlus | LoE 180 on 6mm Clear | 2194 | Vacuum 0.25mm | Cardinal Clear Float Glass 5mm | 2003 | Argon 90% | Surface 5 | LoE³ 366 on 5mm Clear | 2156 | Cardinal Glass Industries | Cardinal Glass Industries
EnthermalPlus | LoE 180 on 6mm Clear | 2194 | Vacuum 0.25mm | Cardinal Clear Float Glass 5mm | 2003 | Argon 90% | Surface 5 | Solarban® 60 on Clear 5mm | 5283 | Cardinal Glass Industries | Vitro formerly PPG
EnthermalPlus | LoE 180 on 6mm Clear | 2194 | Vacuum 0.25mm | Cardinal Clear Float Glass 5mm | 2003 | Argon 90% | Surface 5 | Solarban® 70 glass 5mm | 5434 | Cardinal Glass Industries | Vitro formerly PPG
EnthermalPlus | LoE 180 on 6mm Clear | 2194 | Vacuum 0.25mm | Cardinal Clear Float Glass 5mm | 2003 | Argon 90% | Surface 5 | SGG ECLAZ II 5mm | 20755 | Cardinal Glass Industries | Saint-Gobain Glass
EnthermalPlus | LoE² 270 on 6mm Clear | 2029 | Vacuum 0.25mm | Cardinal Clear Float Glass 5mm | 2003 | Argon 90% | Surface 5 | LoE 180 on 5mm Clear | 2193 | Cardinal Glass Industries | Cardinal Glass Industries
EnthermalPlus | LoE² 270 on 6mm Clear | 2029 | Vacuum 0.25mm | Cardinal Clear Float Glass 5mm | 2003 | Argon 90% | Surface 5 | LoE² 270 on 5mm Clear | 2028 | Cardinal Glass Industries | Cardinal Glass Industries
EnthermalPlus | LoE² 270 on 6mm Clear | 2029 | Vacuum 0.25mm | Cardinal Clear Float Glass 5mm | 2003 | Argon 90% | Surface 5 | LoE² 272 on 5 mm Clear | 2013 | Cardinal Glass Industries | Cardinal Glass Industries
EnthermalPlus | LoE² 270 on 6mm Clear | 2029 | Vacuum 0.25mm | Cardinal Clear Float Glass 5mm | 2003 | Argon 90% | Surface 5 | LoE³ 366 on 5mm Clear | 2156 | Cardinal Glass Industries | Cardinal Glass Industries
EnthermalPlus | LoE² 270 on 6mm Clear | 2029 | Vacuum 0.25mm | Cardinal Clear Float Glass 5mm | 2003 | Argon 90% | Surface 5 | Solarban® 60 on Clear 5mm | 5283 | Cardinal Glass Industries | Vitro formerly PPG
EnthermalPlus | LoE² 270 on 6mm Clear | 2029 | Vacuum 0.25mm | Cardinal Clear Float Glass 5mm | 2003 | Argon 90% | Surface 5 | Solarban® 70 glass 5mm | 5434 | Cardinal Glass Industries | Vitro formerly PPG
EnthermalPlus | LoE² 270 on 6mm Clear | 2029 | Vacuum 0.25mm | Cardinal Clear Float Glass 5mm | 2003 | Argon 90% | Surface 5 | SGG ECLAZ II 5mm | 20755 | Cardinal Glass Industries | Saint-Gobain Glass
EnthermalPlus | LoE² 272 on 6 mm Clear | 2014 | Vacuum 0.25mm | Cardinal Clear Float Glass 5mm | 2003 | Argon 90% | Surface 5 | LoE 180 on 5mm Clear | 2193 | Cardinal Glass Industries | Cardinal Glass Industries
EnthermalPlus | LoE² 272 on 6 mm Clear | 2014 | Vacuum 0.25mm | Cardinal Clear Float Glass 5mm | 2003 | Argon 90% | Surface 5 | LoE² 270 on 5mm Clear | 2028 | Cardinal Glass Industries | Cardinal Glass Industries
EnthermalPlus | LoE² 272 on 6 mm Clear | 2014 | Vacuum 0.25mm | Cardinal Clear Float Glass 5mm | 2003 | Argon 90% | Surface 5 | LoE² 272 on 5 mm Clear | 2013 | Cardinal Glass Industries | Cardinal Glass Industries
EnthermalPlus | LoE² 272 on 6 mm Clear | 2014 | Vacuum 0.25mm | Cardinal Clear Float Glass 5mm | 2003 | Argon 90% | Surface 5 | LoE³ 366 on 5mm Clear | 2156 | Cardinal Glass Industries | Cardinal Glass Industries
EnthermalPlus | LoE² 272 on 6 mm Clear | 2014 | Vacuum 0.25mm | Cardinal Clear Float Glass 5mm | 2003 | Argon 90% | Surface 5 | Solarban® 60 on Clear 5mm | 5283 | Cardinal Glass Industries | Vitro formerly PPG
EnthermalPlus | LoE² 272 on 6 mm Clear | 2014 | Vacuum 0.25mm | Cardinal Clear Float Glass 5mm | 2003 | Argon 90% | Surface 5 | Solarban® 70 glass 5mm | 5434 | Cardinal Glass Industries | Vitro formerly PPG
EnthermalPlus | LoE² 272 on 6 mm Clear | 2014 | Vacuum 0.25mm | Cardinal Clear Float Glass 5mm | 2003 | Argon 90% | Surface 5 | SGG ECLAZ II 5mm | 20755 | Cardinal Glass Industries | Saint-Gobain Glass
EnthermalPlus | LoE³ 340 on 6mm Clear | 2167 | Vacuum 0.25mm | Cardinal Clear Float Glass 5mm | 2003 | Argon 90% | Surface 5 | LoE 180 on 5mm Clear | 2193 | Cardinal Glass Industries | Cardinal Glass Industries
EnthermalPlus | LoE³ 340 on 6mm Clear | 2167 | Vacuum 0.25mm | Cardinal Clear Float Glass 5mm | 2003 | Argon 90% | Surface 5 | LoE² 270 on 5mm Clear | 2028 | Cardinal Glass Industries | Cardinal Glass Industries
EnthermalPlus | LoE³ 340 on 6mm Clear | 2167 | Vacuum 0.25mm | Cardinal Clear Float Glass 5mm | 2003 | Argon 90% | Surface 5 | LoE² 272 on 5 mm Clear | 2013 | Cardinal Glass Industries | Cardinal Glass Industries
EnthermalPlus | LoE³ 340 on 6mm Clear | 2167 | Vacuum 0.25mm | Cardinal Clear Float Glass 5mm | 2003 | Argon 90% | Surface 5 | LoE³ 366 on 5mm Clear | 2156 | Cardinal Glass Industries | Cardinal Glass Industries
EnthermalPlus | LoE³ 340 on 6mm Clear | 2167 | Vacuum 0.25mm | Cardinal Clear Float Glass 5mm | 2003 | Argon 90% | Surface 5 | Solarban® 60 on Clear 5mm | 5283 | Cardinal Glass Industries | Vitro formerly PPG
EnthermalPlus | LoE³ 340 on 6mm Clear | 2167 | Vacuum 0.25mm | Cardinal Clear Float Glass 5mm | 2003 | Argon 90% | Surface 5 | Solarban® 70 glass 5mm | 5434 | Cardinal Glass Industries | Vitro formerly PPG
EnthermalPlus | LoE³ 340 on 6mm Clear | 2167 | Vacuum 0.25mm | Cardinal Clear Float Glass 5mm | 2003 | Argon 90% | Surface 5 | SGG ECLAZ II 5mm | 20755 | Cardinal Glass Industries | Saint-Gobain Glass
EnthermalPlus | LoE³ 366 on 6mm Clear | 2157 | Vacuum 0.25mm | Cardinal Clear Float Glass 5mm | 2003 | Argon 90% | Surface 5 | LoE 180 on 5mm Clear | 2193 | Cardinal Glass Industries | Cardinal Glass Industries
EnthermalPlus | LoE³ 366 on 6mm Clear | 2157 | Vacuum 0.25mm | Cardinal Clear Float Glass 5mm | 2003 | Argon 90% | Surface 5 | LoE² 270 on 5mm Clear | 2028 | Cardinal Glass Industries | Cardinal Glass Industries
EnthermalPlus | LoE³ 366 on 6mm Clear | 2157 | Vacuum 0.25mm | Cardinal Clear Float Glass 5mm | 2003 | Argon 90% | Surface 5 | LoE² 272 on 5 mm Clear | 2013 | Cardinal Glass Industries | Cardinal Glass Industries
EnthermalPlus | LoE³ 366 on 6mm Clear | 2157 | Vacuum 0.25mm | Cardinal Clear Float Glass 5mm | 2003 | Argon 90% | Surface 5 | LoE³ 366 on 5mm Clear | 2156 | Cardinal Glass Industries | Cardinal Glass Industries
EnthermalPlus | LoE³ 366 on 6mm Clear | 2157 | Vacuum 0.25mm | Cardinal Clear Float Glass 5mm | 2003 | Argon 90% | Surface 5 | Solarban® 60 on Clear 5mm | 5283 | Cardinal Glass Industries | Vitro formerly PPG
EnthermalPlus | LoE³ 366 on 6mm Clear | 2157 | Vacuum 0.25mm | Cardinal Clear Float Glass 5mm | 2003 | Argon 90% | Surface 5 | Solarban® 70 glass 5mm | 5434 | Cardinal Glass Industries | Vitro formerly PPG
EnthermalPlus | LoE³ 366 on 6mm Clear | 2157 | Vacuum 0.25mm | Cardinal Clear Float Glass 5mm | 2003 | Argon 90% | Surface 5 | SGG ECLAZ II 5mm | 20755 | Cardinal Glass Industries | Saint-Gobain Glass
EnthermalPlus | Quad LoE 452 on 6mm Clear | 2107 | Vacuum 0.25mm | Cardinal Clear Float Glass 5mm | 2003 | Argon 90% | Surface 5 | LoE 180 on 5mm Clear | 2193 | Cardinal Glass Industries | Cardinal Glass Industries
EnthermalPlus | Quad LoE 452 on 6mm Clear | 2107 | Vacuum 0.25mm | Cardinal Clear Float Glass 5mm | 2003 | Argon 90% | Surface 5 | LoE² 270 on 5mm Clear | 2028 | Cardinal Glass Industries | Cardinal Glass Industries
EnthermalPlus | Quad LoE 452 on 6mm Clear | 2107 | Vacuum 0.25mm | Cardinal Clear Float Glass 5mm | 2003 | Argon 90% | Surface 5 | LoE² 272 on 5 mm Clear | 2013 | Cardinal Glass Industries | Cardinal Glass Industries
EnthermalPlus | Quad LoE 452 on 6mm Clear | 2107 | Vacuum 0.25mm | Cardinal Clear Float Glass 5mm | 2003 | Argon 90% | Surface 5 | LoE³ 366 on 5mm Clear | 2156 | Cardinal Glass Industries | Cardinal Glass Industries
EnthermalPlus | Quad LoE 452 on 6mm Clear | 2107 | Vacuum 0.25mm | Cardinal Clear Float Glass 5mm | 2003 | Argon 90% | Surface 5 | Solarban® 60 on Clear 5mm | 5283 | Cardinal Glass Industries | Vitro formerly PPG
EnthermalPlus | Quad LoE 452 on 6mm Clear | 2107 | Vacuum 0.25mm | Cardinal Clear Float Glass 5mm | 2003 | Argon 90% | Surface 5 | Solarban® 70 glass 5mm | 5434 | Cardinal Glass Industries | Vitro formerly PPG
EnthermalPlus | Quad LoE 452 on 6mm Clear | 2107 | Vacuum 0.25mm | Cardinal Clear Float Glass 5mm | 2003 | Argon 90% | Surface 5 | SGG ECLAZ II 5mm | 20755 | Cardinal Glass Industries | Saint-Gobain Glass
EnthermalPlus | Solarban® 60 on Clear 6mm | 5284 | Vacuum 0.25mm | Vitro Clear Float Glass 5mm | 414 | Argon 90% | Surface 5 | LoE 180 on 5mm Clear | 2193 | Vitro formerly PPG | Cardinal Glass Industries
EnthermalPlus | Solarban® 60 on Clear 6mm | 5284 | Vacuum 0.25mm | Vitro Clear Float Glass 5mm | 414 | Argon 90% | Surface 5 | LoE² 270 on 5mm Clear | 2028 | Vitro formerly PPG | Cardinal Glass Industries
EnthermalPlus | Solarban® 60 on Clear 6mm | 5284 | Vacuum 0.25mm | Vitro Clear Float Glass 5mm | 414 | Argon 90% | Surface 5 | LoE² 272 on 5 mm Clear | 2013 | Vitro formerly PPG | Cardinal Glass Industries
EnthermalPlus | Solarban® 60 on Clear 6mm | 5284 | Vacuum 0.25mm | Vitro Clear Float Glass 5mm | 414 | Argon 90% | Surface 5 | LoE³ 366 on 5mm Clear | 2156 | Vitro formerly PPG | Cardinal Glass Industries
EnthermalPlus | Solarban® 60 on Clear 6mm | 5284 | Vacuum 0.25mm | Vitro Clear Float Glass 5mm | 414 | Argon 90% | Surface 5 | Solarban® 60 on Clear 5mm | 5283 | Vitro formerly PPG | Vitro formerly PPG
EnthermalPlus | Solarban® 60 on Clear 6mm | 5284 | Vacuum 0.25mm | Vitro Clear Float Glass 5mm | 414 | Argon 90% | Surface 5 | Solarban® 70 glass 5mm | 5434 | Vitro formerly PPG | Vitro formerly PPG
EnthermalPlus | Solarban® 60 on Clear 6mm | 5284 | Vacuum 0.25mm | Vitro Clear Float Glass 5mm | 414 | Argon 90% | Surface 5 | SGG ECLAZ II 5mm | 20755 | Vitro formerly PPG | Saint-Gobain Glass
EnthermalPlus | Solarban® 70 glass 6mm | 5439 | Vacuum 0.25mm | Vitro Clear Float Glass 5mm | 414 | Argon 90% | Surface 5 | LoE 180 on 5mm Clear | 2193 | Vitro formerly PPG | Cardinal Glass Industries
EnthermalPlus | Solarban® 70 glass 6mm | 5439 | Vacuum 0.25mm | Vitro Clear Float Glass 5mm | 414 | Argon 90% | Surface 5 | LoE² 270 on 5mm Clear | 2028 | Vitro formerly PPG | Cardinal Glass Industries
EnthermalPlus | Solarban® 70 glass 6mm | 5439 | Vacuum 0.25mm | Vitro Clear Float Glass 5mm | 414 | Argon 90% | Surface 5 | LoE² 272 on 5 mm Clear | 2013 | Vitro formerly PPG | Cardinal Glass Industries
EnthermalPlus | Solarban® 70 glass 6mm | 5439 | Vacuum 0.25mm | Vitro Clear Float Glass 5mm | 414 | Argon 90% | Surface 5 | LoE³ 366 on 5mm Clear | 2156 | Vitro formerly PPG | Cardinal Glass Industries
EnthermalPlus | Solarban® 70 glass 6mm | 5439 | Vacuum 0.25mm | Vitro Clear Float Glass 5mm | 414 | Argon 90% | Surface 5 | Solarban® 60 on Clear 5mm | 5283 | Vitro formerly PPG | Vitro formerly PPG
EnthermalPlus | Solarban® 70 glass 6mm | 5439 | Vacuum 0.25mm | Vitro Clear Float Glass 5mm | 414 | Argon 90% | Surface 5 | Solarban® 70 glass 5mm | 5434 | Vitro formerly PPG | Vitro formerly PPG
EnthermalPlus | Solarban® 70 glass 6mm | 5439 | Vacuum 0.25mm | Vitro Clear Float Glass 5mm | 414 | Argon 90% | Surface 5 | SGG ECLAZ II 5mm | 20755 | Vitro formerly PPG | Saint-Gobain Glass
EnthermalPlus | Solarban® R67 (Solarban® 67) on Clear 6mm | 5476 | Vacuum 0.25mm | Vitro Clear Float Glass 5mm | 414 | Argon 90% | Surface 5 | LoE 180 on 5mm Clear | 2193 | Vitro formerly PPG | Cardinal Glass Industries
EnthermalPlus | Solarban® R67 (Solarban® 67) on Clear 6mm | 5476 | Vacuum 0.25mm | Vitro Clear Float Glass 5mm | 414 | Argon 90% | Surface 5 | LoE² 270 on 5mm Clear | 2028 | Vitro formerly PPG | Cardinal Glass Industries
EnthermalPlus | Solarban® R67 (Solarban® 67) on Clear 6mm | 5476 | Vacuum 0.25mm | Vitro Clear Float Glass 5mm | 414 | Argon 90% | Surface 5 | LoE² 272 on 5 mm Clear | 2013 | Vitro formerly PPG | Cardinal Glass Industries
EnthermalPlus | Solarban® R67 (Solarban® 67) on Clear 6mm | 5476 | Vacuum 0.25mm | Vitro Clear Float Glass 5mm | 414 | Argon 90% | Surface 5 | LoE³ 366 on 5mm Clear | 2156 | Vitro formerly PPG | Cardinal Glass Industries
EnthermalPlus | Solarban® R67 (Solarban® 67) on Clear 6mm | 5476 | Vacuum 0.25mm | Vitro Clear Float Glass 5mm | 414 | Argon 90% | Surface 5 | Solarban® 60 on Clear 5mm | 5283 | Vitro formerly PPG | Vitro formerly PPG
EnthermalPlus | Solarban® R67 (Solarban® 67) on Clear 6mm | 5476 | Vacuum 0.25mm | Vitro Clear Float Glass 5mm | 414 | Argon 90% | Surface 5 | Solarban® 70 glass 5mm | 5434 | Vitro formerly PPG | Vitro formerly PPG
EnthermalPlus | Solarban® R67 (Solarban® 67) on Clear 6mm | 5476 | Vacuum 0.25mm | Vitro Clear Float Glass 5mm | 414 | Argon 90% | Surface 5 | SGG ECLAZ II 5mm | 20755 | Vitro formerly PPG | Saint-Gobain Glass
EnthermalPlus | SGG ECLAZ II 6mm | 20756 | Vacuum 0.25mm | SGG PLANICLEAR 5mm | 21012 | Argon 90% | Surface 5 | LoE 180 on 5mm Clear | 2193 | Saint-Gobain Glass | Cardinal Glass Industries
EnthermalPlus | SGG ECLAZ II 6mm | 20756 | Vacuum 0.25mm | SGG PLANICLEAR 5mm | 21012 | Argon 90% | Surface 5 | LoE² 270 on 5mm Clear | 2028 | Saint-Gobain Glass | Cardinal Glass Industries
EnthermalPlus | SGG ECLAZ II 6mm | 20756 | Vacuum 0.25mm | SGG PLANICLEAR 5mm | 21012 | Argon 90% | Surface 5 | LoE² 272 on 5 mm Clear | 2013 | Saint-Gobain Glass | Cardinal Glass Industries
EnthermalPlus | SGG ECLAZ II 6mm | 20756 | Vacuum 0.25mm | SGG PLANICLEAR 5mm | 21012 | Argon 90% | Surface 5 | LoE³ 366 on 5mm Clear | 2156 | Saint-Gobain Glass | Cardinal Glass Industries
EnthermalPlus | SGG ECLAZ II 6mm | 20756 | Vacuum 0.25mm | SGG PLANICLEAR 5mm | 21012 | Argon 90% | Surface 5 | Solarban® 60 on Clear 5mm | 5283 | Saint-Gobain Glass | Vitro formerly PPG
EnthermalPlus | SGG ECLAZ II 6mm | 20756 | Vacuum 0.25mm | SGG PLANICLEAR 5mm | 21012 | Argon 90% | Surface 5 | Solarban® 70 glass 5mm | 5434 | Saint-Gobain Glass | Vitro formerly PPG
EnthermalPlus | SGG ECLAZ II 6mm | 20756 | Vacuum 0.25mm | SGG PLANICLEAR 5mm | 21012 | Argon 90% | Surface 5 | SGG ECLAZ II 5mm | 20755 | Saint-Gobain Glass | Saint-Gobain Glass
EnthermalPlus | SGG ECLAZ ONE II 6mm | 20764 | Vacuum 0.25mm | SGG PLANICLEAR 5mm | 21012 | Argon 90% | Surface 5 | LoE 180 on 5mm Clear | 2193 | Saint-Gobain Glass | Cardinal Glass Industries
EnthermalPlus | SGG ECLAZ ONE II 6mm | 20764 | Vacuum 0.25mm | SGG PLANICLEAR 5mm | 21012 | Argon 90% | Surface 5 | LoE² 270 on 5mm Clear | 2028 | Saint-Gobain Glass | Cardinal Glass Industries
EnthermalPlus | SGG ECLAZ ONE II 6mm | 20764 | Vacuum 0.25mm | SGG PLANICLEAR 5mm | 21012 | Argon 90% | Surface 5 | LoE² 272 on 5 mm Clear | 2013 | Saint-Gobain Glass | Cardinal Glass Industries
EnthermalPlus | SGG ECLAZ ONE II 6mm | 20764 | Vacuum 0.25mm | SGG PLANICLEAR 5mm | 21012 | Argon 90% | Surface 5 | LoE³ 366 on 5mm Clear | 2156 | Saint-Gobain Glass | Cardinal Glass Industries
EnthermalPlus | SGG ECLAZ ONE II 6mm | 20764 | Vacuum 0.25mm | SGG PLANICLEAR 5mm | 21012 | Argon 90% | Surface 5 | Solarban® 60 on Clear 5mm | 5283 | Saint-Gobain Glass | Vitro formerly PPG
EnthermalPlus | SGG ECLAZ ONE II 6mm | 20764 | Vacuum 0.25mm | SGG PLANICLEAR 5mm | 21012 | Argon 90% | Surface 5 | Solarban® 70 glass 5mm | 5434 | Saint-Gobain Glass | Vitro formerly PPG
EnthermalPlus | SGG ECLAZ ONE II 6mm | 20764 | Vacuum 0.25mm | SGG PLANICLEAR 5mm | 21012 | Argon 90% | Surface 5 | SGG ECLAZ II 5mm | 20755 | Saint-Gobain Glass | Saint-Gobain Glass
EnthermalPlus | SGG COOL-LITE SKN 183 II 6mm | 20896 | Vacuum 0.25mm | SGG PLANICLEAR 5mm | 21012 | Argon 90% | Surface 5 | LoE 180 on 5mm Clear | 2193 | Saint-Gobain Glass | Cardinal Glass Industries
EnthermalPlus | SGG COOL-LITE SKN 183 II 6mm | 20896 | Vacuum 0.25mm | SGG PLANICLEAR 5mm | 21012 | Argon 90% | Surface 5 | LoE² 270 on 5mm Clear | 2028 | Saint-Gobain Glass | Cardinal Glass Industries
EnthermalPlus | SGG COOL-LITE SKN 183 II 6mm | 20896 | Vacuum 0.25mm | SGG PLANICLEAR 5mm | 21012 | Argon 90% | Surface 5 | LoE² 272 on 5 mm Clear | 2013 | Saint-Gobain Glass | Cardinal Glass Industries
EnthermalPlus | SGG COOL-LITE SKN 183 II 6mm | 20896 | Vacuum 0.25mm | SGG PLANICLEAR 5mm | 21012 | Argon 90% | Surface 5 | LoE³ 366 on 5mm Clear | 2156 | Saint-Gobain Glass | Cardinal Glass Industries
EnthermalPlus | SGG COOL-LITE SKN 183 II 6mm | 20896 | Vacuum 0.25mm | SGG PLANICLEAR 5mm | 21012 | Argon 90% | Surface 5 | Solarban® 60 on Clear 5mm | 5283 | Saint-Gobain Glass | Vitro formerly PPG
EnthermalPlus | SGG COOL-LITE SKN 183 II 6mm | 20896 | Vacuum 0.25mm | SGG PLANICLEAR 5mm | 21012 | Argon 90% | Surface 5 | Solarban® 70 glass 5mm | 5434 | Saint-Gobain Glass | Vitro formerly PPG
EnthermalPlus | SGG COOL-LITE SKN 183 II 6mm | 20896 | Vacuum 0.25mm | SGG PLANICLEAR 5mm | 21012 | Argon 90% | Surface 5 | SGG ECLAZ II 5mm | 20755 | Saint-Gobain Glass | Saint-Gobain Glass
EnthermalPlus | SGG COOL-LITE XTREME 61-29 II 6mm | 20980 | Vacuum 0.25mm | SGG PLANICLEAR 5mm | 21012 | Argon 90% | Surface 5 | LoE 180 on 5mm Clear | 2193 | Saint-Gobain Glass | Cardinal Glass Industries
EnthermalPlus | SGG COOL-LITE XTREME 61-29 II 6mm | 20980 | Vacuum 0.25mm | SGG PLANICLEAR 5mm | 21012 | Argon 90% | Surface 5 | LoE² 270 on 5mm Clear | 2028 | Saint-Gobain Glass | Cardinal Glass Industries
EnthermalPlus | SGG COOL-LITE XTREME 61-29 II 6mm | 20980 | Vacuum 0.25mm | SGG PLANICLEAR 5mm | 21012 | Argon 90% | Surface 5 | LoE² 272 on 5 mm Clear | 2013 | Saint-Gobain Glass | Cardinal Glass Industries
EnthermalPlus | SGG COOL-LITE XTREME 61-29 II 6mm | 20980 | Vacuum 0.25mm | SGG PLANICLEAR 5mm | 21012 | Argon 90% | Surface 5 | LoE³ 366 on 5mm Clear | 2156 | Saint-Gobain Glass | Cardinal Glass Industries
EnthermalPlus | SGG COOL-LITE XTREME 61-29 II 6mm | 20980 | Vacuum 0.25mm | SGG PLANICLEAR 5mm | 21012 | Argon 90% | Surface 5 | Solarban® 60 on Clear 5mm | 5283 | Saint-Gobain Glass | Vitro formerly PPG
EnthermalPlus | SGG COOL-LITE XTREME 61-29 II 6mm | 20980 | Vacuum 0.25mm | SGG PLANICLEAR 5mm | 21012 | Argon 90% | Surface 5 | Solarban® 70 glass 5mm | 5434 | Saint-Gobain Glass | Vitro formerly PPG
EnthermalPlus | SGG COOL-LITE XTREME 61-29 II 6mm | 20980 | Vacuum 0.25mm | SGG PLANICLEAR 5mm | 21012 | Argon 90% | Surface 5 | SGG ECLAZ II 5mm | 20755 | Saint-Gobain Glass | Saint-Gobain Glass
EnthermalPlus | Solarban® 60 on Solexia® 6mm | 5254 | Vacuum 0.25mm | Vitro Clear Float Glass 5mm | 414 | Argon 90% | Surface 5 | LoE 180 on 5mm Clear | 2193 | Vitro formerly PPG | Cardinal Glass Industries
EnthermalPlus | Solarban® 60 on Solexia® 6mm | 5254 | Vacuum 0.25mm | Vitro Clear Float Glass 5mm | 414 | Argon 90% | Surface 5 | LoE² 270 on 5mm Clear | 2028 | Vitro formerly PPG | Cardinal Glass Industries
EnthermalPlus | Solarban® 60 on Solexia® 6mm | 5254 | Vacuum 0.25mm | Vitro Clear Float Glass 5mm | 414 | Argon 90% | Surface 5 | LoE² 272 on 5 mm Clear | 2013 | Vitro formerly PPG | Cardinal Glass Industries
EnthermalPlus | Solarban® 60 on Solexia® 6mm | 5254 | Vacuum 0.25mm | Vitro Clear Float Glass 5mm | 414 | Argon 90% | Surface 5 | LoE³ 366 on 5mm Clear | 2156 | Vitro formerly PPG | Cardinal Glass Industries
EnthermalPlus | Solarban® 60 on Solexia® 6mm | 5254 | Vacuum 0.25mm | Vitro Clear Float Glass 5mm | 414 | Argon 90% | Surface 5 | Solarban® 60 on Clear 5mm | 5283 | Vitro formerly PPG | Vitro formerly PPG
EnthermalPlus | Solarban® 60 on Solexia® 6mm | 5254 | Vacuum 0.25mm | Vitro Clear Float Glass 5mm | 414 | Argon 90% | Surface 5 | Solarban® 70 glass 5mm | 5434 | Vitro formerly PPG | Vitro formerly PPG
EnthermalPlus | Solarban® 60 on Solexia® 6mm | 5254 | Vacuum 0.25mm | Vitro Clear Float Glass 5mm | 414 | Argon 90% | Surface 5 | SGG ECLAZ II 5mm | 20755 | Vitro formerly PPG | Saint-Gobain Glass
EnthermalPlus | Solarban® 60 on Solarbronze® 6mm | 5274 | Vacuum 0.25mm | Vitro Clear Float Glass 5mm | 414 | Argon 90% | Surface 5 | LoE 180 on 5mm Clear | 2193 | Vitro formerly PPG | Cardinal Glass Industries
EnthermalPlus | Solarban® 60 on Solarbronze® 6mm | 5274 | Vacuum 0.25mm | Vitro Clear Float Glass 5mm | 414 | Argon 90% | Surface 5 | LoE² 270 on 5mm Clear | 2028 | Vitro formerly PPG | Cardinal Glass Industries
EnthermalPlus | Solarban® 60 on Solarbronze® 6mm | 5274 | Vacuum 0.25mm | Vitro Clear Float Glass 5mm | 414 | Argon 90% | Surface 5 | LoE² 272 on 5 mm Clear | 2013 | Vitro formerly PPG | Cardinal Glass Industries
EnthermalPlus | Solarban® 60 on Solarbronze® 6mm | 5274 | Vacuum 0.25mm | Vitro Clear Float Glass 5mm | 414 | Argon 90% | Surface 5 | LoE³ 366 on 5mm Clear | 2156 | Vitro formerly PPG | Cardinal Glass Industries
EnthermalPlus | Solarban® 60 on Solarbronze® 6mm | 5274 | Vacuum 0.25mm | Vitro Clear Float Glass 5mm | 414 | Argon 90% | Surface 5 | Solarban® 60 on Clear 5mm | 5283 | Vitro formerly PPG | Vitro formerly PPG
EnthermalPlus | Solarban® 60 on Solarbronze® 6mm | 5274 | Vacuum 0.25mm | Vitro Clear Float Glass 5mm | 414 | Argon 90% | Surface 5 | Solarban® 70 glass 5mm | 5434 | Vitro formerly PPG | Vitro formerly PPG
EnthermalPlus | Solarban® 60 on Solarbronze® 6mm | 5274 | Vacuum 0.25mm | Vitro Clear Float Glass 5mm | 414 | Argon 90% | Surface 5 | SGG ECLAZ II 5mm | 20755 | Vitro formerly PPG | Saint-Gobain Glass
EnthermalPlus | Solarban® 60 on Solargray® 6mm | 5289 | Vacuum 0.25mm | Vitro Clear Float Glass 5mm | 414 | Argon 90% | Surface 5 | LoE 180 on 5mm Clear | 2193 | Vitro formerly PPG | Cardinal Glass Industries
EnthermalPlus | Solarban® 60 on Solargray® 6mm | 5289 | Vacuum 0.25mm | Vitro Clear Float Glass 5mm | 414 | Argon 90% | Surface 5 | LoE² 270 on 5mm Clear | 2028 | Vitro formerly PPG | Cardinal Glass Industries
EnthermalPlus | Solarban® 60 on Solargray® 6mm | 5289 | Vacuum 0.25mm | Vitro Clear Float Glass 5mm | 414 | Argon 90% | Surface 5 | LoE² 272 on 5 mm Clear | 2013 | Vitro formerly PPG | Cardinal Glass Industries
EnthermalPlus | Solarban® 60 on Solargray® 6mm | 5289 | Vacuum 0.25mm | Vitro Clear Float Glass 5mm | 414 | Argon 90% | Surface 5 | LoE³ 366 on 5mm Clear | 2156 | Vitro formerly PPG | Cardinal Glass Industries
EnthermalPlus | Solarban® 60 on Solargray® 6mm | 5289 | Vacuum 0.25mm | Vitro Clear Float Glass 5mm | 414 | Argon 90% | Surface 5 | Solarban® 60 on Clear 5mm | 5283 | Vitro formerly PPG | Vitro formerly PPG
EnthermalPlus | Solarban® 60 on Solargray® 6mm | 5289 | Vacuum 0.25mm | Vitro Clear Float Glass 5mm | 414 | Argon 90% | Surface 5 | Solarban® 70 glass 5mm | 5434 | Vitro formerly PPG | Vitro formerly PPG
EnthermalPlus | Solarban® 60 on Solargray® 6mm | 5289 | Vacuum 0.25mm | Vitro Clear Float Glass 5mm | 414 | Argon 90% | Surface 5 | SGG ECLAZ II 5mm | 20755 | Vitro formerly PPG | Saint-Gobain Glass
EnthermalPlus | Solarban® 60 on Optigray® 6mm | 5265 | Vacuum 0.25mm | Vitro Clear Float Glass 5mm | 414 | Argon 90% | Surface 5 | LoE 180 on 5mm Clear | 2193 | Vitro formerly PPG | Cardinal Glass Industries
EnthermalPlus | Solarban® 60 on Optigray® 6mm | 5265 | Vacuum 0.25mm | Vitro Clear Float Glass 5mm | 414 | Argon 90% | Surface 5 | LoE² 270 on 5mm Clear | 2028 | Vitro formerly PPG | Cardinal Glass Industries
EnthermalPlus | Solarban® 60 on Optigray® 6mm | 5265 | Vacuum 0.25mm | Vitro Clear Float Glass 5mm | 414 | Argon 90% | Surface 5 | LoE² 272 on 5 mm Clear | 2013 | Vitro formerly PPG | Cardinal Glass Industries
EnthermalPlus | Solarban® 60 on Optigray® 6mm | 5265 | Vacuum 0.25mm | Vitro Clear Float Glass 5mm | 414 | Argon 90% | Surface 5 | LoE³ 366 on 5mm Clear | 2156 | Vitro formerly PPG | Cardinal Glass Industries
EnthermalPlus | Solarban® 60 on Optigray® 6mm | 5265 | Vacuum 0.25mm | Vitro Clear Float Glass 5mm | 414 | Argon 90% | Surface 5 | Solarban® 60 on Clear 5mm | 5283 | Vitro formerly PPG | Vitro formerly PPG
EnthermalPlus | Solarban® 60 on Optigray® 6mm | 5265 | Vacuum 0.25mm | Vitro Clear Float Glass 5mm | 414 | Argon 90% | Surface 5 | Solarban® 70 glass 5mm | 5434 | Vitro formerly PPG | Vitro formerly PPG
EnthermalPlus | Solarban® 60 on Optigray® 6mm | 5265 | Vacuum 0.25mm | Vitro Clear Float Glass 5mm | 414 | Argon 90% | Surface 5 | SGG ECLAZ II 5mm | 20755 | Vitro formerly PPG | Saint-Gobain Glass
EnthermalPlus | Solarban® 60 on Solarblue® 6mm | 5364 | Vacuum 0.25mm | Vitro Clear Float Glass 5mm | 414 | Argon 90% | Surface 5 | LoE 180 on 5mm Clear | 2193 | Vitro formerly PPG | Cardinal Glass Industries
EnthermalPlus | Solarban® 60 on Solarblue® 6mm | 5364 | Vacuum 0.25mm | Vitro Clear Float Glass 5mm | 414 | Argon 90% | Surface 5 | LoE² 270 on 5mm Clear | 2028 | Vitro formerly PPG | Cardinal Glass Industries
EnthermalPlus | Solarban® 60 on Solarblue® 6mm | 5364 | Vacuum 0.25mm | Vitro Clear Float Glass 5mm | 414 | Argon 90% | Surface 5 | LoE² 272 on 5 mm Clear | 2013 | Vitro formerly PPG | Cardinal Glass Industries
EnthermalPlus | Solarban® 60 on Solarblue® 6mm | 5364 | Vacuum 0.25mm | Vitro Clear Float Glass 5mm | 414 | Argon 90% | Surface 5 | LoE³ 366 on 5mm Clear | 2156 | Vitro formerly PPG | Cardinal Glass Industries
EnthermalPlus | Solarban® 60 on Solarblue® 6mm | 5364 | Vacuum 0.25mm | Vitro Clear Float Glass 5mm | 414 | Argon 90% | Surface 5 | Solarban® 60 on Clear 5mm | 5283 | Vitro formerly PPG | Vitro formerly PPG
EnthermalPlus | Solarban® 60 on Solarblue® 6mm | 5364 | Vacuum 0.25mm | Vitro Clear Float Glass 5mm | 414 | Argon 90% | Surface 5 | Solarban® 70 glass 5mm | 5434 | Vitro formerly PPG | Vitro formerly PPG
EnthermalPlus | Solarban® 60 on Solarblue® 6mm | 5364 | Vacuum 0.25mm | Vitro Clear Float Glass 5mm | 414 | Argon 90% | Surface 5 | SGG ECLAZ II 5mm | 20755 | Vitro formerly PPG | Saint-Gobain Glass
EnthermalPlus | Solarban® 60 on Optiblue® (Solarban® z50) 6mm | 5424 | Vacuum 0.25mm | Vitro Clear Float Glass 5mm | 414 | Argon 90% | Surface 5 | LoE 180 on 5mm Clear | 2193 | Vitro formerly PPG | Cardinal Glass Industries
EnthermalPlus | Solarban® 60 on Optiblue® (Solarban® z50) 6mm | 5424 | Vacuum 0.25mm | Vitro Clear Float Glass 5mm | 414 | Argon 90% | Surface 5 | LoE² 270 on 5mm Clear | 2028 | Vitro formerly PPG | Cardinal Glass Industries
EnthermalPlus | Solarban® 60 on Optiblue® (Solarban® z50) 6mm | 5424 | Vacuum 0.25mm | Vitro Clear Float Glass 5mm | 414 | Argon 90% | Surface 5 | LoE² 272 on 5 mm Clear | 2013 | Vitro formerly PPG | Cardinal Glass Industries
EnthermalPlus | Solarban® 60 on Optiblue® (Solarban® z50) 6mm | 5424 | Vacuum 0.25mm | Vitro Clear Float Glass 5mm | 414 | Argon 90% | Surface 5 | LoE³ 366 on 5mm Clear | 2156 | Vitro formerly PPG | Cardinal Glass Industries
EnthermalPlus | Solarban® 60 on Optiblue® (Solarban® z50) 6mm | 5424 | Vacuum 0.25mm | Vitro Clear Float Glass 5mm | 414 | Argon 90% | Surface 5 | Solarban® 60 on Clear 5mm | 5283 | Vitro formerly PPG | Vitro formerly PPG
EnthermalPlus | Solarban® 60 on Optiblue® (Solarban® z50) 6mm | 5424 | Vacuum 0.25mm | Vitro Clear Float Glass 5mm | 414 | Argon 90% | Surface 5 | Solarban® 70 glass 5mm | 5434 | Vitro formerly PPG | Vitro formerly PPG
EnthermalPlus | Solarban® 60 on Optiblue® (Solarban® z50) 6mm | 5424 | Vacuum 0.25mm | Vitro Clear Float Glass 5mm | 414 | Argon 90% | Surface 5 | SGG ECLAZ II 5mm | 20755 | Vitro formerly PPG | Saint-Gobain Glass
EnthermalPlus | LoE 180 on 6mm Clear | 2194 | Vacuum 0.25mm | Cardinal Clear Float Glass 6mm | 2004 | Argon 90% | Surface 5 | LoE 180 on 5mm Clear | 2193 | Cardinal Glass Industries | Cardinal Glass Industries
EnthermalPlus | LoE 180 on 6mm Clear | 2194 | Vacuum 0.25mm | Cardinal Clear Float Glass 6mm | 2004 | Argon 90% | Surface 5 | LoE² 270 on 5mm Clear | 2028 | Cardinal Glass Industries | Cardinal Glass Industries
EnthermalPlus | LoE 180 on 6mm Clear | 2194 | Vacuum 0.25mm | Cardinal Clear Float Glass 6mm | 2004 | Argon 90% | Surface 5 | LoE² 272 on 5 mm Clear | 2013 | Cardinal Glass Industries | Cardinal Glass Industries
EnthermalPlus | LoE 180 on 6mm Clear | 2194 | Vacuum 0.25mm | Cardinal Clear Float Glass 6mm | 2004 | Argon 90% | Surface 5 | LoE³ 366 on 5mm Clear | 2156 | Cardinal Glass Industries | Cardinal Glass Industries
EnthermalPlus | LoE 180 on 6mm Clear | 2194 | Vacuum 0.25mm | Cardinal Clear Float Glass 6mm | 2004 | Argon 90% | Surface 5 | Solarban® 60 on Clear 5mm | 5283 | Cardinal Glass Industries | Vitro formerly PPG
EnthermalPlus | LoE 180 on 6mm Clear | 2194 | Vacuum 0.25mm | Cardinal Clear Float Glass 6mm | 2004 | Argon 90% | Surface 5 | Solarban® 70 glass 5mm | 5434 | Cardinal Glass Industries | Vitro formerly PPG
EnthermalPlus | LoE 180 on 6mm Clear | 2194 | Vacuum 0.25mm | Cardinal Clear Float Glass 6mm | 2004 | Argon 90% | Surface 5 | SGG ECLAZ II 5mm | 20755 | Cardinal Glass Industries | Saint-Gobain Glass
EnthermalPlus | LoE² 270 on 6mm Clear | 2029 | Vacuum 0.25mm | Cardinal Clear Float Glass 6mm | 2004 | Argon 90% | Surface 5 | LoE 180 on 5mm Clear | 2193 | Cardinal Glass Industries | Cardinal Glass Industries
EnthermalPlus | LoE² 270 on 6mm Clear | 2029 | Vacuum 0.25mm | Cardinal Clear Float Glass 6mm | 2004 | Argon 90% | Surface 5 | LoE² 270 on 5mm Clear | 2028 | Cardinal Glass Industries | Cardinal Glass Industries
EnthermalPlus | LoE² 270 on 6mm Clear | 2029 | Vacuum 0.25mm | Cardinal Clear Float Glass 6mm | 2004 | Argon 90% | Surface 5 | LoE² 272 on 5 mm Clear | 2013 | Cardinal Glass Industries | Cardinal Glass Industries
EnthermalPlus | LoE² 270 on 6mm Clear | 2029 | Vacuum 0.25mm | Cardinal Clear Float Glass 6mm | 2004 | Argon 90% | Surface 5 | LoE³ 366 on 5mm Clear | 2156 | Cardinal Glass Industries | Cardinal Glass Industries
EnthermalPlus | LoE² 270 on 6mm Clear | 2029 | Vacuum 0.25mm | Cardinal Clear Float Glass 6mm | 2004 | Argon 90% | Surface 5 | Solarban® 60 on Clear 5mm | 5283 | Cardinal Glass Industries | Vitro formerly PPG
EnthermalPlus | LoE² 270 on 6mm Clear | 2029 | Vacuum 0.25mm | Cardinal Clear Float Glass 6mm | 2004 | Argon 90% | Surface 5 | Solarban® 70 glass 5mm | 5434 | Cardinal Glass Industries | Vitro formerly PPG
EnthermalPlus | LoE² 270 on 6mm Clear | 2029 | Vacuum 0.25mm | Cardinal Clear Float Glass 6mm | 2004 | Argon 90% | Surface 5 | SGG ECLAZ II 5mm | 20755 | Cardinal Glass Industries | Saint-Gobain Glass
EnthermalPlus | LoE² 272 on 6 mm Clear | 2014 | Vacuum 0.25mm | Cardinal Clear Float Glass 6mm | 2004 | Argon 90% | Surface 5 | LoE 180 on 5mm Clear | 2193 | Cardinal Glass Industries | Cardinal Glass Industries
EnthermalPlus | LoE² 272 on 6 mm Clear | 2014 | Vacuum 0.25mm | Cardinal Clear Float Glass 6mm | 2004 | Argon 90% | Surface 5 | LoE² 270 on 5mm Clear | 2028 | Cardinal Glass Industries | Cardinal Glass Industries
EnthermalPlus | LoE² 272 on 6 mm Clear | 2014 | Vacuum 0.25mm | Cardinal Clear Float Glass 6mm | 2004 | Argon 90% | Surface 5 | LoE² 272 on 5 mm Clear | 2013 | Cardinal Glass Industries | Cardinal Glass Industries
EnthermalPlus | LoE² 272 on 6 mm Clear | 2014 | Vacuum 0.25mm | Cardinal Clear Float Glass 6mm | 2004 | Argon 90% | Surface 5 | LoE³ 366 on 5mm Clear | 2156 | Cardinal Glass Industries | Cardinal Glass Industries
EnthermalPlus | LoE² 272 on 6 mm Clear | 2014 | Vacuum 0.25mm | Cardinal Clear Float Glass 6mm | 2004 | Argon 90% | Surface 5 | Solarban® 60 on Clear 5mm | 5283 | Cardinal Glass Industries | Vitro formerly PPG
EnthermalPlus | LoE² 272 on 6 mm Clear | 2014 | Vacuum 0.25mm | Cardinal Clear Float Glass 6mm | 2004 | Argon 90% | Surface 5 | Solarban® 70 glass 5mm | 5434 | Cardinal Glass Industries | Vitro formerly PPG
EnthermalPlus | LoE² 272 on 6 mm Clear | 2014 | Vacuum 0.25mm | Cardinal Clear Float Glass 6mm | 2004 | Argon 90% | Surface 5 | SGG ECLAZ II 5mm | 20755 | Cardinal Glass Industries | Saint-Gobain Glass
EnthermalPlus | LoE³ 340 on 6mm Clear | 2167 | Vacuum 0.25mm | Cardinal Clear Float Glass 6mm | 2004 | Argon 90% | Surface 5 | LoE 180 on 5mm Clear | 2193 | Cardinal Glass Industries | Cardinal Glass Industries
EnthermalPlus | LoE³ 340 on 6mm Clear | 2167 | Vacuum 0.25mm | Cardinal Clear Float Glass 6mm | 2004 | Argon 90% | Surface 5 | LoE² 270 on 5mm Clear | 2028 | Cardinal Glass Industries | Cardinal Glass Industries
EnthermalPlus | LoE³ 340 on 6mm Clear | 2167 | Vacuum 0.25mm | Cardinal Clear Float Glass 6mm | 2004 | Argon 90% | Surface 5 | LoE² 272 on 5 mm Clear | 2013 | Cardinal Glass Industries | Cardinal Glass Industries
EnthermalPlus | LoE³ 340 on 6mm Clear | 2167 | Vacuum 0.25mm | Cardinal Clear Float Glass 6mm | 2004 | Argon 90% | Surface 5 | LoE³ 366 on 5mm Clear | 2156 | Cardinal Glass Industries | Cardinal Glass Industries
EnthermalPlus | LoE³ 340 on 6mm Clear | 2167 | Vacuum 0.25mm | Cardinal Clear Float Glass 6mm | 2004 | Argon 90% | Surface 5 | Solarban® 60 on Clear 5mm | 5283 | Cardinal Glass Industries | Vitro formerly PPG
EnthermalPlus | LoE³ 340 on 6mm Clear | 2167 | Vacuum 0.25mm | Cardinal Clear Float Glass 6mm | 2004 | Argon 90% | Surface 5 | Solarban® 70 glass 5mm | 5434 | Cardinal Glass Industries | Vitro formerly PPG
EnthermalPlus | LoE³ 340 on 6mm Clear | 2167 | Vacuum 0.25mm | Cardinal Clear Float Glass 6mm | 2004 | Argon 90% | Surface 5 | SGG ECLAZ II 5mm | 20755 | Cardinal Glass Industries | Saint-Gobain Glass
EnthermalPlus | LoE³ 366 on 6mm Clear | 2157 | Vacuum 0.25mm | Cardinal Clear Float Glass 6mm | 2004 | Argon 90% | Surface 5 | LoE 180 on 5mm Clear | 2193 | Cardinal Glass Industries | Cardinal Glass Industries
EnthermalPlus | LoE³ 366 on 6mm Clear | 2157 | Vacuum 0.25mm | Cardinal Clear Float Glass 6mm | 2004 | Argon 90% | Surface 5 | LoE² 270 on 5mm Clear | 2028 | Cardinal Glass Industries | Cardinal Glass Industries
EnthermalPlus | LoE³ 366 on 6mm Clear | 2157 | Vacuum 0.25mm | Cardinal Clear Float Glass 6mm | 2004 | Argon 90% | Surface 5 | LoE² 272 on 5 mm Clear | 2013 | Cardinal Glass Industries | Cardinal Glass Industries
EnthermalPlus | LoE³ 366 on 6mm Clear | 2157 | Vacuum 0.25mm | Cardinal Clear Float Glass 6mm | 2004 | Argon 90% | Surface 5 | LoE³ 366 on 5mm Clear | 2156 | Cardinal Glass Industries | Cardinal Glass Industries
EnthermalPlus | LoE³ 366 on 6mm Clear | 2157 | Vacuum 0.25mm | Cardinal Clear Float Glass 6mm | 2004 | Argon 90% | Surface 5 | Solarban® 60 on Clear 5mm | 5283 | Cardinal Glass Industries | Vitro formerly PPG
EnthermalPlus | LoE³ 366 on 6mm Clear | 2157 | Vacuum 0.25mm | Cardinal Clear Float Glass 6mm | 2004 | Argon 90% | Surface 5 | Solarban® 70 glass 5mm | 5434 | Cardinal Glass Industries | Vitro formerly PPG
EnthermalPlus | LoE³ 366 on 6mm Clear | 2157 | Vacuum 0.25mm | Cardinal Clear Float Glass 6mm | 2004 | Argon 90% | Surface 5 | SGG ECLAZ II 5mm | 20755 | Cardinal Glass Industries | Saint-Gobain Glass
EnthermalPlus | Quad LoE 452 on 6mm Clear | 2107 | Vacuum 0.25mm | Cardinal Clear Float Glass 6mm | 2004 | Argon 90% | Surface 5 | LoE 180 on 5mm Clear | 2193 | Cardinal Glass Industries | Cardinal Glass Industries
EnthermalPlus | Quad LoE 452 on 6mm Clear | 2107 | Vacuum 0.25mm | Cardinal Clear Float Glass 6mm | 2004 | Argon 90% | Surface 5 | LoE² 270 on 5mm Clear | 2028 | Cardinal Glass Industries | Cardinal Glass Industries
EnthermalPlus | Quad LoE 452 on 6mm Clear | 2107 | Vacuum 0.25mm | Cardinal Clear Float Glass 6mm | 2004 | Argon 90% | Surface 5 | LoE² 272 on 5 mm Clear | 2013 | Cardinal Glass Industries | Cardinal Glass Industries
EnthermalPlus | Quad LoE 452 on 6mm Clear | 2107 | Vacuum 0.25mm | Cardinal Clear Float Glass 6mm | 2004 | Argon 90% | Surface 5 | LoE³ 366 on 5mm Clear | 2156 | Cardinal Glass Industries | Cardinal Glass Industries
EnthermalPlus | Quad LoE 452 on 6mm Clear | 2107 | Vacuum 0.25mm | Cardinal Clear Float Glass 6mm | 2004 | Argon 90% | Surface 5 | Solarban® 60 on Clear 5mm | 5283 | Cardinal Glass Industries | Vitro formerly PPG
EnthermalPlus | Quad LoE 452 on 6mm Clear | 2107 | Vacuum 0.25mm | Cardinal Clear Float Glass 6mm | 2004 | Argon 90% | Surface 5 | Solarban® 70 glass 5mm | 5434 | Cardinal Glass Industries | Vitro formerly PPG
EnthermalPlus | Quad LoE 452 on 6mm Clear | 2107 | Vacuum 0.25mm | Cardinal Clear Float Glass 6mm | 2004 | Argon 90% | Surface 5 | SGG ECLAZ II 5mm | 20755 | Cardinal Glass Industries | Saint-Gobain Glass
EnthermalPlus | Solarban® 60 on Clear 6mm | 5284 | Vacuum 0.25mm | Vitro Clear Float Glass 6mm | 415 | Argon 90% | Surface 5 | LoE 180 on 5mm Clear | 2193 | Vitro formerly PPG | Cardinal Glass Industries
EnthermalPlus | Solarban® 60 on Clear 6mm | 5284 | Vacuum 0.25mm | Vitro Clear Float Glass 6mm | 415 | Argon 90% | Surface 5 | LoE² 270 on 5mm Clear | 2028 | Vitro formerly PPG | Cardinal Glass Industries
EnthermalPlus | Solarban® 60 on Clear 6mm | 5284 | Vacuum 0.25mm | Vitro Clear Float Glass 6mm | 415 | Argon 90% | Surface 5 | LoE² 272 on 5 mm Clear | 2013 | Vitro formerly PPG | Cardinal Glass Industries
EnthermalPlus | Solarban® 60 on Clear 6mm | 5284 | Vacuum 0.25mm | Vitro Clear Float Glass 6mm | 415 | Argon 90% | Surface 5 | LoE³ 366 on 5mm Clear | 2156 | Vitro formerly PPG | Cardinal Glass Industries
EnthermalPlus | Solarban® 60 on Clear 6mm | 5284 | Vacuum 0.25mm | Vitro Clear Float Glass 6mm | 415 | Argon 90% | Surface 5 | Solarban® 60 on Clear 5mm | 5283 | Vitro formerly PPG | Vitro formerly PPG
EnthermalPlus | Solarban® 60 on Clear 6mm | 5284 | Vacuum 0.25mm | Vitro Clear Float Glass 6mm | 415 | Argon 90% | Surface 5 | Solarban® 70 glass 5mm | 5434 | Vitro formerly PPG | Vitro formerly PPG
EnthermalPlus | Solarban® 60 on Clear 6mm | 5284 | Vacuum 0.25mm | Vitro Clear Float Glass 6mm | 415 | Argon 90% | Surface 5 | SGG ECLAZ II 5mm | 20755 | Vitro formerly PPG | Saint-Gobain Glass
EnthermalPlus | Solarban® 70 glass 6mm | 5439 | Vacuum 0.25mm | Vitro Clear Float Glass 6mm | 415 | Argon 90% | Surface 5 | LoE 180 on 5mm Clear | 2193 | Vitro formerly PPG | Cardinal Glass Industries
EnthermalPlus | Solarban® 70 glass 6mm | 5439 | Vacuum 0.25mm | Vitro Clear Float Glass 6mm | 415 | Argon 90% | Surface 5 | LoE² 270 on 5mm Clear | 2028 | Vitro formerly PPG | Cardinal Glass Industries
EnthermalPlus | Solarban® 70 glass 6mm | 5439 | Vacuum 0.25mm | Vitro Clear Float Glass 6mm | 415 | Argon 90% | Surface 5 | LoE² 272 on 5 mm Clear | 2013 | Vitro formerly PPG | Cardinal Glass Industries
EnthermalPlus | Solarban® 70 glass 6mm | 5439 | Vacuum 0.25mm | Vitro Clear Float Glass 6mm | 415 | Argon 90% | Surface 5 | LoE³ 366 on 5mm Clear | 2156 | Vitro formerly PPG | Cardinal Glass Industries
EnthermalPlus | Solarban® 70 glass 6mm | 5439 | Vacuum 0.25mm | Vitro Clear Float Glass 6mm | 415 | Argon 90% | Surface 5 | Solarban® 60 on Clear 5mm | 5283 | Vitro formerly PPG | Vitro formerly PPG
EnthermalPlus | Solarban® 70 glass 6mm | 5439 | Vacuum 0.25mm | Vitro Clear Float Glass 6mm | 415 | Argon 90% | Surface 5 | Solarban® 70 glass 5mm | 5434 | Vitro formerly PPG | Vitro formerly PPG
EnthermalPlus | Solarban® 70 glass 6mm | 5439 | Vacuum 0.25mm | Vitro Clear Float Glass 6mm | 415 | Argon 90% | Surface 5 | SGG ECLAZ II 5mm | 20755 | Vitro formerly PPG | Saint-Gobain Glass
EnthermalPlus | Solarban® R67 (Solarban® 67) on Clear 6mm | 5476 | Vacuum 0.25mm | Vitro Clear Float Glass 6mm | 415 | Argon 90% | Surface 5 | LoE 180 on 5mm Clear | 2193 | Vitro formerly PPG | Cardinal Glass Industries
EnthermalPlus | Solarban® R67 (Solarban® 67) on Clear 6mm | 5476 | Vacuum 0.25mm | Vitro Clear Float Glass 6mm | 415 | Argon 90% | Surface 5 | LoE² 270 on 5mm Clear | 2028 | Vitro formerly PPG | Cardinal Glass Industries
EnthermalPlus | Solarban® R67 (Solarban® 67) on Clear 6mm | 5476 | Vacuum 0.25mm | Vitro Clear Float Glass 6mm | 415 | Argon 90% | Surface 5 | LoE² 272 on 5 mm Clear | 2013 | Vitro formerly PPG | Cardinal Glass Industries
EnthermalPlus | Solarban® R67 (Solarban® 67) on Clear 6mm | 5476 | Vacuum 0.25mm | Vitro Clear Float Glass 6mm | 415 | Argon 90% | Surface 5 | LoE³ 366 on 5mm Clear | 2156 | Vitro formerly PPG | Cardinal Glass Industries
EnthermalPlus | Solarban® R67 (Solarban® 67) on Clear 6mm | 5476 | Vacuum 0.25mm | Vitro Clear Float Glass 6mm | 415 | Argon 90% | Surface 5 | Solarban® 60 on Clear 5mm | 5283 | Vitro formerly PPG | Vitro formerly PPG
EnthermalPlus | Solarban® R67 (Solarban® 67) on Clear 6mm | 5476 | Vacuum 0.25mm | Vitro Clear Float Glass 6mm | 415 | Argon 90% | Surface 5 | Solarban® 70 glass 5mm | 5434 | Vitro formerly PPG | Vitro formerly PPG
EnthermalPlus | Solarban® R67 (Solarban® 67) on Clear 6mm | 5476 | Vacuum 0.25mm | Vitro Clear Float Glass 6mm | 415 | Argon 90% | Surface 5 | SGG ECLAZ II 5mm | 20755 | Vitro formerly PPG | Saint-Gobain Glass
EnthermalPlus | SGG ECLAZ II 6mm | 20756 | Vacuum 0.25mm | SGG PLANICLEAR 6mm | 21013 | Argon 90% | Surface 5 | LoE 180 on 5mm Clear | 2193 | Saint-Gobain Glass | Cardinal Glass Industries
EnthermalPlus | SGG ECLAZ II 6mm | 20756 | Vacuum 0.25mm | SGG PLANICLEAR 6mm | 21013 | Argon 90% | Surface 5 | LoE² 270 on 5mm Clear | 2028 | Saint-Gobain Glass | Cardinal Glass Industries
EnthermalPlus | SGG ECLAZ II 6mm | 20756 | Vacuum 0.25mm | SGG PLANICLEAR 6mm | 21013 | Argon 90% | Surface 5 | LoE² 272 on 5 mm Clear | 2013 | Saint-Gobain Glass | Cardinal Glass Industries
EnthermalPlus | SGG ECLAZ II 6mm | 20756 | Vacuum 0.25mm | SGG PLANICLEAR 6mm | 21013 | Argon 90% | Surface 5 | LoE³ 366 on 5mm Clear | 2156 | Saint-Gobain Glass | Cardinal Glass Industries
EnthermalPlus | SGG ECLAZ II 6mm | 20756 | Vacuum 0.25mm | SGG PLANICLEAR 6mm | 21013 | Argon 90% | Surface 5 | Solarban® 60 on Clear 5mm | 5283 | Saint-Gobain Glass | Vitro formerly PPG
EnthermalPlus | SGG ECLAZ II 6mm | 20756 | Vacuum 0.25mm | SGG PLANICLEAR 6mm | 21013 | Argon 90% | Surface 5 | Solarban® 70 glass 5mm | 5434 | Saint-Gobain Glass | Vitro formerly PPG
EnthermalPlus | SGG ECLAZ II 6mm | 20756 | Vacuum 0.25mm | SGG PLANICLEAR 6mm | 21013 | Argon 90% | Surface 5 | SGG ECLAZ II 5mm | 20755 | Saint-Gobain Glass | Saint-Gobain Glass
EnthermalPlus | SGG ECLAZ ONE II 6mm | 20764 | Vacuum 0.25mm | SGG PLANICLEAR 6mm | 21013 | Argon 90% | Surface 5 | LoE 180 on 5mm Clear | 2193 | Saint-Gobain Glass | Cardinal Glass Industries
EnthermalPlus | SGG ECLAZ ONE II 6mm | 20764 | Vacuum 0.25mm | SGG PLANICLEAR 6mm | 21013 | Argon 90% | Surface 5 | LoE² 270 on 5mm Clear | 2028 | Saint-Gobain Glass | Cardinal Glass Industries
EnthermalPlus | SGG ECLAZ ONE II 6mm | 20764 | Vacuum 0.25mm | SGG PLANICLEAR 6mm | 21013 | Argon 90% | Surface 5 | LoE² 272 on 5 mm Clear | 2013 | Saint-Gobain Glass | Cardinal Glass Industries
EnthermalPlus | SGG ECLAZ ONE II 6mm | 20764 | Vacuum 0.25mm | SGG PLANICLEAR 6mm | 21013 | Argon 90% | Surface 5 | LoE³ 366 on 5mm Clear | 2156 | Saint-Gobain Glass | Cardinal Glass Industries
EnthermalPlus | SGG ECLAZ ONE II 6mm | 20764 | Vacuum 0.25mm | SGG PLANICLEAR 6mm | 21013 | Argon 90% | Surface 5 | Solarban® 60 on Clear 5mm | 5283 | Saint-Gobain Glass | Vitro formerly PPG
EnthermalPlus | SGG ECLAZ ONE II 6mm | 20764 | Vacuum 0.25mm | SGG PLANICLEAR 6mm | 21013 | Argon 90% | Surface 5 | Solarban® 70 glass 5mm | 5434 | Saint-Gobain Glass | Vitro formerly PPG
EnthermalPlus | SGG ECLAZ ONE II 6mm | 20764 | Vacuum 0.25mm | SGG PLANICLEAR 6mm | 21013 | Argon 90% | Surface 5 | SGG ECLAZ II 5mm | 20755 | Saint-Gobain Glass | Saint-Gobain Glass
EnthermalPlus | SGG COOL-LITE SKN 183 II 6mm | 20896 | Vacuum 0.25mm | SGG PLANICLEAR 6mm | 21013 | Argon 90% | Surface 5 | LoE 180 on 5mm Clear | 2193 | Saint-Gobain Glass | Cardinal Glass Industries
EnthermalPlus | SGG COOL-LITE SKN 183 II 6mm | 20896 | Vacuum 0.25mm | SGG PLANICLEAR 6mm | 21013 | Argon 90% | Surface 5 | LoE² 270 on 5mm Clear | 2028 | Saint-Gobain Glass | Cardinal Glass Industries
EnthermalPlus | SGG COOL-LITE SKN 183 II 6mm | 20896 | Vacuum 0.25mm | SGG PLANICLEAR 6mm | 21013 | Argon 90% | Surface 5 | LoE² 272 on 5 mm Clear | 2013 | Saint-Gobain Glass | Cardinal Glass Industries
EnthermalPlus | SGG COOL-LITE SKN 183 II 6mm | 20896 | Vacuum 0.25mm | SGG PLANICLEAR 6mm | 21013 | Argon 90% | Surface 5 | LoE³ 366 on 5mm Clear | 2156 | Saint-Gobain Glass | Cardinal Glass Industries
EnthermalPlus | SGG COOL-LITE SKN 183 II 6mm | 20896 | Vacuum 0.25mm | SGG PLANICLEAR 6mm | 21013 | Argon 90% | Surface 5 | Solarban® 60 on Clear 5mm | 5283 | Saint-Gobain Glass | Vitro formerly PPG
EnthermalPlus | SGG COOL-LITE SKN 183 II 6mm | 20896 | Vacuum 0.25mm | SGG PLANICLEAR 6mm | 21013 | Argon 90% | Surface 5 | Solarban® 70 glass 5mm | 5434 | Saint-Gobain Glass | Vitro formerly PPG
EnthermalPlus | SGG COOL-LITE SKN 183 II 6mm | 20896 | Vacuum 0.25mm | SGG PLANICLEAR 6mm | 21013 | Argon 90% | Surface 5 | SGG ECLAZ II 5mm | 20755 | Saint-Gobain Glass | Saint-Gobain Glass
EnthermalPlus | SGG COOL-LITE XTREME 61-29 II 6mm | 20980 | Vacuum 0.25mm | SGG PLANICLEAR 6mm | 21013 | Argon 90% | Surface 5 | LoE 180 on 5mm Clear | 2193 | Saint-Gobain Glass | Cardinal Glass Industries
EnthermalPlus | SGG COOL-LITE XTREME 61-29 II 6mm | 20980 | Vacuum 0.25mm | SGG PLANICLEAR 6mm | 21013 | Argon 90% | Surface 5 | LoE² 270 on 5mm Clear | 2028 | Saint-Gobain Glass | Cardinal Glass Industries
EnthermalPlus | SGG COOL-LITE XTREME 61-29 II 6mm | 20980 | Vacuum 0.25mm | SGG PLANICLEAR 6mm | 21013 | Argon 90% | Surface 5 | LoE² 272 on 5 mm Clear | 2013 | Saint-Gobain Glass | Cardinal Glass Industries
EnthermalPlus | SGG COOL-LITE XTREME 61-29 II 6mm | 20980 | Vacuum 0.25mm | SGG PLANICLEAR 6mm | 21013 | Argon 90% | Surface 5 | LoE³ 366 on 5mm Clear | 2156 | Saint-Gobain Glass | Cardinal Glass Industries
EnthermalPlus | SGG COOL-LITE XTREME 61-29 II 6mm | 20980 | Vacuum 0.25mm | SGG PLANICLEAR 6mm | 21013 | Argon 90% | Surface 5 | Solarban® 60 on Clear 5mm | 5283 | Saint-Gobain Glass | Vitro formerly PPG
EnthermalPlus | SGG COOL-LITE XTREME 61-29 II 6mm | 20980 | Vacuum 0.25mm | SGG PLANICLEAR 6mm | 21013 | Argon 90% | Surface 5 | Solarban® 70 glass 5mm | 5434 | Saint-Gobain Glass | Vitro formerly PPG
EnthermalPlus | SGG COOL-LITE XTREME 61-29 II 6mm | 20980 | Vacuum 0.25mm | SGG PLANICLEAR 6mm | 21013 | Argon 90% | Surface 5 | SGG ECLAZ II 5mm | 20755 | Saint-Gobain Glass | Saint-Gobain Glass
EnthermalPlus | Solarban® 60 on Solexia® 6mm | 5254 | Vacuum 0.25mm | Vitro Clear Float Glass 6mm | 415 | Argon 90% | Surface 5 | LoE 180 on 5mm Clear | 2193 | Vitro formerly PPG | Cardinal Glass Industries
EnthermalPlus | Solarban® 60 on Solexia® 6mm | 5254 | Vacuum 0.25mm | Vitro Clear Float Glass 6mm | 415 | Argon 90% | Surface 5 | LoE² 270 on 5mm Clear | 2028 | Vitro formerly PPG | Cardinal Glass Industries
EnthermalPlus | Solarban® 60 on Solexia® 6mm | 5254 | Vacuum 0.25mm | Vitro Clear Float Glass 6mm | 415 | Argon 90% | Surface 5 | LoE² 272 on 5 mm Clear | 2013 | Vitro formerly PPG | Cardinal Glass Industries
EnthermalPlus | Solarban® 60 on Solexia® 6mm | 5254 | Vacuum 0.25mm | Vitro Clear Float Glass 6mm | 415 | Argon 90% | Surface 5 | LoE³ 366 on 5mm Clear | 2156 | Vitro formerly PPG | Cardinal Glass Industries
EnthermalPlus | Solarban® 60 on Solexia® 6mm | 5254 | Vacuum 0.25mm | Vitro Clear Float Glass 6mm | 415 | Argon 90% | Surface 5 | Solarban® 60 on Clear 5mm | 5283 | Vitro formerly PPG | Vitro formerly PPG
EnthermalPlus | Solarban® 60 on Solexia® 6mm | 5254 | Vacuum 0.25mm | Vitro Clear Float Glass 6mm | 415 | Argon 90% | Surface 5 | Solarban® 70 glass 5mm | 5434 | Vitro formerly PPG | Vitro formerly PPG
EnthermalPlus | Solarban® 60 on Solexia® 6mm | 5254 | Vacuum 0.25mm | Vitro Clear Float Glass 6mm | 415 | Argon 90% | Surface 5 | SGG ECLAZ II 5mm | 20755 | Vitro formerly PPG | Saint-Gobain Glass
EnthermalPlus | Solarban® 60 on Solarbronze® 6mm | 5274 | Vacuum 0.25mm | Vitro Clear Float Glass 6mm | 415 | Argon 90% | Surface 5 | LoE 180 on 5mm Clear | 2193 | Vitro formerly PPG | Cardinal Glass Industries
EnthermalPlus | Solarban® 60 on Solarbronze® 6mm | 5274 | Vacuum 0.25mm | Vitro Clear Float Glass 6mm | 415 | Argon 90% | Surface 5 | LoE² 270 on 5mm Clear | 2028 | Vitro formerly PPG | Cardinal Glass Industries
EnthermalPlus | Solarban® 60 on Solarbronze® 6mm | 5274 | Vacuum 0.25mm | Vitro Clear Float Glass 6mm | 415 | Argon 90% | Surface 5 | LoE² 272 on 5 mm Clear | 2013 | Vitro formerly PPG | Cardinal Glass Industries
EnthermalPlus | Solarban® 60 on Solarbronze® 6mm | 5274 | Vacuum 0.25mm | Vitro Clear Float Glass 6mm | 415 | Argon 90% | Surface 5 | LoE³ 366 on 5mm Clear | 2156 | Vitro formerly PPG | Cardinal Glass Industries
EnthermalPlus | Solarban® 60 on Solarbronze® 6mm | 5274 | Vacuum 0.25mm | Vitro Clear Float Glass 6mm | 415 | Argon 90% | Surface 5 | Solarban® 60 on Clear 5mm | 5283 | Vitro formerly PPG | Vitro formerly PPG
EnthermalPlus | Solarban® 60 on Solarbronze® 6mm | 5274 | Vacuum 0.25mm | Vitro Clear Float Glass 6mm | 415 | Argon 90% | Surface 5 | Solarban® 70 glass 5mm | 5434 | Vitro formerly PPG | Vitro formerly PPG
EnthermalPlus | Solarban® 60 on Solarbronze® 6mm | 5274 | Vacuum 0.25mm | Vitro Clear Float Glass 6mm | 415 | Argon 90% | Surface 5 | SGG ECLAZ II 5mm | 20755 | Vitro formerly PPG | Saint-Gobain Glass
EnthermalPlus | Solarban® 60 on Solargray® 6mm | 5289 | Vacuum 0.25mm | Vitro Clear Float Glass 6mm | 415 | Argon 90% | Surface 5 | LoE 180 on 5mm Clear | 2193 | Vitro formerly PPG | Cardinal Glass Industries
EnthermalPlus | Solarban® 60 on Solargray® 6mm | 5289 | Vacuum 0.25mm | Vitro Clear Float Glass 6mm | 415 | Argon 90% | Surface 5 | LoE² 270 on 5mm Clear | 2028 | Vitro formerly PPG | Cardinal Glass Industries
EnthermalPlus | Solarban® 60 on Solargray® 6mm | 5289 | Vacuum 0.25mm | Vitro Clear Float Glass 6mm | 415 | Argon 90% | Surface 5 | LoE² 272 on 5 mm Clear | 2013 | Vitro formerly PPG | Cardinal Glass Industries
EnthermalPlus | Solarban® 60 on Solargray® 6mm | 5289 | Vacuum 0.25mm | Vitro Clear Float Glass 6mm | 415 | Argon 90% | Surface 5 | LoE³ 366 on 5mm Clear | 2156 | Vitro formerly PPG | Cardinal Glass Industries
EnthermalPlus | Solarban® 60 on Solargray® 6mm | 5289 | Vacuum 0.25mm | Vitro Clear Float Glass 6mm | 415 | Argon 90% | Surface 5 | Solarban® 60 on Clear 5mm | 5283 | Vitro formerly PPG | Vitro formerly PPG
EnthermalPlus | Solarban® 60 on Solargray® 6mm | 5289 | Vacuum 0.25mm | Vitro Clear Float Glass 6mm | 415 | Argon 90% | Surface 5 | Solarban® 70 glass 5mm | 5434 | Vitro formerly PPG | Vitro formerly PPG
EnthermalPlus | Solarban® 60 on Solargray® 6mm | 5289 | Vacuum 0.25mm | Vitro Clear Float Glass 6mm | 415 | Argon 90% | Surface 5 | SGG ECLAZ II 5mm | 20755 | Vitro formerly PPG | Saint-Gobain Glass
EnthermalPlus | Solarban® 60 on Optigray® 6mm | 5265 | Vacuum 0.25mm | Vitro Clear Float Glass 6mm | 415 | Argon 90% | Surface 5 | LoE 180 on 5mm Clear | 2193 | Vitro formerly PPG | Cardinal Glass Industries
EnthermalPlus | Solarban® 60 on Optigray® 6mm | 5265 | Vacuum 0.25mm | Vitro Clear Float Glass 6mm | 415 | Argon 90% | Surface 5 | LoE² 270 on 5mm Clear | 2028 | Vitro formerly PPG | Cardinal Glass Industries
EnthermalPlus | Solarban® 60 on Optigray® 6mm | 5265 | Vacuum 0.25mm | Vitro Clear Float Glass 6mm | 415 | Argon 90% | Surface 5 | LoE² 272 on 5 mm Clear | 2013 | Vitro formerly PPG | Cardinal Glass Industries
EnthermalPlus | Solarban® 60 on Optigray® 6mm | 5265 | Vacuum 0.25mm | Vitro Clear Float Glass 6mm | 415 | Argon 90% | Surface 5 | LoE³ 366 on 5mm Clear | 2156 | Vitro formerly PPG | Cardinal Glass Industries
EnthermalPlus | Solarban® 60 on Optigray® 6mm | 5265 | Vacuum 0.25mm | Vitro Clear Float Glass 6mm | 415 | Argon 90% | Surface 5 | Solarban® 60 on Clear 5mm | 5283 | Vitro formerly PPG | Vitro formerly PPG
EnthermalPlus | Solarban® 60 on Optigray® 6mm | 5265 | Vacuum 0.25mm | Vitro Clear Float Glass 6mm | 415 | Argon 90% | Surface 5 | Solarban® 70 glass 5mm | 5434 | Vitro formerly PPG | Vitro formerly PPG
EnthermalPlus | Solarban® 60 on Optigray® 6mm | 5265 | Vacuum 0.25mm | Vitro Clear Float Glass 6mm | 415 | Argon 90% | Surface 5 | SGG ECLAZ II 5mm | 20755 | Vitro formerly PPG | Saint-Gobain Glass
EnthermalPlus | Solarban® 60 on Solarblue® 6mm | 5364 | Vacuum 0.25mm | Vitro Clear Float Glass 6mm | 415 | Argon 90% | Surface 5 | LoE 180 on 5mm Clear | 2193 | Vitro formerly PPG | Cardinal Glass Industries
EnthermalPlus | Solarban® 60 on Solarblue® 6mm | 5364 | Vacuum 0.25mm | Vitro Clear Float Glass 6mm | 415 | Argon 90% | Surface 5 | LoE² 270 on 5mm Clear | 2028 | Vitro formerly PPG | Cardinal Glass Industries
EnthermalPlus | Solarban® 60 on Solarblue® 6mm | 5364 | Vacuum 0.25mm | Vitro Clear Float Glass 6mm | 415 | Argon 90% | Surface 5 | LoE² 272 on 5 mm Clear | 2013 | Vitro formerly PPG | Cardinal Glass Industries
EnthermalPlus | Solarban® 60 on Solarblue® 6mm | 5364 | Vacuum 0.25mm | Vitro Clear Float Glass 6mm | 415 | Argon 90% | Surface 5 | LoE³ 366 on 5mm Clear | 2156 | Vitro formerly PPG | Cardinal Glass Industries
EnthermalPlus | Solarban® 60 on Solarblue® 6mm | 5364 | Vacuum 0.25mm | Vitro Clear Float Glass 6mm | 415 | Argon 90% | Surface 5 | Solarban® 60 on Clear 5mm | 5283 | Vitro formerly PPG | Vitro formerly PPG
EnthermalPlus | Solarban® 60 on Solarblue® 6mm | 5364 | Vacuum 0.25mm | Vitro Clear Float Glass 6mm | 415 | Argon 90% | Surface 5 | Solarban® 70 glass 5mm | 5434 | Vitro formerly PPG | Vitro formerly PPG
EnthermalPlus | Solarban® 60 on Solarblue® 6mm | 5364 | Vacuum 0.25mm | Vitro Clear Float Glass 6mm | 415 | Argon 90% | Surface 5 | SGG ECLAZ II 5mm | 20755 | Vitro formerly PPG | Saint-Gobain Glass
EnthermalPlus | Solarban® 60 on Optiblue® (Solarban® z50) 6mm | 5424 | Vacuum 0.25mm | Vitro Clear Float Glass 6mm | 415 | Argon 90% | Surface 5 | LoE 180 on 5mm Clear | 2193 | Vitro formerly PPG | Cardinal Glass Industries
EnthermalPlus | Solarban® 60 on Optiblue® (Solarban® z50) 6mm | 5424 | Vacuum 0.25mm | Vitro Clear Float Glass 6mm | 415 | Argon 90% | Surface 5 | LoE² 270 on 5mm Clear | 2028 | Vitro formerly PPG | Cardinal Glass Industries
EnthermalPlus | Solarban® 60 on Optiblue® (Solarban® z50) 6mm | 5424 | Vacuum 0.25mm | Vitro Clear Float Glass 6mm | 415 | Argon 90% | Surface 5 | LoE² 272 on 5 mm Clear | 2013 | Vitro formerly PPG | Cardinal Glass Industries
EnthermalPlus | Solarban® 60 on Optiblue® (Solarban® z50) 6mm | 5424 | Vacuum 0.25mm | Vitro Clear Float Glass 6mm | 415 | Argon 90% | Surface 5 | LoE³ 366 on 5mm Clear | 2156 | Vitro formerly PPG | Cardinal Glass Industries
EnthermalPlus | Solarban® 60 on Optiblue® (Solarban® z50) 6mm | 5424 | Vacuum 0.25mm | Vitro Clear Float Glass 6mm | 415 | Argon 90% | Surface 5 | Solarban® 60 on Clear 5mm | 5283 | Vitro formerly PPG | Vitro formerly PPG
EnthermalPlus | Solarban® 60 on Optiblue® (Solarban® z50) 6mm | 5424 | Vacuum 0.25mm | Vitro Clear Float Glass 6mm | 415 | Argon 90% | Surface 5 | Solarban® 70 glass 5mm | 5434 | Vitro formerly PPG | Vitro formerly PPG
EnthermalPlus | Solarban® 60 on Optiblue® (Solarban® z50) 6mm | 5424 | Vacuum 0.25mm | Vitro Clear Float Glass 6mm | 415 | Argon 90% | Surface 5 | SGG ECLAZ II 5mm | 20755 | Vitro formerly PPG | Saint-Gobain Glass
EnthermalPlus | LoE 180 on 6mm Clear | 2194 | Vacuum 0.25mm | Cardinal Clear Float Glass 6mm | 2004 | Argon 90% | Surface 5 | LoE 180 on 6mm Clear | 2194 | Cardinal Glass Industries | Cardinal Glass Industries
EnthermalPlus | LoE 180 on 6mm Clear | 2194 | Vacuum 0.25mm | Cardinal Clear Float Glass 6mm | 2004 | Argon 90% | Surface 5 | LoE² 270 on 6mm Clear | 2029 | Cardinal Glass Industries | Cardinal Glass Industries
EnthermalPlus | LoE 180 on 6mm Clear | 2194 | Vacuum 0.25mm | Cardinal Clear Float Glass 6mm | 2004 | Argon 90% | Surface 5 | LoE² 272 on 6 mm Clear | 2014 | Cardinal Glass Industries | Cardinal Glass Industries
EnthermalPlus | LoE 180 on 6mm Clear | 2194 | Vacuum 0.25mm | Cardinal Clear Float Glass 6mm | 2004 | Argon 90% | Surface 5 | LoE³ 366 on 6mm Clear | 2157 | Cardinal Glass Industries | Cardinal Glass Industries
EnthermalPlus | LoE 180 on 6mm Clear | 2194 | Vacuum 0.25mm | Cardinal Clear Float Glass 6mm | 2004 | Argon 90% | Surface 5 | Solarban® 60 on Clear 6mm | 5284 | Cardinal Glass Industries | Vitro formerly PPG
EnthermalPlus | LoE 180 on 6mm Clear | 2194 | Vacuum 0.25mm | Cardinal Clear Float Glass 6mm | 2004 | Argon 90% | Surface 5 | Solarban® 70 glass 6mm | 5439 | Cardinal Glass Industries | Vitro formerly PPG
EnthermalPlus | LoE 180 on 6mm Clear | 2194 | Vacuum 0.25mm | Cardinal Clear Float Glass 6mm | 2004 | Argon 90% | Surface 5 | SGG ECLAZ II 6mm | 20756 | Cardinal Glass Industries | Saint-Gobain Glass
EnthermalPlus | LoE 180 on 6mm Clear | 2194 | Vacuum 0.25mm | Cardinal Clear Float Glass 6mm | 2004 | Argon 90% | Surface 5 | SGG COOL-LITE SKN 183 II 6mm | 20896 | Cardinal Glass Industries | Saint-Gobain Glass
EnthermalPlus | LoE² 270 on 6mm Clear | 2029 | Vacuum 0.25mm | Cardinal Clear Float Glass 6mm | 2004 | Argon 90% | Surface 5 | LoE 180 on 6mm Clear | 2194 | Cardinal Glass Industries | Cardinal Glass Industries
EnthermalPlus | LoE² 270 on 6mm Clear | 2029 | Vacuum 0.25mm | Cardinal Clear Float Glass 6mm | 2004 | Argon 90% | Surface 5 | LoE² 270 on 6mm Clear | 2029 | Cardinal Glass Industries | Cardinal Glass Industries
EnthermalPlus | LoE² 270 on 6mm Clear | 2029 | Vacuum 0.25mm | Cardinal Clear Float Glass 6mm | 2004 | Argon 90% | Surface 5 | LoE² 272 on 6 mm Clear | 2014 | Cardinal Glass Industries | Cardinal Glass Industries
EnthermalPlus | LoE² 270 on 6mm Clear | 2029 | Vacuum 0.25mm | Cardinal Clear Float Glass 6mm | 2004 | Argon 90% | Surface 5 | LoE³ 366 on 6mm Clear | 2157 | Cardinal Glass Industries | Cardinal Glass Industries
EnthermalPlus | LoE² 270 on 6mm Clear | 2029 | Vacuum 0.25mm | Cardinal Clear Float Glass 6mm | 2004 | Argon 90% | Surface 5 | Solarban® 60 on Clear 6mm | 5284 | Cardinal Glass Industries | Vitro formerly PPG
EnthermalPlus | LoE² 270 on 6mm Clear | 2029 | Vacuum 0.25mm | Cardinal Clear Float Glass 6mm | 2004 | Argon 90% | Surface 5 | Solarban® 70 glass 6mm | 5439 | Cardinal Glass Industries | Vitro formerly PPG
EnthermalPlus | LoE² 270 on 6mm Clear | 2029 | Vacuum 0.25mm | Cardinal Clear Float Glass 6mm | 2004 | Argon 90% | Surface 5 | SGG ECLAZ II 6mm | 20756 | Cardinal Glass Industries | Saint-Gobain Glass
EnthermalPlus | LoE² 270 on 6mm Clear | 2029 | Vacuum 0.25mm | Cardinal Clear Float Glass 6mm | 2004 | Argon 90% | Surface 5 | SGG COOL-LITE SKN 183 II 6mm | 20896 | Cardinal Glass Industries | Saint-Gobain Glass
EnthermalPlus | LoE² 272 on 6 mm Clear | 2014 | Vacuum 0.25mm | Cardinal Clear Float Glass 6mm | 2004 | Argon 90% | Surface 5 | LoE 180 on 6mm Clear | 2194 | Cardinal Glass Industries | Cardinal Glass Industries
EnthermalPlus | LoE² 272 on 6 mm Clear | 2014 | Vacuum 0.25mm | Cardinal Clear Float Glass 6mm | 2004 | Argon 90% | Surface 5 | LoE² 270 on 6mm Clear | 2029 | Cardinal Glass Industries | Cardinal Glass Industries
EnthermalPlus | LoE² 272 on 6 mm Clear | 2014 | Vacuum 0.25mm | Cardinal Clear Float Glass 6mm | 2004 | Argon 90% | Surface 5 | LoE² 272 on 6 mm Clear | 2014 | Cardinal Glass Industries | Cardinal Glass Industries
EnthermalPlus | LoE² 272 on 6 mm Clear | 2014 | Vacuum 0.25mm | Cardinal Clear Float Glass 6mm | 2004 | Argon 90% | Surface 5 | LoE³ 366 on 6mm Clear | 2157 | Cardinal Glass Industries | Cardinal Glass Industries
EnthermalPlus | LoE² 272 on 6 mm Clear | 2014 | Vacuum 0.25mm | Cardinal Clear Float Glass 6mm | 2004 | Argon 90% | Surface 5 | Solarban® 60 on Clear 6mm | 5284 | Cardinal Glass Industries | Vitro formerly PPG
EnthermalPlus | LoE² 272 on 6 mm Clear | 2014 | Vacuum 0.25mm | Cardinal Clear Float Glass 6mm | 2004 | Argon 90% | Surface 5 | Solarban® 70 glass 6mm | 5439 | Cardinal Glass Industries | Vitro formerly PPG
EnthermalPlus | LoE² 272 on 6 mm Clear | 2014 | Vacuum 0.25mm | Cardinal Clear Float Glass 6mm | 2004 | Argon 90% | Surface 5 | SGG ECLAZ II 6mm | 20756 | Cardinal Glass Industries | Saint-Gobain Glass
EnthermalPlus | LoE² 272 on 6 mm Clear | 2014 | Vacuum 0.25mm | Cardinal Clear Float Glass 6mm | 2004 | Argon 90% | Surface 5 | SGG COOL-LITE SKN 183 II 6mm | 20896 | Cardinal Glass Industries | Saint-Gobain Glass
EnthermalPlus | LoE³ 340 on 6mm Clear | 2167 | Vacuum 0.25mm | Cardinal Clear Float Glass 6mm | 2004 | Argon 90% | Surface 5 | LoE 180 on 6mm Clear | 2194 | Cardinal Glass Industries | Cardinal Glass Industries
EnthermalPlus | LoE³ 340 on 6mm Clear | 2167 | Vacuum 0.25mm | Cardinal Clear Float Glass 6mm | 2004 | Argon 90% | Surface 5 | LoE² 270 on 6mm Clear | 2029 | Cardinal Glass Industries | Cardinal Glass Industries
EnthermalPlus | LoE³ 340 on 6mm Clear | 2167 | Vacuum 0.25mm | Cardinal Clear Float Glass 6mm | 2004 | Argon 90% | Surface 5 | LoE² 272 on 6 mm Clear | 2014 | Cardinal Glass Industries | Cardinal Glass Industries
EnthermalPlus | LoE³ 340 on 6mm Clear | 2167 | Vacuum 0.25mm | Cardinal Clear Float Glass 6mm | 2004 | Argon 90% | Surface 5 | LoE³ 366 on 6mm Clear | 2157 | Cardinal Glass Industries | Cardinal Glass Industries
EnthermalPlus | LoE³ 340 on 6mm Clear | 2167 | Vacuum 0.25mm | Cardinal Clear Float Glass 6mm | 2004 | Argon 90% | Surface 5 | Solarban® 60 on Clear 6mm | 5284 | Cardinal Glass Industries | Vitro formerly PPG
EnthermalPlus | LoE³ 340 on 6mm Clear | 2167 | Vacuum 0.25mm | Cardinal Clear Float Glass 6mm | 2004 | Argon 90% | Surface 5 | Solarban® 70 glass 6mm | 5439 | Cardinal Glass Industries | Vitro formerly PPG
EnthermalPlus | LoE³ 340 on 6mm Clear | 2167 | Vacuum 0.25mm | Cardinal Clear Float Glass 6mm | 2004 | Argon 90% | Surface 5 | SGG ECLAZ II 6mm | 20756 | Cardinal Glass Industries | Saint-Gobain Glass
EnthermalPlus | LoE³ 340 on 6mm Clear | 2167 | Vacuum 0.25mm | Cardinal Clear Float Glass 6mm | 2004 | Argon 90% | Surface 5 | SGG COOL-LITE SKN 183 II 6mm | 20896 | Cardinal Glass Industries | Saint-Gobain Glass
EnthermalPlus | LoE³ 366 on 6mm Clear | 2157 | Vacuum 0.25mm | Cardinal Clear Float Glass 6mm | 2004 | Argon 90% | Surface 5 | LoE 180 on 6mm Clear | 2194 | Cardinal Glass Industries | Cardinal Glass Industries
EnthermalPlus | LoE³ 366 on 6mm Clear | 2157 | Vacuum 0.25mm | Cardinal Clear Float Glass 6mm | 2004 | Argon 90% | Surface 5 | LoE² 270 on 6mm Clear | 2029 | Cardinal Glass Industries | Cardinal Glass Industries
EnthermalPlus | LoE³ 366 on 6mm Clear | 2157 | Vacuum 0.25mm | Cardinal Clear Float Glass 6mm | 2004 | Argon 90% | Surface 5 | LoE² 272 on 6 mm Clear | 2014 | Cardinal Glass Industries | Cardinal Glass Industries
EnthermalPlus | LoE³ 366 on 6mm Clear | 2157 | Vacuum 0.25mm | Cardinal Clear Float Glass 6mm | 2004 | Argon 90% | Surface 5 | LoE³ 366 on 6mm Clear | 2157 | Cardinal Glass Industries | Cardinal Glass Industries
EnthermalPlus | LoE³ 366 on 6mm Clear | 2157 | Vacuum 0.25mm | Cardinal Clear Float Glass 6mm | 2004 | Argon 90% | Surface 5 | Solarban® 60 on Clear 6mm | 5284 | Cardinal Glass Industries | Vitro formerly PPG
EnthermalPlus | LoE³ 366 on 6mm Clear | 2157 | Vacuum 0.25mm | Cardinal Clear Float Glass 6mm | 2004 | Argon 90% | Surface 5 | Solarban® 70 glass 6mm | 5439 | Cardinal Glass Industries | Vitro formerly PPG
EnthermalPlus | LoE³ 366 on 6mm Clear | 2157 | Vacuum 0.25mm | Cardinal Clear Float Glass 6mm | 2004 | Argon 90% | Surface 5 | SGG ECLAZ II 6mm | 20756 | Cardinal Glass Industries | Saint-Gobain Glass
EnthermalPlus | LoE³ 366 on 6mm Clear | 2157 | Vacuum 0.25mm | Cardinal Clear Float Glass 6mm | 2004 | Argon 90% | Surface 5 | SGG COOL-LITE SKN 183 II 6mm | 20896 | Cardinal Glass Industries | Saint-Gobain Glass
EnthermalPlus | Quad LoE 452 on 6mm Clear | 2107 | Vacuum 0.25mm | Cardinal Clear Float Glass 6mm | 2004 | Argon 90% | Surface 5 | LoE 180 on 6mm Clear | 2194 | Cardinal Glass Industries | Cardinal Glass Industries
EnthermalPlus | Quad LoE 452 on 6mm Clear | 2107 | Vacuum 0.25mm | Cardinal Clear Float Glass 6mm | 2004 | Argon 90% | Surface 5 | LoE² 270 on 6mm Clear | 2029 | Cardinal Glass Industries | Cardinal Glass Industries
EnthermalPlus | Quad LoE 452 on 6mm Clear | 2107 | Vacuum 0.25mm | Cardinal Clear Float Glass 6mm | 2004 | Argon 90% | Surface 5 | LoE² 272 on 6 mm Clear | 2014 | Cardinal Glass Industries | Cardinal Glass Industries
EnthermalPlus | Quad LoE 452 on 6mm Clear | 2107 | Vacuum 0.25mm | Cardinal Clear Float Glass 6mm | 2004 | Argon 90% | Surface 5 | LoE³ 366 on 6mm Clear | 2157 | Cardinal Glass Industries | Cardinal Glass Industries
EnthermalPlus | Quad LoE 452 on 6mm Clear | 2107 | Vacuum 0.25mm | Cardinal Clear Float Glass 6mm | 2004 | Argon 90% | Surface 5 | Solarban® 60 on Clear 6mm | 5284 | Cardinal Glass Industries | Vitro formerly PPG
EnthermalPlus | Quad LoE 452 on 6mm Clear | 2107 | Vacuum 0.25mm | Cardinal Clear Float Glass 6mm | 2004 | Argon 90% | Surface 5 | Solarban® 70 glass 6mm | 5439 | Cardinal Glass Industries | Vitro formerly PPG
EnthermalPlus | Quad LoE 452 on 6mm Clear | 2107 | Vacuum 0.25mm | Cardinal Clear Float Glass 6mm | 2004 | Argon 90% | Surface 5 | SGG ECLAZ II 6mm | 20756 | Cardinal Glass Industries | Saint-Gobain Glass
EnthermalPlus | Quad LoE 452 on 6mm Clear | 2107 | Vacuum 0.25mm | Cardinal Clear Float Glass 6mm | 2004 | Argon 90% | Surface 5 | SGG COOL-LITE SKN 183 II 6mm | 20896 | Cardinal Glass Industries | Saint-Gobain Glass
EnthermalPlus | Solarban® 60 on Clear 6mm | 5284 | Vacuum 0.25mm | Vitro Clear Float Glass 6mm | 415 | Argon 90% | Surface 5 | LoE 180 on 6mm Clear | 2194 | Vitro formerly PPG | Cardinal Glass Industries
EnthermalPlus | Solarban® 60 on Clear 6mm | 5284 | Vacuum 0.25mm | Vitro Clear Float Glass 6mm | 415 | Argon 90% | Surface 5 | LoE² 270 on 6mm Clear | 2029 | Vitro formerly PPG | Cardinal Glass Industries
EnthermalPlus | Solarban® 60 on Clear 6mm | 5284 | Vacuum 0.25mm | Vitro Clear Float Glass 6mm | 415 | Argon 90% | Surface 5 | LoE² 272 on 6 mm Clear | 2014 | Vitro formerly PPG | Cardinal Glass Industries
EnthermalPlus | Solarban® 60 on Clear 6mm | 5284 | Vacuum 0.25mm | Vitro Clear Float Glass 6mm | 415 | Argon 90% | Surface 5 | LoE³ 366 on 6mm Clear | 2157 | Vitro formerly PPG | Cardinal Glass Industries
EnthermalPlus | Solarban® 60 on Clear 6mm | 5284 | Vacuum 0.25mm | Vitro Clear Float Glass 6mm | 415 | Argon 90% | Surface 5 | Solarban® 60 on Clear 6mm | 5284 | Vitro formerly PPG | Vitro formerly PPG
EnthermalPlus | Solarban® 60 on Clear 6mm | 5284 | Vacuum 0.25mm | Vitro Clear Float Glass 6mm | 415 | Argon 90% | Surface 5 | Solarban® 70 glass 6mm | 5439 | Vitro formerly PPG | Vitro formerly PPG
EnthermalPlus | Solarban® 60 on Clear 6mm | 5284 | Vacuum 0.25mm | Vitro Clear Float Glass 6mm | 415 | Argon 90% | Surface 5 | SGG ECLAZ II 6mm | 20756 | Vitro formerly PPG | Saint-Gobain Glass
EnthermalPlus | Solarban® 60 on Clear 6mm | 5284 | Vacuum 0.25mm | Vitro Clear Float Glass 6mm | 415 | Argon 90% | Surface 5 | SGG COOL-LITE SKN 183 II 6mm | 20896 | Vitro formerly PPG | Saint-Gobain Glass
EnthermalPlus | Solarban® 70 glass 6mm | 5439 | Vacuum 0.25mm | Vitro Clear Float Glass 6mm | 415 | Argon 90% | Surface 5 | LoE 180 on 6mm Clear | 2194 | Vitro formerly PPG | Cardinal Glass Industries
EnthermalPlus | Solarban® 70 glass 6mm | 5439 | Vacuum 0.25mm | Vitro Clear Float Glass 6mm | 415 | Argon 90% | Surface 5 | LoE² 270 on 6mm Clear | 2029 | Vitro formerly PPG | Cardinal Glass Industries
EnthermalPlus | Solarban® 70 glass 6mm | 5439 | Vacuum 0.25mm | Vitro Clear Float Glass 6mm | 415 | Argon 90% | Surface 5 | LoE² 272 on 6 mm Clear | 2014 | Vitro formerly PPG | Cardinal Glass Industries
EnthermalPlus | Solarban® 70 glass 6mm | 5439 | Vacuum 0.25mm | Vitro Clear Float Glass 6mm | 415 | Argon 90% | Surface 5 | LoE³ 366 on 6mm Clear | 2157 | Vitro formerly PPG | Cardinal Glass Industries
EnthermalPlus | Solarban® 70 glass 6mm | 5439 | Vacuum 0.25mm | Vitro Clear Float Glass 6mm | 415 | Argon 90% | Surface 5 | Solarban® 60 on Clear 6mm | 5284 | Vitro formerly PPG | Vitro formerly PPG
EnthermalPlus | Solarban® 70 glass 6mm | 5439 | Vacuum 0.25mm | Vitro Clear Float Glass 6mm | 415 | Argon 90% | Surface 5 | Solarban® 70 glass 6mm | 5439 | Vitro formerly PPG | Vitro formerly PPG
EnthermalPlus | Solarban® 70 glass 6mm | 5439 | Vacuum 0.25mm | Vitro Clear Float Glass 6mm | 415 | Argon 90% | Surface 5 | SGG ECLAZ II 6mm | 20756 | Vitro formerly PPG | Saint-Gobain Glass
EnthermalPlus | Solarban® 70 glass 6mm | 5439 | Vacuum 0.25mm | Vitro Clear Float Glass 6mm | 415 | Argon 90% | Surface 5 | SGG COOL-LITE SKN 183 II 6mm | 20896 | Vitro formerly PPG | Saint-Gobain Glass
EnthermalPlus | Solarban® R67 (Solarban® 67) on Clear 6mm | 5476 | Vacuum 0.25mm | Vitro Clear Float Glass 6mm | 415 | Argon 90% | Surface 5 | LoE 180 on 6mm Clear | 2194 | Vitro formerly PPG | Cardinal Glass Industries
EnthermalPlus | Solarban® R67 (Solarban® 67) on Clear 6mm | 5476 | Vacuum 0.25mm | Vitro Clear Float Glass 6mm | 415 | Argon 90% | Surface 5 | LoE² 270 on 6mm Clear | 2029 | Vitro formerly PPG | Cardinal Glass Industries
EnthermalPlus | Solarban® R67 (Solarban® 67) on Clear 6mm | 5476 | Vacuum 0.25mm | Vitro Clear Float Glass 6mm | 415 | Argon 90% | Surface 5 | LoE² 272 on 6 mm Clear | 2014 | Vitro formerly PPG | Cardinal Glass Industries
EnthermalPlus | Solarban® R67 (Solarban® 67) on Clear 6mm | 5476 | Vacuum 0.25mm | Vitro Clear Float Glass 6mm | 415 | Argon 90% | Surface 5 | LoE³ 366 on 6mm Clear | 2157 | Vitro formerly PPG | Cardinal Glass Industries
EnthermalPlus | Solarban® R67 (Solarban® 67) on Clear 6mm | 5476 | Vacuum 0.25mm | Vitro Clear Float Glass 6mm | 415 | Argon 90% | Surface 5 | Solarban® 60 on Clear 6mm | 5284 | Vitro formerly PPG | Vitro formerly PPG
EnthermalPlus | Solarban® R67 (Solarban® 67) on Clear 6mm | 5476 | Vacuum 0.25mm | Vitro Clear Float Glass 6mm | 415 | Argon 90% | Surface 5 | Solarban® 70 glass 6mm | 5439 | Vitro formerly PPG | Vitro formerly PPG
EnthermalPlus | Solarban® R67 (Solarban® 67) on Clear 6mm | 5476 | Vacuum 0.25mm | Vitro Clear Float Glass 6mm | 415 | Argon 90% | Surface 5 | SGG ECLAZ II 6mm | 20756 | Vitro formerly PPG | Saint-Gobain Glass
EnthermalPlus | Solarban® R67 (Solarban® 67) on Clear 6mm | 5476 | Vacuum 0.25mm | Vitro Clear Float Glass 6mm | 415 | Argon 90% | Surface 5 | SGG COOL-LITE SKN 183 II 6mm | 20896 | Vitro formerly PPG | Saint-Gobain Glass
EnthermalPlus | SGG ECLAZ II 6mm | 20756 | Vacuum 0.25mm | SGG PLANICLEAR 6mm | 21013 | Argon 90% | Surface 5 | LoE 180 on 6mm Clear | 2194 | Saint-Gobain Glass | Cardinal Glass Industries
EnthermalPlus | SGG ECLAZ II 6mm | 20756 | Vacuum 0.25mm | SGG PLANICLEAR 6mm | 21013 | Argon 90% | Surface 5 | LoE² 270 on 6mm Clear | 2029 | Saint-Gobain Glass | Cardinal Glass Industries
EnthermalPlus | SGG ECLAZ II 6mm | 20756 | Vacuum 0.25mm | SGG PLANICLEAR 6mm | 21013 | Argon 90% | Surface 5 | LoE² 272 on 6 mm Clear | 2014 | Saint-Gobain Glass | Cardinal Glass Industries
EnthermalPlus | SGG ECLAZ II 6mm | 20756 | Vacuum 0.25mm | SGG PLANICLEAR 6mm | 21013 | Argon 90% | Surface 5 | LoE³ 366 on 6mm Clear | 2157 | Saint-Gobain Glass | Cardinal Glass Industries
EnthermalPlus | SGG ECLAZ II 6mm | 20756 | Vacuum 0.25mm | SGG PLANICLEAR 6mm | 21013 | Argon 90% | Surface 5 | Solarban® 60 on Clear 6mm | 5284 | Saint-Gobain Glass | Vitro formerly PPG
EnthermalPlus | SGG ECLAZ II 6mm | 20756 | Vacuum 0.25mm | SGG PLANICLEAR 6mm | 21013 | Argon 90% | Surface 5 | Solarban® 70 glass 6mm | 5439 | Saint-Gobain Glass | Vitro formerly PPG
EnthermalPlus | SGG ECLAZ II 6mm | 20756 | Vacuum 0.25mm | SGG PLANICLEAR 6mm | 21013 | Argon 90% | Surface 5 | SGG ECLAZ II 6mm | 20756 | Saint-Gobain Glass | Saint-Gobain Glass
EnthermalPlus | SGG ECLAZ II 6mm | 20756 | Vacuum 0.25mm | SGG PLANICLEAR 6mm | 21013 | Argon 90% | Surface 5 | SGG COOL-LITE SKN 183 II 6mm | 20896 | Saint-Gobain Glass | Saint-Gobain Glass
EnthermalPlus | SGG ECLAZ ONE II 6mm | 20764 | Vacuum 0.25mm | SGG PLANICLEAR 6mm | 21013 | Argon 90% | Surface 5 | LoE 180 on 6mm Clear | 2194 | Saint-Gobain Glass | Cardinal Glass Industries
EnthermalPlus | SGG ECLAZ ONE II 6mm | 20764 | Vacuum 0.25mm | SGG PLANICLEAR 6mm | 21013 | Argon 90% | Surface 5 | LoE² 270 on 6mm Clear | 2029 | Saint-Gobain Glass | Cardinal Glass Industries
EnthermalPlus | SGG ECLAZ ONE II 6mm | 20764 | Vacuum 0.25mm | SGG PLANICLEAR 6mm | 21013 | Argon 90% | Surface 5 | LoE² 272 on 6 mm Clear | 2014 | Saint-Gobain Glass | Cardinal Glass Industries
EnthermalPlus | SGG ECLAZ ONE II 6mm | 20764 | Vacuum 0.25mm | SGG PLANICLEAR 6mm | 21013 | Argon 90% | Surface 5 | LoE³ 366 on 6mm Clear | 2157 | Saint-Gobain Glass | Cardinal Glass Industries
EnthermalPlus | SGG ECLAZ ONE II 6mm | 20764 | Vacuum 0.25mm | SGG PLANICLEAR 6mm | 21013 | Argon 90% | Surface 5 | Solarban® 60 on Clear 6mm | 5284 | Saint-Gobain Glass | Vitro formerly PPG
EnthermalPlus | SGG ECLAZ ONE II 6mm | 20764 | Vacuum 0.25mm | SGG PLANICLEAR 6mm | 21013 | Argon 90% | Surface 5 | Solarban® 70 glass 6mm | 5439 | Saint-Gobain Glass | Vitro formerly PPG
EnthermalPlus | SGG ECLAZ ONE II 6mm | 20764 | Vacuum 0.25mm | SGG PLANICLEAR 6mm | 21013 | Argon 90% | Surface 5 | SGG ECLAZ II 6mm | 20756 | Saint-Gobain Glass | Saint-Gobain Glass
EnthermalPlus | SGG ECLAZ ONE II 6mm | 20764 | Vacuum 0.25mm | SGG PLANICLEAR 6mm | 21013 | Argon 90% | Surface 5 | SGG COOL-LITE SKN 183 II 6mm | 20896 | Saint-Gobain Glass | Saint-Gobain Glass
EnthermalPlus | SGG COOL-LITE SKN 183 II 6mm | 20896 | Vacuum 0.25mm | SGG PLANICLEAR 6mm | 21013 | Argon 90% | Surface 5 | LoE 180 on 6mm Clear | 2194 | Saint-Gobain Glass | Cardinal Glass Industries
EnthermalPlus | SGG COOL-LITE SKN 183 II 6mm | 20896 | Vacuum 0.25mm | SGG PLANICLEAR 6mm | 21013 | Argon 90% | Surface 5 | LoE² 270 on 6mm Clear | 2029 | Saint-Gobain Glass | Cardinal Glass Industries
EnthermalPlus | SGG COOL-LITE SKN 183 II 6mm | 20896 | Vacuum 0.25mm | SGG PLANICLEAR 6mm | 21013 | Argon 90% | Surface 5 | LoE² 272 on 6 mm Clear | 2014 | Saint-Gobain Glass | Cardinal Glass Industries
EnthermalPlus | SGG COOL-LITE SKN 183 II 6mm | 20896 | Vacuum 0.25mm | SGG PLANICLEAR 6mm | 21013 | Argon 90% | Surface 5 | LoE³ 366 on 6mm Clear | 2157 | Saint-Gobain Glass | Cardinal Glass Industries
EnthermalPlus | SGG COOL-LITE SKN 183 II 6mm | 20896 | Vacuum 0.25mm | SGG PLANICLEAR 6mm | 21013 | Argon 90% | Surface 5 | Solarban® 60 on Clear 6mm | 5284 | Saint-Gobain Glass | Vitro formerly PPG
EnthermalPlus | SGG COOL-LITE SKN 183 II 6mm | 20896 | Vacuum 0.25mm | SGG PLANICLEAR 6mm | 21013 | Argon 90% | Surface 5 | Solarban® 70 glass 6mm | 5439 | Saint-Gobain Glass | Vitro formerly PPG
EnthermalPlus | SGG COOL-LITE SKN 183 II 6mm | 20896 | Vacuum 0.25mm | SGG PLANICLEAR 6mm | 21013 | Argon 90% | Surface 5 | SGG ECLAZ II 6mm | 20756 | Saint-Gobain Glass | Saint-Gobain Glass
EnthermalPlus | SGG COOL-LITE SKN 183 II 6mm | 20896 | Vacuum 0.25mm | SGG PLANICLEAR 6mm | 21013 | Argon 90% | Surface 5 | SGG COOL-LITE SKN 183 II 6mm | 20896 | Saint-Gobain Glass | Saint-Gobain Glass
EnthermalPlus | SGG COOL-LITE XTREME 61-29 II 6mm | 20980 | Vacuum 0.25mm | SGG PLANICLEAR 6mm | 21013 | Argon 90% | Surface 5 | LoE 180 on 6mm Clear | 2194 | Saint-Gobain Glass | Cardinal Glass Industries
EnthermalPlus | SGG COOL-LITE XTREME 61-29 II 6mm | 20980 | Vacuum 0.25mm | SGG PLANICLEAR 6mm | 21013 | Argon 90% | Surface 5 | LoE² 270 on 6mm Clear | 2029 | Saint-Gobain Glass | Cardinal Glass Industries
EnthermalPlus | SGG COOL-LITE XTREME 61-29 II 6mm | 20980 | Vacuum 0.25mm | SGG PLANICLEAR 6mm | 21013 | Argon 90% | Surface 5 | LoE² 272 on 6 mm Clear | 2014 | Saint-Gobain Glass | Cardinal Glass Industries
EnthermalPlus | SGG COOL-LITE XTREME 61-29 II 6mm | 20980 | Vacuum 0.25mm | SGG PLANICLEAR 6mm | 21013 | Argon 90% | Surface 5 | LoE³ 366 on 6mm Clear | 2157 | Saint-Gobain Glass | Cardinal Glass Industries
EnthermalPlus | SGG COOL-LITE XTREME 61-29 II 6mm | 20980 | Vacuum 0.25mm | SGG PLANICLEAR 6mm | 21013 | Argon 90% | Surface 5 | Solarban® 60 on Clear 6mm | 5284 | Saint-Gobain Glass | Vitro formerly PPG
EnthermalPlus | SGG COOL-LITE XTREME 61-29 II 6mm | 20980 | Vacuum 0.25mm | SGG PLANICLEAR 6mm | 21013 | Argon 90% | Surface 5 | Solarban® 70 glass 6mm | 5439 | Saint-Gobain Glass | Vitro formerly PPG
EnthermalPlus | SGG COOL-LITE XTREME 61-29 II 6mm | 20980 | Vacuum 0.25mm | SGG PLANICLEAR 6mm | 21013 | Argon 90% | Surface 5 | SGG ECLAZ II 6mm | 20756 | Saint-Gobain Glass | Saint-Gobain Glass
EnthermalPlus | SGG COOL-LITE XTREME 61-29 II 6mm | 20980 | Vacuum 0.25mm | SGG PLANICLEAR 6mm | 21013 | Argon 90% | Surface 5 | SGG COOL-LITE SKN 183 II 6mm | 20896 | Saint-Gobain Glass | Saint-Gobain Glass
EnthermalPlus | Solarban® 60 on Solexia® 6mm | 5254 | Vacuum 0.25mm | Vitro Clear Float Glass 6mm | 415 | Argon 90% | Surface 5 | LoE 180 on 6mm Clear | 2194 | Vitro formerly PPG | Cardinal Glass Industries
EnthermalPlus | Solarban® 60 on Solexia® 6mm | 5254 | Vacuum 0.25mm | Vitro Clear Float Glass 6mm | 415 | Argon 90% | Surface 5 | LoE² 270 on 6mm Clear | 2029 | Vitro formerly PPG | Cardinal Glass Industries
EnthermalPlus | Solarban® 60 on Solexia® 6mm | 5254 | Vacuum 0.25mm | Vitro Clear Float Glass 6mm | 415 | Argon 90% | Surface 5 | LoE² 272 on 6 mm Clear | 2014 | Vitro formerly PPG | Cardinal Glass Industries
EnthermalPlus | Solarban® 60 on Solexia® 6mm | 5254 | Vacuum 0.25mm | Vitro Clear Float Glass 6mm | 415 | Argon 90% | Surface 5 | LoE³ 366 on 6mm Clear | 2157 | Vitro formerly PPG | Cardinal Glass Industries
EnthermalPlus | Solarban® 60 on Solexia® 6mm | 5254 | Vacuum 0.25mm | Vitro Clear Float Glass 6mm | 415 | Argon 90% | Surface 5 | Solarban® 60 on Clear 6mm | 5284 | Vitro formerly PPG | Vitro formerly PPG
EnthermalPlus | Solarban® 60 on Solexia® 6mm | 5254 | Vacuum 0.25mm | Vitro Clear Float Glass 6mm | 415 | Argon 90% | Surface 5 | Solarban® 70 glass 6mm | 5439 | Vitro formerly PPG | Vitro formerly PPG
EnthermalPlus | Solarban® 60 on Solexia® 6mm | 5254 | Vacuum 0.25mm | Vitro Clear Float Glass 6mm | 415 | Argon 90% | Surface 5 | SGG ECLAZ II 6mm | 20756 | Vitro formerly PPG | Saint-Gobain Glass
EnthermalPlus | Solarban® 60 on Solexia® 6mm | 5254 | Vacuum 0.25mm | Vitro Clear Float Glass 6mm | 415 | Argon 90% | Surface 5 | SGG COOL-LITE SKN 183 II 6mm | 20896 | Vitro formerly PPG | Saint-Gobain Glass
EnthermalPlus | Solarban® 60 on Solarbronze® 6mm | 5274 | Vacuum 0.25mm | Vitro Clear Float Glass 6mm | 415 | Argon 90% | Surface 5 | LoE 180 on 6mm Clear | 2194 | Vitro formerly PPG | Cardinal Glass Industries
EnthermalPlus | Solarban® 60 on Solarbronze® 6mm | 5274 | Vacuum 0.25mm | Vitro Clear Float Glass 6mm | 415 | Argon 90% | Surface 5 | LoE² 270 on 6mm Clear | 2029 | Vitro formerly PPG | Cardinal Glass Industries
EnthermalPlus | Solarban® 60 on Solarbronze® 6mm | 5274 | Vacuum 0.25mm | Vitro Clear Float Glass 6mm | 415 | Argon 90% | Surface 5 | LoE² 272 on 6 mm Clear | 2014 | Vitro formerly PPG | Cardinal Glass Industries
EnthermalPlus | Solarban® 60 on Solarbronze® 6mm | 5274 | Vacuum 0.25mm | Vitro Clear Float Glass 6mm | 415 | Argon 90% | Surface 5 | LoE³ 366 on 6mm Clear | 2157 | Vitro formerly PPG | Cardinal Glass Industries
EnthermalPlus | Solarban® 60 on Solarbronze® 6mm | 5274 | Vacuum 0.25mm | Vitro Clear Float Glass 6mm | 415 | Argon 90% | Surface 5 | Solarban® 60 on Clear 6mm | 5284 | Vitro formerly PPG | Vitro formerly PPG
EnthermalPlus | Solarban® 60 on Solarbronze® 6mm | 5274 | Vacuum 0.25mm | Vitro Clear Float Glass 6mm | 415 | Argon 90% | Surface 5 | Solarban® 70 glass 6mm | 5439 | Vitro formerly PPG | Vitro formerly PPG
EnthermalPlus | Solarban® 60 on Solarbronze® 6mm | 5274 | Vacuum 0.25mm | Vitro Clear Float Glass 6mm | 415 | Argon 90% | Surface 5 | SGG ECLAZ II 6mm | 20756 | Vitro formerly PPG | Saint-Gobain Glass
EnthermalPlus | Solarban® 60 on Solarbronze® 6mm | 5274 | Vacuum 0.25mm | Vitro Clear Float Glass 6mm | 415 | Argon 90% | Surface 5 | SGG COOL-LITE SKN 183 II 6mm | 20896 | Vitro formerly PPG | Saint-Gobain Glass
EnthermalPlus | Solarban® 60 on Solargray® 6mm | 5289 | Vacuum 0.25mm | Vitro Clear Float Glass 6mm | 415 | Argon 90% | Surface 5 | LoE 180 on 6mm Clear | 2194 | Vitro formerly PPG | Cardinal Glass Industries
EnthermalPlus | Solarban® 60 on Solargray® 6mm | 5289 | Vacuum 0.25mm | Vitro Clear Float Glass 6mm | 415 | Argon 90% | Surface 5 | LoE² 270 on 6mm Clear | 2029 | Vitro formerly PPG | Cardinal Glass Industries
EnthermalPlus | Solarban® 60 on Solargray® 6mm | 5289 | Vacuum 0.25mm | Vitro Clear Float Glass 6mm | 415 | Argon 90% | Surface 5 | LoE² 272 on 6 mm Clear | 2014 | Vitro formerly PPG | Cardinal Glass Industries
EnthermalPlus | Solarban® 60 on Solargray® 6mm | 5289 | Vacuum 0.25mm | Vitro Clear Float Glass 6mm | 415 | Argon 90% | Surface 5 | LoE³ 366 on 6mm Clear | 2157 | Vitro formerly PPG | Cardinal Glass Industries
EnthermalPlus | Solarban® 60 on Solargray® 6mm | 5289 | Vacuum 0.25mm | Vitro Clear Float Glass 6mm | 415 | Argon 90% | Surface 5 | Solarban® 60 on Clear 6mm | 5284 | Vitro formerly PPG | Vitro formerly PPG
EnthermalPlus | Solarban® 60 on Solargray® 6mm | 5289 | Vacuum 0.25mm | Vitro Clear Float Glass 6mm | 415 | Argon 90% | Surface 5 | Solarban® 70 glass 6mm | 5439 | Vitro formerly PPG | Vitro formerly PPG
EnthermalPlus | Solarban® 60 on Solargray® 6mm | 5289 | Vacuum 0.25mm | Vitro Clear Float Glass 6mm | 415 | Argon 90% | Surface 5 | SGG ECLAZ II 6mm | 20756 | Vitro formerly PPG | Saint-Gobain Glass
EnthermalPlus | Solarban® 60 on Solargray® 6mm | 5289 | Vacuum 0.25mm | Vitro Clear Float Glass 6mm | 415 | Argon 90% | Surface 5 | SGG COOL-LITE SKN 183 II 6mm | 20896 | Vitro formerly PPG | Saint-Gobain Glass
EnthermalPlus | Solarban® 60 on Optigray® 6mm | 5265 | Vacuum 0.25mm | Vitro Clear Float Glass 6mm | 415 | Argon 90% | Surface 5 | LoE 180 on 6mm Clear | 2194 | Vitro formerly PPG | Cardinal Glass Industries
EnthermalPlus | Solarban® 60 on Optigray® 6mm | 5265 | Vacuum 0.25mm | Vitro Clear Float Glass 6mm | 415 | Argon 90% | Surface 5 | LoE² 270 on 6mm Clear | 2029 | Vitro formerly PPG | Cardinal Glass Industries
EnthermalPlus | Solarban® 60 on Optigray® 6mm | 5265 | Vacuum 0.25mm | Vitro Clear Float Glass 6mm | 415 | Argon 90% | Surface 5 | LoE² 272 on 6 mm Clear | 2014 | Vitro formerly PPG | Cardinal Glass Industries
EnthermalPlus | Solarban® 60 on Optigray® 6mm | 5265 | Vacuum 0.25mm | Vitro Clear Float Glass 6mm | 415 | Argon 90% | Surface 5 | LoE³ 366 on 6mm Clear | 2157 | Vitro formerly PPG | Cardinal Glass Industries
EnthermalPlus | Solarban® 60 on Optigray® 6mm | 5265 | Vacuum 0.25mm | Vitro Clear Float Glass 6mm | 415 | Argon 90% | Surface 5 | Solarban® 60 on Clear 6mm | 5284 | Vitro formerly PPG | Vitro formerly PPG
EnthermalPlus | Solarban® 60 on Optigray® 6mm | 5265 | Vacuum 0.25mm | Vitro Clear Float Glass 6mm | 415 | Argon 90% | Surface 5 | Solarban® 70 glass 6mm | 5439 | Vitro formerly PPG | Vitro formerly PPG
EnthermalPlus | Solarban® 60 on Optigray® 6mm | 5265 | Vacuum 0.25mm | Vitro Clear Float Glass 6mm | 415 | Argon 90% | Surface 5 | SGG ECLAZ II 6mm | 20756 | Vitro formerly PPG | Saint-Gobain Glass
EnthermalPlus | Solarban® 60 on Optigray® 6mm | 5265 | Vacuum 0.25mm | Vitro Clear Float Glass 6mm | 415 | Argon 90% | Surface 5 | SGG COOL-LITE SKN 183 II 6mm | 20896 | Vitro formerly PPG | Saint-Gobain Glass
EnthermalPlus | Solarban® 60 on Solarblue® 6mm | 5364 | Vacuum 0.25mm | Vitro Clear Float Glass 6mm | 415 | Argon 90% | Surface 5 | LoE 180 on 6mm Clear | 2194 | Vitro formerly PPG | Cardinal Glass Industries
EnthermalPlus | Solarban® 60 on Solarblue® 6mm | 5364 | Vacuum 0.25mm | Vitro Clear Float Glass 6mm | 415 | Argon 90% | Surface 5 | LoE² 270 on 6mm Clear | 2029 | Vitro formerly PPG | Cardinal Glass Industries
EnthermalPlus | Solarban® 60 on Solarblue® 6mm | 5364 | Vacuum 0.25mm | Vitro Clear Float Glass 6mm | 415 | Argon 90% | Surface 5 | LoE² 272 on 6 mm Clear | 2014 | Vitro formerly PPG | Cardinal Glass Industries
EnthermalPlus | Solarban® 60 on Solarblue® 6mm | 5364 | Vacuum 0.25mm | Vitro Clear Float Glass 6mm | 415 | Argon 90% | Surface 5 | LoE³ 366 on 6mm Clear | 2157 | Vitro formerly PPG | Cardinal Glass Industries
EnthermalPlus | Solarban® 60 on Solarblue® 6mm | 5364 | Vacuum 0.25mm | Vitro Clear Float Glass 6mm | 415 | Argon 90% | Surface 5 | Solarban® 60 on Clear 6mm | 5284 | Vitro formerly PPG | Vitro formerly PPG
EnthermalPlus | Solarban® 60 on Solarblue® 6mm | 5364 | Vacuum 0.25mm | Vitro Clear Float Glass 6mm | 415 | Argon 90% | Surface 5 | Solarban® 70 glass 6mm | 5439 | Vitro formerly PPG | Vitro formerly PPG
EnthermalPlus | Solarban® 60 on Solarblue® 6mm | 5364 | Vacuum 0.25mm | Vitro Clear Float Glass 6mm | 415 | Argon 90% | Surface 5 | SGG ECLAZ II 6mm | 20756 | Vitro formerly PPG | Saint-Gobain Glass
EnthermalPlus | Solarban® 60 on Solarblue® 6mm | 5364 | Vacuum 0.25mm | Vitro Clear Float Glass 6mm | 415 | Argon 90% | Surface 5 | SGG COOL-LITE SKN 183 II 6mm | 20896 | Vitro formerly PPG | Saint-Gobain Glass
EnthermalPlus | Solarban® 60 on Optiblue® (Solarban® z50) 6mm | 5424 | Vacuum 0.25mm | Vitro Clear Float Glass 6mm | 415 | Argon 90% | Surface 5 | LoE 180 on 6mm Clear | 2194 | Vitro formerly PPG | Cardinal Glass Industries
EnthermalPlus | Solarban® 60 on Optiblue® (Solarban® z50) 6mm | 5424 | Vacuum 0.25mm | Vitro Clear Float Glass 6mm | 415 | Argon 90% | Surface 5 | LoE² 270 on 6mm Clear | 2029 | Vitro formerly PPG | Cardinal Glass Industries
EnthermalPlus | Solarban® 60 on Optiblue® (Solarban® z50) 6mm | 5424 | Vacuum 0.25mm | Vitro Clear Float Glass 6mm | 415 | Argon 90% | Surface 5 | LoE² 272 on 6 mm Clear | 2014 | Vitro formerly PPG | Cardinal Glass Industries
EnthermalPlus | Solarban® 60 on Optiblue® (Solarban® z50) 6mm | 5424 | Vacuum 0.25mm | Vitro Clear Float Glass 6mm | 415 | Argon 90% | Surface 5 | LoE³ 366 on 6mm Clear | 2157 | Vitro formerly PPG | Cardinal Glass Industries
EnthermalPlus | Solarban® 60 on Optiblue® (Solarban® z50) 6mm | 5424 | Vacuum 0.25mm | Vitro Clear Float Glass 6mm | 415 | Argon 90% | Surface 5 | Solarban® 60 on Clear 6mm | 5284 | Vitro formerly PPG | Vitro formerly PPG
EnthermalPlus | Solarban® 60 on Optiblue® (Solarban® z50) 6mm | 5424 | Vacuum 0.25mm | Vitro Clear Float Glass 6mm | 415 | Argon 90% | Surface 5 | Solarban® 70 glass 6mm | 5439 | Vitro formerly PPG | Vitro formerly PPG
EnthermalPlus | Solarban® 60 on Optiblue® (Solarban® z50) 6mm | 5424 | Vacuum 0.25mm | Vitro Clear Float Glass 6mm | 415 | Argon 90% | Surface 5 | SGG ECLAZ II 6mm | 20756 | Vitro formerly PPG | Saint-Gobain Glass
EnthermalPlus | Solarban® 60 on Optiblue® (Solarban® z50) 6mm | 5424 | Vacuum 0.25mm | Vitro Clear Float Glass 6mm | 415 | Argon 90% | Surface 5 | SGG COOL-LITE SKN 183 II 6mm | 20896 | Vitro formerly PPG | Saint-Gobain Glass
EnthermalPlus | LoE 180 on 4mm Clear | 2192 | Vacuum 0.25mm | Cardinal Clear Float Glass 4mm | 2002 | Air 100% | Surface 5 | LoE 180 on 4mm Clear | 2192 | Cardinal Glass Industries | Cardinal Glass Industries
EnthermalPlus | LoE 180 on 4mm Clear | 2192 | Vacuum 0.25mm | Cardinal Clear Float Glass 4mm | 2002 | Air 100% | Surface 5 | LoE² 270 on 4mm Clear | 2027 | Cardinal Glass Industries | Cardinal Glass Industries
EnthermalPlus | LoE 180 on 4mm Clear | 2192 | Vacuum 0.25mm | Cardinal Clear Float Glass 4mm | 2002 | Air 100% | Surface 5 | LoE² 272 on 4 mm Clear | 2012 | Cardinal Glass Industries | Cardinal Glass Industries
EnthermalPlus | LoE 180 on 4mm Clear | 2192 | Vacuum 0.25mm | Cardinal Clear Float Glass 4mm | 2002 | Air 100% | Surface 5 | LoE³ 366 on 4mm Clear | 2155 | Cardinal Glass Industries | Cardinal Glass Industries
EnthermalPlus | LoE 180 on 4mm Clear | 2192 | Vacuum 0.25mm | Cardinal Clear Float Glass 4mm | 2002 | Air 100% | Surface 5 | Solarban® 60 on Clear 4mm | 5282 | Cardinal Glass Industries | Vitro formerly PPG
EnthermalPlus | LoE 180 on 4mm Clear | 2192 | Vacuum 0.25mm | Cardinal Clear Float Glass 4mm | 2002 | Air 100% | Surface 5 | Solarban® 70 glass 4mm | 5433 | Cardinal Glass Industries | Vitro formerly PPG
EnthermalPlus | LoE 180 on 4mm Clear | 2192 | Vacuum 0.25mm | Cardinal Clear Float Glass 4mm | 2002 | Air 100% | Surface 5 | SGG ECLAZ II 4mm | 20754 | Cardinal Glass Industries | Saint-Gobain Glass
EnthermalPlus | LoE² 270 on 4mm Clear | 2027 | Vacuum 0.25mm | Cardinal Clear Float Glass 4mm | 2002 | Air 100% | Surface 5 | LoE 180 on 4mm Clear | 2192 | Cardinal Glass Industries | Cardinal Glass Industries
EnthermalPlus | LoE² 270 on 4mm Clear | 2027 | Vacuum 0.25mm | Cardinal Clear Float Glass 4mm | 2002 | Air 100% | Surface 5 | LoE² 270 on 4mm Clear | 2027 | Cardinal Glass Industries | Cardinal Glass Industries
EnthermalPlus | LoE² 270 on 4mm Clear | 2027 | Vacuum 0.25mm | Cardinal Clear Float Glass 4mm | 2002 | Air 100% | Surface 5 | LoE² 272 on 4 mm Clear | 2012 | Cardinal Glass Industries | Cardinal Glass Industries
EnthermalPlus | LoE² 270 on 4mm Clear | 2027 | Vacuum 0.25mm | Cardinal Clear Float Glass 4mm | 2002 | Air 100% | Surface 5 | LoE³ 366 on 4mm Clear | 2155 | Cardinal Glass Industries | Cardinal Glass Industries
EnthermalPlus | LoE² 270 on 4mm Clear | 2027 | Vacuum 0.25mm | Cardinal Clear Float Glass 4mm | 2002 | Air 100% | Surface 5 | Solarban® 60 on Clear 4mm | 5282 | Cardinal Glass Industries | Vitro formerly PPG
EnthermalPlus | LoE² 270 on 4mm Clear | 2027 | Vacuum 0.25mm | Cardinal Clear Float Glass 4mm | 2002 | Air 100% | Surface 5 | Solarban® 70 glass 4mm | 5433 | Cardinal Glass Industries | Vitro formerly PPG
EnthermalPlus | LoE² 270 on 4mm Clear | 2027 | Vacuum 0.25mm | Cardinal Clear Float Glass 4mm | 2002 | Air 100% | Surface 5 | SGG ECLAZ II 4mm | 20754 | Cardinal Glass Industries | Saint-Gobain Glass
EnthermalPlus | LoE² 272 on 4 mm Clear | 2012 | Vacuum 0.25mm | Cardinal Clear Float Glass 4mm | 2002 | Air 100% | Surface 5 | LoE 180 on 4mm Clear | 2192 | Cardinal Glass Industries | Cardinal Glass Industries
EnthermalPlus | LoE² 272 on 4 mm Clear | 2012 | Vacuum 0.25mm | Cardinal Clear Float Glass 4mm | 2002 | Air 100% | Surface 5 | LoE² 270 on 4mm Clear | 2027 | Cardinal Glass Industries | Cardinal Glass Industries
EnthermalPlus | LoE² 272 on 4 mm Clear | 2012 | Vacuum 0.25mm | Cardinal Clear Float Glass 4mm | 2002 | Air 100% | Surface 5 | LoE² 272 on 4 mm Clear | 2012 | Cardinal Glass Industries | Cardinal Glass Industries
EnthermalPlus | LoE² 272 on 4 mm Clear | 2012 | Vacuum 0.25mm | Cardinal Clear Float Glass 4mm | 2002 | Air 100% | Surface 5 | LoE³ 366 on 4mm Clear | 2155 | Cardinal Glass Industries | Cardinal Glass Industries
EnthermalPlus | LoE² 272 on 4 mm Clear | 2012 | Vacuum 0.25mm | Cardinal Clear Float Glass 4mm | 2002 | Air 100% | Surface 5 | Solarban® 60 on Clear 4mm | 5282 | Cardinal Glass Industries | Vitro formerly PPG
EnthermalPlus | LoE² 272 on 4 mm Clear | 2012 | Vacuum 0.25mm | Cardinal Clear Float Glass 4mm | 2002 | Air 100% | Surface 5 | Solarban® 70 glass 4mm | 5433 | Cardinal Glass Industries | Vitro formerly PPG
EnthermalPlus | LoE² 272 on 4 mm Clear | 2012 | Vacuum 0.25mm | Cardinal Clear Float Glass 4mm | 2002 | Air 100% | Surface 5 | SGG ECLAZ II 4mm | 20754 | Cardinal Glass Industries | Saint-Gobain Glass
EnthermalPlus | LoE³ 340 on 4mm Clear | 2165 | Vacuum 0.25mm | Cardinal Clear Float Glass 4mm | 2002 | Air 100% | Surface 5 | LoE 180 on 4mm Clear | 2192 | Cardinal Glass Industries | Cardinal Glass Industries
EnthermalPlus | LoE³ 340 on 4mm Clear | 2165 | Vacuum 0.25mm | Cardinal Clear Float Glass 4mm | 2002 | Air 100% | Surface 5 | LoE² 270 on 4mm Clear | 2027 | Cardinal Glass Industries | Cardinal Glass Industries
EnthermalPlus | LoE³ 340 on 4mm Clear | 2165 | Vacuum 0.25mm | Cardinal Clear Float Glass 4mm | 2002 | Air 100% | Surface 5 | LoE² 272 on 4 mm Clear | 2012 | Cardinal Glass Industries | Cardinal Glass Industries
EnthermalPlus | LoE³ 340 on 4mm Clear | 2165 | Vacuum 0.25mm | Cardinal Clear Float Glass 4mm | 2002 | Air 100% | Surface 5 | LoE³ 366 on 4mm Clear | 2155 | Cardinal Glass Industries | Cardinal Glass Industries
EnthermalPlus | LoE³ 340 on 4mm Clear | 2165 | Vacuum 0.25mm | Cardinal Clear Float Glass 4mm | 2002 | Air 100% | Surface 5 | Solarban® 60 on Clear 4mm | 5282 | Cardinal Glass Industries | Vitro formerly PPG
EnthermalPlus | LoE³ 340 on 4mm Clear | 2165 | Vacuum 0.25mm | Cardinal Clear Float Glass 4mm | 2002 | Air 100% | Surface 5 | Solarban® 70 glass 4mm | 5433 | Cardinal Glass Industries | Vitro formerly PPG
EnthermalPlus | LoE³ 340 on 4mm Clear | 2165 | Vacuum 0.25mm | Cardinal Clear Float Glass 4mm | 2002 | Air 100% | Surface 5 | SGG ECLAZ II 4mm | 20754 | Cardinal Glass Industries | Saint-Gobain Glass
EnthermalPlus | LoE³ 366 on 4mm Clear | 2155 | Vacuum 0.25mm | Cardinal Clear Float Glass 4mm | 2002 | Air 100% | Surface 5 | LoE 180 on 4mm Clear | 2192 | Cardinal Glass Industries | Cardinal Glass Industries
EnthermalPlus | LoE³ 366 on 4mm Clear | 2155 | Vacuum 0.25mm | Cardinal Clear Float Glass 4mm | 2002 | Air 100% | Surface 5 | LoE² 270 on 4mm Clear | 2027 | Cardinal Glass Industries | Cardinal Glass Industries
EnthermalPlus | LoE³ 366 on 4mm Clear | 2155 | Vacuum 0.25mm | Cardinal Clear Float Glass 4mm | 2002 | Air 100% | Surface 5 | LoE² 272 on 4 mm Clear | 2012 | Cardinal Glass Industries | Cardinal Glass Industries
EnthermalPlus | LoE³ 366 on 4mm Clear | 2155 | Vacuum 0.25mm | Cardinal Clear Float Glass 4mm | 2002 | Air 100% | Surface 5 | LoE³ 366 on 4mm Clear | 2155 | Cardinal Glass Industries | Cardinal Glass Industries
EnthermalPlus | LoE³ 366 on 4mm Clear | 2155 | Vacuum 0.25mm | Cardinal Clear Float Glass 4mm | 2002 | Air 100% | Surface 5 | Solarban® 60 on Clear 4mm | 5282 | Cardinal Glass Industries | Vitro formerly PPG
EnthermalPlus | LoE³ 366 on 4mm Clear | 2155 | Vacuum 0.25mm | Cardinal Clear Float Glass 4mm | 2002 | Air 100% | Surface 5 | Solarban® 70 glass 4mm | 5433 | Cardinal Glass Industries | Vitro formerly PPG
EnthermalPlus | LoE³ 366 on 4mm Clear | 2155 | Vacuum 0.25mm | Cardinal Clear Float Glass 4mm | 2002 | Air 100% | Surface 5 | SGG ECLAZ II 4mm | 20754 | Cardinal Glass Industries | Saint-Gobain Glass
EnthermalPlus | Quad LoE 452 on 4mm Clear | 2105 | Vacuum 0.25mm | Cardinal Clear Float Glass 4mm | 2002 | Air 100% | Surface 5 | LoE 180 on 4mm Clear | 2192 | Cardinal Glass Industries | Cardinal Glass Industries
EnthermalPlus | Quad LoE 452 on 4mm Clear | 2105 | Vacuum 0.25mm | Cardinal Clear Float Glass 4mm | 2002 | Air 100% | Surface 5 | LoE² 270 on 4mm Clear | 2027 | Cardinal Glass Industries | Cardinal Glass Industries
EnthermalPlus | Quad LoE 452 on 4mm Clear | 2105 | Vacuum 0.25mm | Cardinal Clear Float Glass 4mm | 2002 | Air 100% | Surface 5 | LoE² 272 on 4 mm Clear | 2012 | Cardinal Glass Industries | Cardinal Glass Industries
EnthermalPlus | Quad LoE 452 on 4mm Clear | 2105 | Vacuum 0.25mm | Cardinal Clear Float Glass 4mm | 2002 | Air 100% | Surface 5 | LoE³ 366 on 4mm Clear | 2155 | Cardinal Glass Industries | Cardinal Glass Industries
EnthermalPlus | Quad LoE 452 on 4mm Clear | 2105 | Vacuum 0.25mm | Cardinal Clear Float Glass 4mm | 2002 | Air 100% | Surface 5 | Solarban® 60 on Clear 4mm | 5282 | Cardinal Glass Industries | Vitro formerly PPG
EnthermalPlus | Quad LoE 452 on 4mm Clear | 2105 | Vacuum 0.25mm | Cardinal Clear Float Glass 4mm | 2002 | Air 100% | Surface 5 | Solarban® 70 glass 4mm | 5433 | Cardinal Glass Industries | Vitro formerly PPG
EnthermalPlus | Quad LoE 452 on 4mm Clear | 2105 | Vacuum 0.25mm | Cardinal Clear Float Glass 4mm | 2002 | Air 100% | Surface 5 | SGG ECLAZ II 4mm | 20754 | Cardinal Glass Industries | Saint-Gobain Glass
EnthermalPlus | Solarban® 60 on Clear 4mm | 5282 | Vacuum 0.25mm | Vitro Clear Float Glass 4mm | 413 | Air 100% | Surface 5 | LoE 180 on 4mm Clear | 2192 | Vitro formerly PPG | Cardinal Glass Industries
EnthermalPlus | Solarban® 60 on Clear 4mm | 5282 | Vacuum 0.25mm | Vitro Clear Float Glass 4mm | 413 | Air 100% | Surface 5 | LoE² 270 on 4mm Clear | 2027 | Vitro formerly PPG | Cardinal Glass Industries
EnthermalPlus | Solarban® 60 on Clear 4mm | 5282 | Vacuum 0.25mm | Vitro Clear Float Glass 4mm | 413 | Air 100% | Surface 5 | LoE² 272 on 4 mm Clear | 2012 | Vitro formerly PPG | Cardinal Glass Industries
EnthermalPlus | Solarban® 60 on Clear 4mm | 5282 | Vacuum 0.25mm | Vitro Clear Float Glass 4mm | 413 | Air 100% | Surface 5 | LoE³ 366 on 4mm Clear | 2155 | Vitro formerly PPG | Cardinal Glass Industries
EnthermalPlus | Solarban® 60 on Clear 4mm | 5282 | Vacuum 0.25mm | Vitro Clear Float Glass 4mm | 413 | Air 100% | Surface 5 | Solarban® 60 on Clear 4mm | 5282 | Vitro formerly PPG | Vitro formerly PPG
EnthermalPlus | Solarban® 60 on Clear 4mm | 5282 | Vacuum 0.25mm | Vitro Clear Float Glass 4mm | 413 | Air 100% | Surface 5 | Solarban® 70 glass 4mm | 5433 | Vitro formerly PPG | Vitro formerly PPG
EnthermalPlus | Solarban® 60 on Clear 4mm | 5282 | Vacuum 0.25mm | Vitro Clear Float Glass 4mm | 413 | Air 100% | Surface 5 | SGG ECLAZ II 4mm | 20754 | Vitro formerly PPG | Saint-Gobain Glass
EnthermalPlus | Solarban® 70 glass 4mm | 5433 | Vacuum 0.25mm | Vitro Clear Float Glass 4mm | 413 | Air 100% | Surface 5 | LoE 180 on 4mm Clear | 2192 | Vitro formerly PPG | Cardinal Glass Industries
EnthermalPlus | Solarban® 70 glass 4mm | 5433 | Vacuum 0.25mm | Vitro Clear Float Glass 4mm | 413 | Air 100% | Surface 5 | LoE² 270 on 4mm Clear | 2027 | Vitro formerly PPG | Cardinal Glass Industries
EnthermalPlus | Solarban® 70 glass 4mm | 5433 | Vacuum 0.25mm | Vitro Clear Float Glass 4mm | 413 | Air 100% | Surface 5 | LoE² 272 on 4 mm Clear | 2012 | Vitro formerly PPG | Cardinal Glass Industries
EnthermalPlus | Solarban® 70 glass 4mm | 5433 | Vacuum 0.25mm | Vitro Clear Float Glass 4mm | 413 | Air 100% | Surface 5 | LoE³ 366 on 4mm Clear | 2155 | Vitro formerly PPG | Cardinal Glass Industries
EnthermalPlus | Solarban® 70 glass 4mm | 5433 | Vacuum 0.25mm | Vitro Clear Float Glass 4mm | 413 | Air 100% | Surface 5 | Solarban® 60 on Clear 4mm | 5282 | Vitro formerly PPG | Vitro formerly PPG
EnthermalPlus | Solarban® 70 glass 4mm | 5433 | Vacuum 0.25mm | Vitro Clear Float Glass 4mm | 413 | Air 100% | Surface 5 | Solarban® 70 glass 4mm | 5433 | Vitro formerly PPG | Vitro formerly PPG
EnthermalPlus | Solarban® 70 glass 4mm | 5433 | Vacuum 0.25mm | Vitro Clear Float Glass 4mm | 413 | Air 100% | Surface 5 | SGG ECLAZ II 4mm | 20754 | Vitro formerly PPG | Saint-Gobain Glass
EnthermalPlus | SGG ECLAZ II 4mm | 20754 | Vacuum 0.25mm | SGG PLANICLEAR 4mm | 21011 | Air 100% | Surface 5 | LoE 180 on 4mm Clear | 2192 | Saint-Gobain Glass | Cardinal Glass Industries
EnthermalPlus | SGG ECLAZ II 4mm | 20754 | Vacuum 0.25mm | SGG PLANICLEAR 4mm | 21011 | Air 100% | Surface 5 | LoE² 270 on 4mm Clear | 2027 | Saint-Gobain Glass | Cardinal Glass Industries
EnthermalPlus | SGG ECLAZ II 4mm | 20754 | Vacuum 0.25mm | SGG PLANICLEAR 4mm | 21011 | Air 100% | Surface 5 | LoE² 272 on 4 mm Clear | 2012 | Saint-Gobain Glass | Cardinal Glass Industries
EnthermalPlus | SGG ECLAZ II 4mm | 20754 | Vacuum 0.25mm | SGG PLANICLEAR 4mm | 21011 | Air 100% | Surface 5 | LoE³ 366 on 4mm Clear | 2155 | Saint-Gobain Glass | Cardinal Glass Industries
EnthermalPlus | SGG ECLAZ II 4mm | 20754 | Vacuum 0.25mm | SGG PLANICLEAR 4mm | 21011 | Air 100% | Surface 5 | Solarban® 60 on Clear 4mm | 5282 | Saint-Gobain Glass | Vitro formerly PPG
EnthermalPlus | SGG ECLAZ II 4mm | 20754 | Vacuum 0.25mm | SGG PLANICLEAR 4mm | 21011 | Air 100% | Surface 5 | Solarban® 70 glass 4mm | 5433 | Saint-Gobain Glass | Vitro formerly PPG
EnthermalPlus | SGG ECLAZ II 4mm | 20754 | Vacuum 0.25mm | SGG PLANICLEAR 4mm | 21011 | Air 100% | Surface 5 | SGG ECLAZ II 4mm | 20754 | Saint-Gobain Glass | Saint-Gobain Glass
EnthermalPlus | SGG ECLAZ ONE II 4mm | 20762 | Vacuum 0.25mm | SGG PLANICLEAR 4mm | 21011 | Air 100% | Surface 5 | LoE 180 on 4mm Clear | 2192 | Saint-Gobain Glass | Cardinal Glass Industries
EnthermalPlus | SGG ECLAZ ONE II 4mm | 20762 | Vacuum 0.25mm | SGG PLANICLEAR 4mm | 21011 | Air 100% | Surface 5 | LoE² 270 on 4mm Clear | 2027 | Saint-Gobain Glass | Cardinal Glass Industries
EnthermalPlus | SGG ECLAZ ONE II 4mm | 20762 | Vacuum 0.25mm | SGG PLANICLEAR 4mm | 21011 | Air 100% | Surface 5 | LoE² 272 on 4 mm Clear | 2012 | Saint-Gobain Glass | Cardinal Glass Industries
EnthermalPlus | SGG ECLAZ ONE II 4mm | 20762 | Vacuum 0.25mm | SGG PLANICLEAR 4mm | 21011 | Air 100% | Surface 5 | LoE³ 366 on 4mm Clear | 2155 | Saint-Gobain Glass | Cardinal Glass Industries
EnthermalPlus | SGG ECLAZ ONE II 4mm | 20762 | Vacuum 0.25mm | SGG PLANICLEAR 4mm | 21011 | Air 100% | Surface 5 | Solarban® 60 on Clear 4mm | 5282 | Saint-Gobain Glass | Vitro formerly PPG
EnthermalPlus | SGG ECLAZ ONE II 4mm | 20762 | Vacuum 0.25mm | SGG PLANICLEAR 4mm | 21011 | Air 100% | Surface 5 | Solarban® 70 glass 4mm | 5433 | Saint-Gobain Glass | Vitro formerly PPG
EnthermalPlus | SGG ECLAZ ONE II 4mm | 20762 | Vacuum 0.25mm | SGG PLANICLEAR 4mm | 21011 | Air 100% | Surface 5 | SGG ECLAZ II 4mm | 20754 | Saint-Gobain Glass | Saint-Gobain Glass
EnthermalPlus | SGG COOL-LITE XTREME 61-29 II 4mm | 20979 | Vacuum 0.25mm | SGG PLANICLEAR 4mm | 21011 | Air 100% | Surface 5 | LoE 180 on 4mm Clear | 2192 | Saint-Gobain Glass | Cardinal Glass Industries
EnthermalPlus | SGG COOL-LITE XTREME 61-29 II 4mm | 20979 | Vacuum 0.25mm | SGG PLANICLEAR 4mm | 21011 | Air 100% | Surface 5 | LoE² 270 on 4mm Clear | 2027 | Saint-Gobain Glass | Cardinal Glass Industries
EnthermalPlus | SGG COOL-LITE XTREME 61-29 II 4mm | 20979 | Vacuum 0.25mm | SGG PLANICLEAR 4mm | 21011 | Air 100% | Surface 5 | LoE² 272 on 4 mm Clear | 2012 | Saint-Gobain Glass | Cardinal Glass Industries
EnthermalPlus | SGG COOL-LITE XTREME 61-29 II 4mm | 20979 | Vacuum 0.25mm | SGG PLANICLEAR 4mm | 21011 | Air 100% | Surface 5 | LoE³ 366 on 4mm Clear | 2155 | Saint-Gobain Glass | Cardinal Glass Industries
EnthermalPlus | SGG COOL-LITE XTREME 61-29 II 4mm | 20979 | Vacuum 0.25mm | SGG PLANICLEAR 4mm | 21011 | Air 100% | Surface 5 | Solarban® 60 on Clear 4mm | 5282 | Saint-Gobain Glass | Vitro formerly PPG
EnthermalPlus | SGG COOL-LITE XTREME 61-29 II 4mm | 20979 | Vacuum 0.25mm | SGG PLANICLEAR 4mm | 21011 | Air 100% | Surface 5 | Solarban® 70 glass 4mm | 5433 | Saint-Gobain Glass | Vitro formerly PPG
EnthermalPlus | SGG COOL-LITE XTREME 61-29 II 4mm | 20979 | Vacuum 0.25mm | SGG PLANICLEAR 4mm | 21011 | Air 100% | Surface 5 | SGG ECLAZ II 4mm | 20754 | Saint-Gobain Glass | Saint-Gobain Glass
EnthermalPlus | Solarban® 60 on Solargray® 4mm | 5287 | Vacuum 0.25mm | Vitro Clear Float Glass 4mm | 413 | Air 100% | Surface 5 | LoE 180 on 4mm Clear | 2192 | Vitro formerly PPG | Cardinal Glass Industries
EnthermalPlus | Solarban® 60 on Solargray® 4mm | 5287 | Vacuum 0.25mm | Vitro Clear Float Glass 4mm | 413 | Air 100% | Surface 5 | LoE² 270 on 4mm Clear | 2027 | Vitro formerly PPG | Cardinal Glass Industries
EnthermalPlus | Solarban® 60 on Solargray® 4mm | 5287 | Vacuum 0.25mm | Vitro Clear Float Glass 4mm | 413 | Air 100% | Surface 5 | LoE² 272 on 4 mm Clear | 2012 | Vitro formerly PPG | Cardinal Glass Industries
EnthermalPlus | Solarban® 60 on Solargray® 4mm | 5287 | Vacuum 0.25mm | Vitro Clear Float Glass 4mm | 413 | Air 100% | Surface 5 | LoE³ 366 on 4mm Clear | 2155 | Vitro formerly PPG | Cardinal Glass Industries
EnthermalPlus | Solarban® 60 on Solargray® 4mm | 5287 | Vacuum 0.25mm | Vitro Clear Float Glass 4mm | 413 | Air 100% | Surface 5 | Solarban® 60 on Clear 4mm | 5282 | Vitro formerly PPG | Vitro formerly PPG
EnthermalPlus | Solarban® 60 on Solargray® 4mm | 5287 | Vacuum 0.25mm | Vitro Clear Float Glass 4mm | 413 | Air 100% | Surface 5 | Solarban® 70 glass 4mm | 5433 | Vitro formerly PPG | Vitro formerly PPG
EnthermalPlus | Solarban® 60 on Solargray® 4mm | 5287 | Vacuum 0.25mm | Vitro Clear Float Glass 4mm | 413 | Air 100% | Surface 5 | SGG ECLAZ II 4mm | 20754 | Vitro formerly PPG | Saint-Gobain Glass
EnthermalPlus | LoE 180 on 5mm Clear | 2193 | Vacuum 0.25mm | Cardinal Clear Float Glass 4mm | 2002 | Air 100% | Surface 5 | LoE 180 on 4mm Clear | 2192 | Cardinal Glass Industries | Cardinal Glass Industries
EnthermalPlus | LoE 180 on 5mm Clear | 2193 | Vacuum 0.25mm | Cardinal Clear Float Glass 4mm | 2002 | Air 100% | Surface 5 | LoE² 270 on 4mm Clear | 2027 | Cardinal Glass Industries | Cardinal Glass Industries
EnthermalPlus | LoE 180 on 5mm Clear | 2193 | Vacuum 0.25mm | Cardinal Clear Float Glass 4mm | 2002 | Air 100% | Surface 5 | LoE² 272 on 4 mm Clear | 2012 | Cardinal Glass Industries | Cardinal Glass Industries
EnthermalPlus | LoE 180 on 5mm Clear | 2193 | Vacuum 0.25mm | Cardinal Clear Float Glass 4mm | 2002 | Air 100% | Surface 5 | LoE³ 366 on 4mm Clear | 2155 | Cardinal Glass Industries | Cardinal Glass Industries
EnthermalPlus | LoE 180 on 5mm Clear | 2193 | Vacuum 0.25mm | Cardinal Clear Float Glass 4mm | 2002 | Air 100% | Surface 5 | Solarban® 60 on Clear 4mm | 5282 | Cardinal Glass Industries | Vitro formerly PPG
EnthermalPlus | LoE 180 on 5mm Clear | 2193 | Vacuum 0.25mm | Cardinal Clear Float Glass 4mm | 2002 | Air 100% | Surface 5 | Solarban® 70 glass 4mm | 5433 | Cardinal Glass Industries | Vitro formerly PPG
EnthermalPlus | LoE 180 on 5mm Clear | 2193 | Vacuum 0.25mm | Cardinal Clear Float Glass 4mm | 2002 | Air 100% | Surface 5 | SGG ECLAZ II 4mm | 20754 | Cardinal Glass Industries | Saint-Gobain Glass
EnthermalPlus | LoE² 270 on 5mm Clear | 2028 | Vacuum 0.25mm | Cardinal Clear Float Glass 4mm | 2002 | Air 100% | Surface 5 | LoE 180 on 4mm Clear | 2192 | Cardinal Glass Industries | Cardinal Glass Industries
EnthermalPlus | LoE² 270 on 5mm Clear | 2028 | Vacuum 0.25mm | Cardinal Clear Float Glass 4mm | 2002 | Air 100% | Surface 5 | LoE² 270 on 4mm Clear | 2027 | Cardinal Glass Industries | Cardinal Glass Industries
EnthermalPlus | LoE² 270 on 5mm Clear | 2028 | Vacuum 0.25mm | Cardinal Clear Float Glass 4mm | 2002 | Air 100% | Surface 5 | LoE² 272 on 4 mm Clear | 2012 | Cardinal Glass Industries | Cardinal Glass Industries
EnthermalPlus | LoE² 270 on 5mm Clear | 2028 | Vacuum 0.25mm | Cardinal Clear Float Glass 4mm | 2002 | Air 100% | Surface 5 | LoE³ 366 on 4mm Clear | 2155 | Cardinal Glass Industries | Cardinal Glass Industries
EnthermalPlus | LoE² 270 on 5mm Clear | 2028 | Vacuum 0.25mm | Cardinal Clear Float Glass 4mm | 2002 | Air 100% | Surface 5 | Solarban® 60 on Clear 4mm | 5282 | Cardinal Glass Industries | Vitro formerly PPG
EnthermalPlus | LoE² 270 on 5mm Clear | 2028 | Vacuum 0.25mm | Cardinal Clear Float Glass 4mm | 2002 | Air 100% | Surface 5 | Solarban® 70 glass 4mm | 5433 | Cardinal Glass Industries | Vitro formerly PPG
EnthermalPlus | LoE² 270 on 5mm Clear | 2028 | Vacuum 0.25mm | Cardinal Clear Float Glass 4mm | 2002 | Air 100% | Surface 5 | SGG ECLAZ II 4mm | 20754 | Cardinal Glass Industries | Saint-Gobain Glass
EnthermalPlus | LoE² 272 on 5 mm Clear | 2013 | Vacuum 0.25mm | Cardinal Clear Float Glass 4mm | 2002 | Air 100% | Surface 5 | LoE 180 on 4mm Clear | 2192 | Cardinal Glass Industries | Cardinal Glass Industries
EnthermalPlus | LoE² 272 on 5 mm Clear | 2013 | Vacuum 0.25mm | Cardinal Clear Float Glass 4mm | 2002 | Air 100% | Surface 5 | LoE² 270 on 4mm Clear | 2027 | Cardinal Glass Industries | Cardinal Glass Industries
EnthermalPlus | LoE² 272 on 5 mm Clear | 2013 | Vacuum 0.25mm | Cardinal Clear Float Glass 4mm | 2002 | Air 100% | Surface 5 | LoE² 272 on 4 mm Clear | 2012 | Cardinal Glass Industries | Cardinal Glass Industries
EnthermalPlus | LoE² 272 on 5 mm Clear | 2013 | Vacuum 0.25mm | Cardinal Clear Float Glass 4mm | 2002 | Air 100% | Surface 5 | LoE³ 366 on 4mm Clear | 2155 | Cardinal Glass Industries | Cardinal Glass Industries
EnthermalPlus | LoE² 272 on 5 mm Clear | 2013 | Vacuum 0.25mm | Cardinal Clear Float Glass 4mm | 2002 | Air 100% | Surface 5 | Solarban® 60 on Clear 4mm | 5282 | Cardinal Glass Industries | Vitro formerly PPG
EnthermalPlus | LoE² 272 on 5 mm Clear | 2013 | Vacuum 0.25mm | Cardinal Clear Float Glass 4mm | 2002 | Air 100% | Surface 5 | Solarban® 70 glass 4mm | 5433 | Cardinal Glass Industries | Vitro formerly PPG
EnthermalPlus | LoE² 272 on 5 mm Clear | 2013 | Vacuum 0.25mm | Cardinal Clear Float Glass 4mm | 2002 | Air 100% | Surface 5 | SGG ECLAZ II 4mm | 20754 | Cardinal Glass Industries | Saint-Gobain Glass
EnthermalPlus | LoE³ 340 on 5mm Clear | 2166 | Vacuum 0.25mm | Cardinal Clear Float Glass 4mm | 2002 | Air 100% | Surface 5 | LoE 180 on 4mm Clear | 2192 | Cardinal Glass Industries | Cardinal Glass Industries
EnthermalPlus | LoE³ 340 on 5mm Clear | 2166 | Vacuum 0.25mm | Cardinal Clear Float Glass 4mm | 2002 | Air 100% | Surface 5 | LoE² 270 on 4mm Clear | 2027 | Cardinal Glass Industries | Cardinal Glass Industries
EnthermalPlus | LoE³ 340 on 5mm Clear | 2166 | Vacuum 0.25mm | Cardinal Clear Float Glass 4mm | 2002 | Air 100% | Surface 5 | LoE² 272 on 4 mm Clear | 2012 | Cardinal Glass Industries | Cardinal Glass Industries
EnthermalPlus | LoE³ 340 on 5mm Clear | 2166 | Vacuum 0.25mm | Cardinal Clear Float Glass 4mm | 2002 | Air 100% | Surface 5 | LoE³ 366 on 4mm Clear | 2155 | Cardinal Glass Industries | Cardinal Glass Industries
EnthermalPlus | LoE³ 340 on 5mm Clear | 2166 | Vacuum 0.25mm | Cardinal Clear Float Glass 4mm | 2002 | Air 100% | Surface 5 | Solarban® 60 on Clear 4mm | 5282 | Cardinal Glass Industries | Vitro formerly PPG
EnthermalPlus | LoE³ 340 on 5mm Clear | 2166 | Vacuum 0.25mm | Cardinal Clear Float Glass 4mm | 2002 | Air 100% | Surface 5 | Solarban® 70 glass 4mm | 5433 | Cardinal Glass Industries | Vitro formerly PPG
EnthermalPlus | LoE³ 340 on 5mm Clear | 2166 | Vacuum 0.25mm | Cardinal Clear Float Glass 4mm | 2002 | Air 100% | Surface 5 | SGG ECLAZ II 4mm | 20754 | Cardinal Glass Industries | Saint-Gobain Glass
EnthermalPlus | LoE³ 366 on 5mm Clear | 2156 | Vacuum 0.25mm | Cardinal Clear Float Glass 4mm | 2002 | Air 100% | Surface 5 | LoE 180 on 4mm Clear | 2192 | Cardinal Glass Industries | Cardinal Glass Industries
EnthermalPlus | LoE³ 366 on 5mm Clear | 2156 | Vacuum 0.25mm | Cardinal Clear Float Glass 4mm | 2002 | Air 100% | Surface 5 | LoE² 270 on 4mm Clear | 2027 | Cardinal Glass Industries | Cardinal Glass Industries
EnthermalPlus | LoE³ 366 on 5mm Clear | 2156 | Vacuum 0.25mm | Cardinal Clear Float Glass 4mm | 2002 | Air 100% | Surface 5 | LoE² 272 on 4 mm Clear | 2012 | Cardinal Glass Industries | Cardinal Glass Industries
EnthermalPlus | LoE³ 366 on 5mm Clear | 2156 | Vacuum 0.25mm | Cardinal Clear Float Glass 4mm | 2002 | Air 100% | Surface 5 | LoE³ 366 on 4mm Clear | 2155 | Cardinal Glass Industries | Cardinal Glass Industries
EnthermalPlus | LoE³ 366 on 5mm Clear | 2156 | Vacuum 0.25mm | Cardinal Clear Float Glass 4mm | 2002 | Air 100% | Surface 5 | Solarban® 60 on Clear 4mm | 5282 | Cardinal Glass Industries | Vitro formerly PPG
EnthermalPlus | LoE³ 366 on 5mm Clear | 2156 | Vacuum 0.25mm | Cardinal Clear Float Glass 4mm | 2002 | Air 100% | Surface 5 | Solarban® 70 glass 4mm | 5433 | Cardinal Glass Industries | Vitro formerly PPG
EnthermalPlus | LoE³ 366 on 5mm Clear | 2156 | Vacuum 0.25mm | Cardinal Clear Float Glass 4mm | 2002 | Air 100% | Surface 5 | SGG ECLAZ II 4mm | 20754 | Cardinal Glass Industries | Saint-Gobain Glass
EnthermalPlus | Quad LoE 452 on 5mm Clear | 2106 | Vacuum 0.25mm | Cardinal Clear Float Glass 4mm | 2002 | Air 100% | Surface 5 | LoE 180 on 4mm Clear | 2192 | Cardinal Glass Industries | Cardinal Glass Industries
EnthermalPlus | Quad LoE 452 on 5mm Clear | 2106 | Vacuum 0.25mm | Cardinal Clear Float Glass 4mm | 2002 | Air 100% | Surface 5 | LoE² 270 on 4mm Clear | 2027 | Cardinal Glass Industries | Cardinal Glass Industries
EnthermalPlus | Quad LoE 452 on 5mm Clear | 2106 | Vacuum 0.25mm | Cardinal Clear Float Glass 4mm | 2002 | Air 100% | Surface 5 | LoE² 272 on 4 mm Clear | 2012 | Cardinal Glass Industries | Cardinal Glass Industries
EnthermalPlus | Quad LoE 452 on 5mm Clear | 2106 | Vacuum 0.25mm | Cardinal Clear Float Glass 4mm | 2002 | Air 100% | Surface 5 | LoE³ 366 on 4mm Clear | 2155 | Cardinal Glass Industries | Cardinal Glass Industries
EnthermalPlus | Quad LoE 452 on 5mm Clear | 2106 | Vacuum 0.25mm | Cardinal Clear Float Glass 4mm | 2002 | Air 100% | Surface 5 | Solarban® 60 on Clear 4mm | 5282 | Cardinal Glass Industries | Vitro formerly PPG
EnthermalPlus | Quad LoE 452 on 5mm Clear | 2106 | Vacuum 0.25mm | Cardinal Clear Float Glass 4mm | 2002 | Air 100% | Surface 5 | Solarban® 70 glass 4mm | 5433 | Cardinal Glass Industries | Vitro formerly PPG
EnthermalPlus | Quad LoE 452 on 5mm Clear | 2106 | Vacuum 0.25mm | Cardinal Clear Float Glass 4mm | 2002 | Air 100% | Surface 5 | SGG ECLAZ II 4mm | 20754 | Cardinal Glass Industries | Saint-Gobain Glass
EnthermalPlus | Solarban® 60 on Clear 5mm | 5283 | Vacuum 0.25mm | Vitro Clear Float Glass 4mm | 413 | Air 100% | Surface 5 | LoE 180 on 4mm Clear | 2192 | Vitro formerly PPG | Cardinal Glass Industries
EnthermalPlus | Solarban® 60 on Clear 5mm | 5283 | Vacuum 0.25mm | Vitro Clear Float Glass 4mm | 413 | Air 100% | Surface 5 | LoE² 270 on 4mm Clear | 2027 | Vitro formerly PPG | Cardinal Glass Industries
EnthermalPlus | Solarban® 60 on Clear 5mm | 5283 | Vacuum 0.25mm | Vitro Clear Float Glass 4mm | 413 | Air 100% | Surface 5 | LoE² 272 on 4 mm Clear | 2012 | Vitro formerly PPG | Cardinal Glass Industries
EnthermalPlus | Solarban® 60 on Clear 5mm | 5283 | Vacuum 0.25mm | Vitro Clear Float Glass 4mm | 413 | Air 100% | Surface 5 | LoE³ 366 on 4mm Clear | 2155 | Vitro formerly PPG | Cardinal Glass Industries
EnthermalPlus | Solarban® 60 on Clear 5mm | 5283 | Vacuum 0.25mm | Vitro Clear Float Glass 4mm | 413 | Air 100% | Surface 5 | Solarban® 60 on Clear 4mm | 5282 | Vitro formerly PPG | Vitro formerly PPG
EnthermalPlus | Solarban® 60 on Clear 5mm | 5283 | Vacuum 0.25mm | Vitro Clear Float Glass 4mm | 413 | Air 100% | Surface 5 | Solarban® 70 glass 4mm | 5433 | Vitro formerly PPG | Vitro formerly PPG
EnthermalPlus | Solarban® 60 on Clear 5mm | 5283 | Vacuum 0.25mm | Vitro Clear Float Glass 4mm | 413 | Air 100% | Surface 5 | SGG ECLAZ II 4mm | 20754 | Vitro formerly PPG | Saint-Gobain Glass
EnthermalPlus | Solarban® 70 glass 5mm | 5434 | Vacuum 0.25mm | Vitro Clear Float Glass 4mm | 413 | Air 100% | Surface 5 | LoE 180 on 4mm Clear | 2192 | Vitro formerly PPG | Cardinal Glass Industries
EnthermalPlus | Solarban® 70 glass 5mm | 5434 | Vacuum 0.25mm | Vitro Clear Float Glass 4mm | 413 | Air 100% | Surface 5 | LoE² 270 on 4mm Clear | 2027 | Vitro formerly PPG | Cardinal Glass Industries
EnthermalPlus | Solarban® 70 glass 5mm | 5434 | Vacuum 0.25mm | Vitro Clear Float Glass 4mm | 413 | Air 100% | Surface 5 | LoE² 272 on 4 mm Clear | 2012 | Vitro formerly PPG | Cardinal Glass Industries
EnthermalPlus | Solarban® 70 glass 5mm | 5434 | Vacuum 0.25mm | Vitro Clear Float Glass 4mm | 413 | Air 100% | Surface 5 | LoE³ 366 on 4mm Clear | 2155 | Vitro formerly PPG | Cardinal Glass Industries
EnthermalPlus | Solarban® 70 glass 5mm | 5434 | Vacuum 0.25mm | Vitro Clear Float Glass 4mm | 413 | Air 100% | Surface 5 | Solarban® 60 on Clear 4mm | 5282 | Vitro formerly PPG | Vitro formerly PPG
EnthermalPlus | Solarban® 70 glass 5mm | 5434 | Vacuum 0.25mm | Vitro Clear Float Glass 4mm | 413 | Air 100% | Surface 5 | Solarban® 70 glass 4mm | 5433 | Vitro formerly PPG | Vitro formerly PPG
EnthermalPlus | Solarban® 70 glass 5mm | 5434 | Vacuum 0.25mm | Vitro Clear Float Glass 4mm | 413 | Air 100% | Surface 5 | SGG ECLAZ II 4mm | 20754 | Vitro formerly PPG | Saint-Gobain Glass
EnthermalPlus | Solarban® R67 (Solarban® 67) on Clear 5mm | 5475 | Vacuum 0.25mm | Vitro Clear Float Glass 4mm | 413 | Air 100% | Surface 5 | LoE 180 on 4mm Clear | 2192 | Vitro formerly PPG | Cardinal Glass Industries
EnthermalPlus | Solarban® R67 (Solarban® 67) on Clear 5mm | 5475 | Vacuum 0.25mm | Vitro Clear Float Glass 4mm | 413 | Air 100% | Surface 5 | LoE² 270 on 4mm Clear | 2027 | Vitro formerly PPG | Cardinal Glass Industries
EnthermalPlus | Solarban® R67 (Solarban® 67) on Clear 5mm | 5475 | Vacuum 0.25mm | Vitro Clear Float Glass 4mm | 413 | Air 100% | Surface 5 | LoE² 272 on 4 mm Clear | 2012 | Vitro formerly PPG | Cardinal Glass Industries
EnthermalPlus | Solarban® R67 (Solarban® 67) on Clear 5mm | 5475 | Vacuum 0.25mm | Vitro Clear Float Glass 4mm | 413 | Air 100% | Surface 5 | LoE³ 366 on 4mm Clear | 2155 | Vitro formerly PPG | Cardinal Glass Industries
EnthermalPlus | Solarban® R67 (Solarban® 67) on Clear 5mm | 5475 | Vacuum 0.25mm | Vitro Clear Float Glass 4mm | 413 | Air 100% | Surface 5 | Solarban® 60 on Clear 4mm | 5282 | Vitro formerly PPG | Vitro formerly PPG
EnthermalPlus | Solarban® R67 (Solarban® 67) on Clear 5mm | 5475 | Vacuum 0.25mm | Vitro Clear Float Glass 4mm | 413 | Air 100% | Surface 5 | Solarban® 70 glass 4mm | 5433 | Vitro formerly PPG | Vitro formerly PPG
EnthermalPlus | Solarban® R67 (Solarban® 67) on Clear 5mm | 5475 | Vacuum 0.25mm | Vitro Clear Float Glass 4mm | 413 | Air 100% | Surface 5 | SGG ECLAZ II 4mm | 20754 | Vitro formerly PPG | Saint-Gobain Glass
EnthermalPlus | SGG ECLAZ II 5mm | 20755 | Vacuum 0.25mm | SGG PLANICLEAR 4mm | 21011 | Air 100% | Surface 5 | LoE 180 on 4mm Clear | 2192 | Saint-Gobain Glass | Cardinal Glass Industries
EnthermalPlus | SGG ECLAZ II 5mm | 20755 | Vacuum 0.25mm | SGG PLANICLEAR 4mm | 21011 | Air 100% | Surface 5 | LoE² 270 on 4mm Clear | 2027 | Saint-Gobain Glass | Cardinal Glass Industries
EnthermalPlus | SGG ECLAZ II 5mm | 20755 | Vacuum 0.25mm | SGG PLANICLEAR 4mm | 21011 | Air 100% | Surface 5 | LoE² 272 on 4 mm Clear | 2012 | Saint-Gobain Glass | Cardinal Glass Industries
EnthermalPlus | SGG ECLAZ II 5mm | 20755 | Vacuum 0.25mm | SGG PLANICLEAR 4mm | 21011 | Air 100% | Surface 5 | LoE³ 366 on 4mm Clear | 2155 | Saint-Gobain Glass | Cardinal Glass Industries
EnthermalPlus | SGG ECLAZ II 5mm | 20755 | Vacuum 0.25mm | SGG PLANICLEAR 4mm | 21011 | Air 100% | Surface 5 | Solarban® 60 on Clear 4mm | 5282 | Saint-Gobain Glass | Vitro formerly PPG
EnthermalPlus | SGG ECLAZ II 5mm | 20755 | Vacuum 0.25mm | SGG PLANICLEAR 4mm | 21011 | Air 100% | Surface 5 | Solarban® 70 glass 4mm | 5433 | Saint-Gobain Glass | Vitro formerly PPG
EnthermalPlus | SGG ECLAZ II 5mm | 20755 | Vacuum 0.25mm | SGG PLANICLEAR 4mm | 21011 | Air 100% | Surface 5 | SGG ECLAZ II 4mm | 20754 | Saint-Gobain Glass | Saint-Gobain Glass
EnthermalPlus | SGG ECLAZ ONE II 5mm | 20763 | Vacuum 0.25mm | SGG PLANICLEAR 4mm | 21011 | Air 100% | Surface 5 | LoE 180 on 4mm Clear | 2192 | Saint-Gobain Glass | Cardinal Glass Industries
EnthermalPlus | SGG ECLAZ ONE II 5mm | 20763 | Vacuum 0.25mm | SGG PLANICLEAR 4mm | 21011 | Air 100% | Surface 5 | LoE² 270 on 4mm Clear | 2027 | Saint-Gobain Glass | Cardinal Glass Industries
EnthermalPlus | SGG ECLAZ ONE II 5mm | 20763 | Vacuum 0.25mm | SGG PLANICLEAR 4mm | 21011 | Air 100% | Surface 5 | LoE² 272 on 4 mm Clear | 2012 | Saint-Gobain Glass | Cardinal Glass Industries
EnthermalPlus | SGG ECLAZ ONE II 5mm | 20763 | Vacuum 0.25mm | SGG PLANICLEAR 4mm | 21011 | Air 100% | Surface 5 | LoE³ 366 on 4mm Clear | 2155 | Saint-Gobain Glass | Cardinal Glass Industries
EnthermalPlus | SGG ECLAZ ONE II 5mm | 20763 | Vacuum 0.25mm | SGG PLANICLEAR 4mm | 21011 | Air 100% | Surface 5 | Solarban® 60 on Clear 4mm | 5282 | Saint-Gobain Glass | Vitro formerly PPG
EnthermalPlus | SGG ECLAZ ONE II 5mm | 20763 | Vacuum 0.25mm | SGG PLANICLEAR 4mm | 21011 | Air 100% | Surface 5 | Solarban® 70 glass 4mm | 5433 | Saint-Gobain Glass | Vitro formerly PPG
EnthermalPlus | SGG ECLAZ ONE II 5mm | 20763 | Vacuum 0.25mm | SGG PLANICLEAR 4mm | 21011 | Air 100% | Surface 5 | SGG ECLAZ II 4mm | 20754 | Saint-Gobain Glass | Saint-Gobain Glass
EnthermalPlus | Solarban® 60 on Solarbronze® 5mm | 5273 | Vacuum 0.25mm | Vitro Clear Float Glass 4mm | 413 | Air 100% | Surface 5 | LoE 180 on 4mm Clear | 2192 | Vitro formerly PPG | Cardinal Glass Industries
EnthermalPlus | Solarban® 60 on Solarbronze® 5mm | 5273 | Vacuum 0.25mm | Vitro Clear Float Glass 4mm | 413 | Air 100% | Surface 5 | LoE² 270 on 4mm Clear | 2027 | Vitro formerly PPG | Cardinal Glass Industries
EnthermalPlus | Solarban® 60 on Solarbronze® 5mm | 5273 | Vacuum 0.25mm | Vitro Clear Float Glass 4mm | 413 | Air 100% | Surface 5 | LoE² 272 on 4 mm Clear | 2012 | Vitro formerly PPG | Cardinal Glass Industries
EnthermalPlus | Solarban® 60 on Solarbronze® 5mm | 5273 | Vacuum 0.25mm | Vitro Clear Float Glass 4mm | 413 | Air 100% | Surface 5 | LoE³ 366 on 4mm Clear | 2155 | Vitro formerly PPG | Cardinal Glass Industries
EnthermalPlus | Solarban® 60 on Solarbronze® 5mm | 5273 | Vacuum 0.25mm | Vitro Clear Float Glass 4mm | 413 | Air 100% | Surface 5 | Solarban® 60 on Clear 4mm | 5282 | Vitro formerly PPG | Vitro formerly PPG
EnthermalPlus | Solarban® 60 on Solarbronze® 5mm | 5273 | Vacuum 0.25mm | Vitro Clear Float Glass 4mm | 413 | Air 100% | Surface 5 | Solarban® 70 glass 4mm | 5433 | Vitro formerly PPG | Vitro formerly PPG
EnthermalPlus | Solarban® 60 on Solarbronze® 5mm | 5273 | Vacuum 0.25mm | Vitro Clear Float Glass 4mm | 413 | Air 100% | Surface 5 | SGG ECLAZ II 4mm | 20754 | Vitro formerly PPG | Saint-Gobain Glass
EnthermalPlus | Solarban® 60 on Solargray® 5mm | 5288 | Vacuum 0.25mm | Vitro Clear Float Glass 4mm | 413 | Air 100% | Surface 5 | LoE 180 on 4mm Clear | 2192 | Vitro formerly PPG | Cardinal Glass Industries
EnthermalPlus | Solarban® 60 on Solargray® 5mm | 5288 | Vacuum 0.25mm | Vitro Clear Float Glass 4mm | 413 | Air 100% | Surface 5 | LoE² 270 on 4mm Clear | 2027 | Vitro formerly PPG | Cardinal Glass Industries
EnthermalPlus | Solarban® 60 on Solargray® 5mm | 5288 | Vacuum 0.25mm | Vitro Clear Float Glass 4mm | 413 | Air 100% | Surface 5 | LoE² 272 on 4 mm Clear | 2012 | Vitro formerly PPG | Cardinal Glass Industries
EnthermalPlus | Solarban® 60 on Solargray® 5mm | 5288 | Vacuum 0.25mm | Vitro Clear Float Glass 4mm | 413 | Air 100% | Surface 5 | LoE³ 366 on 4mm Clear | 2155 | Vitro formerly PPG | Cardinal Glass Industries
EnthermalPlus | Solarban® 60 on Solargray® 5mm | 5288 | Vacuum 0.25mm | Vitro Clear Float Glass 4mm | 413 | Air 100% | Surface 5 | Solarban® 60 on Clear 4mm | 5282 | Vitro formerly PPG | Vitro formerly PPG
EnthermalPlus | Solarban® 60 on Solargray® 5mm | 5288 | Vacuum 0.25mm | Vitro Clear Float Glass 4mm | 413 | Air 100% | Surface 5 | Solarban® 70 glass 4mm | 5433 | Vitro formerly PPG | Vitro formerly PPG
EnthermalPlus | Solarban® 60 on Solargray® 5mm | 5288 | Vacuum 0.25mm | Vitro Clear Float Glass 4mm | 413 | Air 100% | Surface 5 | SGG ECLAZ II 4mm | 20754 | Vitro formerly PPG | Saint-Gobain Glass
EnthermalPlus | Solarban® 60 on Optiblue® (Solarban® z50) 5mm | 5423 | Vacuum 0.25mm | Vitro Clear Float Glass 4mm | 413 | Air 100% | Surface 5 | LoE 180 on 4mm Clear | 2192 | Vitro formerly PPG | Cardinal Glass Industries
EnthermalPlus | Solarban® 60 on Optiblue® (Solarban® z50) 5mm | 5423 | Vacuum 0.25mm | Vitro Clear Float Glass 4mm | 413 | Air 100% | Surface 5 | LoE² 270 on 4mm Clear | 2027 | Vitro formerly PPG | Cardinal Glass Industries
EnthermalPlus | Solarban® 60 on Optiblue® (Solarban® z50) 5mm | 5423 | Vacuum 0.25mm | Vitro Clear Float Glass 4mm | 413 | Air 100% | Surface 5 | LoE² 272 on 4 mm Clear | 2012 | Vitro formerly PPG | Cardinal Glass Industries
EnthermalPlus | Solarban® 60 on Optiblue® (Solarban® z50) 5mm | 5423 | Vacuum 0.25mm | Vitro Clear Float Glass 4mm | 413 | Air 100% | Surface 5 | LoE³ 366 on 4mm Clear | 2155 | Vitro formerly PPG | Cardinal Glass Industries
EnthermalPlus | Solarban® 60 on Optiblue® (Solarban® z50) 5mm | 5423 | Vacuum 0.25mm | Vitro Clear Float Glass 4mm | 413 | Air 100% | Surface 5 | Solarban® 60 on Clear 4mm | 5282 | Vitro formerly PPG | Vitro formerly PPG
EnthermalPlus | Solarban® 60 on Optiblue® (Solarban® z50) 5mm | 5423 | Vacuum 0.25mm | Vitro Clear Float Glass 4mm | 413 | Air 100% | Surface 5 | Solarban® 70 glass 4mm | 5433 | Vitro formerly PPG | Vitro formerly PPG
EnthermalPlus | Solarban® 60 on Optiblue® (Solarban® z50) 5mm | 5423 | Vacuum 0.25mm | Vitro Clear Float Glass 4mm | 413 | Air 100% | Surface 5 | SGG ECLAZ II 4mm | 20754 | Vitro formerly PPG | Saint-Gobain Glass
EnthermalPlus | LoE 180 on 6mm Clear | 2194 | Vacuum 0.25mm | Cardinal Clear Float Glass 4mm | 2002 | Air 100% | Surface 5 | LoE 180 on 4mm Clear | 2192 | Cardinal Glass Industries | Cardinal Glass Industries
EnthermalPlus | LoE 180 on 6mm Clear | 2194 | Vacuum 0.25mm | Cardinal Clear Float Glass 4mm | 2002 | Air 100% | Surface 5 | LoE² 270 on 4mm Clear | 2027 | Cardinal Glass Industries | Cardinal Glass Industries
EnthermalPlus | LoE 180 on 6mm Clear | 2194 | Vacuum 0.25mm | Cardinal Clear Float Glass 4mm | 2002 | Air 100% | Surface 5 | LoE² 272 on 4 mm Clear | 2012 | Cardinal Glass Industries | Cardinal Glass Industries
EnthermalPlus | LoE 180 on 6mm Clear | 2194 | Vacuum 0.25mm | Cardinal Clear Float Glass 4mm | 2002 | Air 100% | Surface 5 | LoE³ 366 on 4mm Clear | 2155 | Cardinal Glass Industries | Cardinal Glass Industries
EnthermalPlus | LoE 180 on 6mm Clear | 2194 | Vacuum 0.25mm | Cardinal Clear Float Glass 4mm | 2002 | Air 100% | Surface 5 | Solarban® 60 on Clear 4mm | 5282 | Cardinal Glass Industries | Vitro formerly PPG
EnthermalPlus | LoE 180 on 6mm Clear | 2194 | Vacuum 0.25mm | Cardinal Clear Float Glass 4mm | 2002 | Air 100% | Surface 5 | Solarban® 70 glass 4mm | 5433 | Cardinal Glass Industries | Vitro formerly PPG
EnthermalPlus | LoE 180 on 6mm Clear | 2194 | Vacuum 0.25mm | Cardinal Clear Float Glass 4mm | 2002 | Air 100% | Surface 5 | SGG ECLAZ II 4mm | 20754 | Cardinal Glass Industries | Saint-Gobain Glass
EnthermalPlus | LoE² 270 on 6mm Clear | 2029 | Vacuum 0.25mm | Cardinal Clear Float Glass 4mm | 2002 | Air 100% | Surface 5 | LoE 180 on 4mm Clear | 2192 | Cardinal Glass Industries | Cardinal Glass Industries
EnthermalPlus | LoE² 270 on 6mm Clear | 2029 | Vacuum 0.25mm | Cardinal Clear Float Glass 4mm | 2002 | Air 100% | Surface 5 | LoE² 270 on 4mm Clear | 2027 | Cardinal Glass Industries | Cardinal Glass Industries
EnthermalPlus | LoE² 270 on 6mm Clear | 2029 | Vacuum 0.25mm | Cardinal Clear Float Glass 4mm | 2002 | Air 100% | Surface 5 | LoE² 272 on 4 mm Clear | 2012 | Cardinal Glass Industries | Cardinal Glass Industries
EnthermalPlus | LoE² 270 on 6mm Clear | 2029 | Vacuum 0.25mm | Cardinal Clear Float Glass 4mm | 2002 | Air 100% | Surface 5 | LoE³ 366 on 4mm Clear | 2155 | Cardinal Glass Industries | Cardinal Glass Industries
EnthermalPlus | LoE² 270 on 6mm Clear | 2029 | Vacuum 0.25mm | Cardinal Clear Float Glass 4mm | 2002 | Air 100% | Surface 5 | Solarban® 60 on Clear 4mm | 5282 | Cardinal Glass Industries | Vitro formerly PPG
EnthermalPlus | LoE² 270 on 6mm Clear | 2029 | Vacuum 0.25mm | Cardinal Clear Float Glass 4mm | 2002 | Air 100% | Surface 5 | Solarban® 70 glass 4mm | 5433 | Cardinal Glass Industries | Vitro formerly PPG
EnthermalPlus | LoE² 270 on 6mm Clear | 2029 | Vacuum 0.25mm | Cardinal Clear Float Glass 4mm | 2002 | Air 100% | Surface 5 | SGG ECLAZ II 4mm | 20754 | Cardinal Glass Industries | Saint-Gobain Glass
EnthermalPlus | LoE² 272 on 6 mm Clear | 2014 | Vacuum 0.25mm | Cardinal Clear Float Glass 4mm | 2002 | Air 100% | Surface 5 | LoE 180 on 4mm Clear | 2192 | Cardinal Glass Industries | Cardinal Glass Industries
EnthermalPlus | LoE² 272 on 6 mm Clear | 2014 | Vacuum 0.25mm | Cardinal Clear Float Glass 4mm | 2002 | Air 100% | Surface 5 | LoE² 270 on 4mm Clear | 2027 | Cardinal Glass Industries | Cardinal Glass Industries
EnthermalPlus | LoE² 272 on 6 mm Clear | 2014 | Vacuum 0.25mm | Cardinal Clear Float Glass 4mm | 2002 | Air 100% | Surface 5 | LoE² 272 on 4 mm Clear | 2012 | Cardinal Glass Industries | Cardinal Glass Industries
EnthermalPlus | LoE² 272 on 6 mm Clear | 2014 | Vacuum 0.25mm | Cardinal Clear Float Glass 4mm | 2002 | Air 100% | Surface 5 | LoE³ 366 on 4mm Clear | 2155 | Cardinal Glass Industries | Cardinal Glass Industries
EnthermalPlus | LoE² 272 on 6 mm Clear | 2014 | Vacuum 0.25mm | Cardinal Clear Float Glass 4mm | 2002 | Air 100% | Surface 5 | Solarban® 60 on Clear 4mm | 5282 | Cardinal Glass Industries | Vitro formerly PPG
EnthermalPlus | LoE² 272 on 6 mm Clear | 2014 | Vacuum 0.25mm | Cardinal Clear Float Glass 4mm | 2002 | Air 100% | Surface 5 | Solarban® 70 glass 4mm | 5433 | Cardinal Glass Industries | Vitro formerly PPG
EnthermalPlus | LoE² 272 on 6 mm Clear | 2014 | Vacuum 0.25mm | Cardinal Clear Float Glass 4mm | 2002 | Air 100% | Surface 5 | SGG ECLAZ II 4mm | 20754 | Cardinal Glass Industries | Saint-Gobain Glass
EnthermalPlus | LoE³ 340 on 6mm Clear | 2167 | Vacuum 0.25mm | Cardinal Clear Float Glass 4mm | 2002 | Air 100% | Surface 5 | LoE 180 on 4mm Clear | 2192 | Cardinal Glass Industries | Cardinal Glass Industries
EnthermalPlus | LoE³ 340 on 6mm Clear | 2167 | Vacuum 0.25mm | Cardinal Clear Float Glass 4mm | 2002 | Air 100% | Surface 5 | LoE² 270 on 4mm Clear | 2027 | Cardinal Glass Industries | Cardinal Glass Industries
EnthermalPlus | LoE³ 340 on 6mm Clear | 2167 | Vacuum 0.25mm | Cardinal Clear Float Glass 4mm | 2002 | Air 100% | Surface 5 | LoE² 272 on 4 mm Clear | 2012 | Cardinal Glass Industries | Cardinal Glass Industries
EnthermalPlus | LoE³ 340 on 6mm Clear | 2167 | Vacuum 0.25mm | Cardinal Clear Float Glass 4mm | 2002 | Air 100% | Surface 5 | LoE³ 366 on 4mm Clear | 2155 | Cardinal Glass Industries | Cardinal Glass Industries
EnthermalPlus | LoE³ 340 on 6mm Clear | 2167 | Vacuum 0.25mm | Cardinal Clear Float Glass 4mm | 2002 | Air 100% | Surface 5 | Solarban® 60 on Clear 4mm | 5282 | Cardinal Glass Industries | Vitro formerly PPG
EnthermalPlus | LoE³ 340 on 6mm Clear | 2167 | Vacuum 0.25mm | Cardinal Clear Float Glass 4mm | 2002 | Air 100% | Surface 5 | Solarban® 70 glass 4mm | 5433 | Cardinal Glass Industries | Vitro formerly PPG
EnthermalPlus | LoE³ 340 on 6mm Clear | 2167 | Vacuum 0.25mm | Cardinal Clear Float Glass 4mm | 2002 | Air 100% | Surface 5 | SGG ECLAZ II 4mm | 20754 | Cardinal Glass Industries | Saint-Gobain Glass
EnthermalPlus | LoE³ 366 on 6mm Clear | 2157 | Vacuum 0.25mm | Cardinal Clear Float Glass 4mm | 2002 | Air 100% | Surface 5 | LoE 180 on 4mm Clear | 2192 | Cardinal Glass Industries | Cardinal Glass Industries
EnthermalPlus | LoE³ 366 on 6mm Clear | 2157 | Vacuum 0.25mm | Cardinal Clear Float Glass 4mm | 2002 | Air 100% | Surface 5 | LoE² 270 on 4mm Clear | 2027 | Cardinal Glass Industries | Cardinal Glass Industries
EnthermalPlus | LoE³ 366 on 6mm Clear | 2157 | Vacuum 0.25mm | Cardinal Clear Float Glass 4mm | 2002 | Air 100% | Surface 5 | LoE² 272 on 4 mm Clear | 2012 | Cardinal Glass Industries | Cardinal Glass Industries
EnthermalPlus | LoE³ 366 on 6mm Clear | 2157 | Vacuum 0.25mm | Cardinal Clear Float Glass 4mm | 2002 | Air 100% | Surface 5 | LoE³ 366 on 4mm Clear | 2155 | Cardinal Glass Industries | Cardinal Glass Industries
EnthermalPlus | LoE³ 366 on 6mm Clear | 2157 | Vacuum 0.25mm | Cardinal Clear Float Glass 4mm | 2002 | Air 100% | Surface 5 | Solarban® 60 on Clear 4mm | 5282 | Cardinal Glass Industries | Vitro formerly PPG
EnthermalPlus | LoE³ 366 on 6mm Clear | 2157 | Vacuum 0.25mm | Cardinal Clear Float Glass 4mm | 2002 | Air 100% | Surface 5 | Solarban® 70 glass 4mm | 5433 | Cardinal Glass Industries | Vitro formerly PPG
EnthermalPlus | LoE³ 366 on 6mm Clear | 2157 | Vacuum 0.25mm | Cardinal Clear Float Glass 4mm | 2002 | Air 100% | Surface 5 | SGG ECLAZ II 4mm | 20754 | Cardinal Glass Industries | Saint-Gobain Glass
EnthermalPlus | Quad LoE 452 on 6mm Clear | 2107 | Vacuum 0.25mm | Cardinal Clear Float Glass 4mm | 2002 | Air 100% | Surface 5 | LoE 180 on 4mm Clear | 2192 | Cardinal Glass Industries | Cardinal Glass Industries
EnthermalPlus | Quad LoE 452 on 6mm Clear | 2107 | Vacuum 0.25mm | Cardinal Clear Float Glass 4mm | 2002 | Air 100% | Surface 5 | LoE² 270 on 4mm Clear | 2027 | Cardinal Glass Industries | Cardinal Glass Industries
EnthermalPlus | Quad LoE 452 on 6mm Clear | 2107 | Vacuum 0.25mm | Cardinal Clear Float Glass 4mm | 2002 | Air 100% | Surface 5 | LoE² 272 on 4 mm Clear | 2012 | Cardinal Glass Industries | Cardinal Glass Industries
EnthermalPlus | Quad LoE 452 on 6mm Clear | 2107 | Vacuum 0.25mm | Cardinal Clear Float Glass 4mm | 2002 | Air 100% | Surface 5 | LoE³ 366 on 4mm Clear | 2155 | Cardinal Glass Industries | Cardinal Glass Industries
EnthermalPlus | Quad LoE 452 on 6mm Clear | 2107 | Vacuum 0.25mm | Cardinal Clear Float Glass 4mm | 2002 | Air 100% | Surface 5 | Solarban® 60 on Clear 4mm | 5282 | Cardinal Glass Industries | Vitro formerly PPG
EnthermalPlus | Quad LoE 452 on 6mm Clear | 2107 | Vacuum 0.25mm | Cardinal Clear Float Glass 4mm | 2002 | Air 100% | Surface 5 | Solarban® 70 glass 4mm | 5433 | Cardinal Glass Industries | Vitro formerly PPG
EnthermalPlus | Quad LoE 452 on 6mm Clear | 2107 | Vacuum 0.25mm | Cardinal Clear Float Glass 4mm | 2002 | Air 100% | Surface 5 | SGG ECLAZ II 4mm | 20754 | Cardinal Glass Industries | Saint-Gobain Glass
EnthermalPlus | Solarban® 60 on Clear 6mm | 5284 | Vacuum 0.25mm | Vitro Clear Float Glass 4mm | 413 | Air 100% | Surface 5 | LoE 180 on 4mm Clear | 2192 | Vitro formerly PPG | Cardinal Glass Industries
EnthermalPlus | Solarban® 60 on Clear 6mm | 5284 | Vacuum 0.25mm | Vitro Clear Float Glass 4mm | 413 | Air 100% | Surface 5 | LoE² 270 on 4mm Clear | 2027 | Vitro formerly PPG | Cardinal Glass Industries
EnthermalPlus | Solarban® 60 on Clear 6mm | 5284 | Vacuum 0.25mm | Vitro Clear Float Glass 4mm | 413 | Air 100% | Surface 5 | LoE² 272 on 4 mm Clear | 2012 | Vitro formerly PPG | Cardinal Glass Industries
EnthermalPlus | Solarban® 60 on Clear 6mm | 5284 | Vacuum 0.25mm | Vitro Clear Float Glass 4mm | 413 | Air 100% | Surface 5 | LoE³ 366 on 4mm Clear | 2155 | Vitro formerly PPG | Cardinal Glass Industries
EnthermalPlus | Solarban® 60 on Clear 6mm | 5284 | Vacuum 0.25mm | Vitro Clear Float Glass 4mm | 413 | Air 100% | Surface 5 | Solarban® 60 on Clear 4mm | 5282 | Vitro formerly PPG | Vitro formerly PPG
EnthermalPlus | Solarban® 60 on Clear 6mm | 5284 | Vacuum 0.25mm | Vitro Clear Float Glass 4mm | 413 | Air 100% | Surface 5 | Solarban® 70 glass 4mm | 5433 | Vitro formerly PPG | Vitro formerly PPG
EnthermalPlus | Solarban® 60 on Clear 6mm | 5284 | Vacuum 0.25mm | Vitro Clear Float Glass 4mm | 413 | Air 100% | Surface 5 | SGG ECLAZ II 4mm | 20754 | Vitro formerly PPG | Saint-Gobain Glass
EnthermalPlus | Solarban® 70 glass 6mm | 5439 | Vacuum 0.25mm | Vitro Clear Float Glass 4mm | 413 | Air 100% | Surface 5 | LoE 180 on 4mm Clear | 2192 | Vitro formerly PPG | Cardinal Glass Industries
EnthermalPlus | Solarban® 70 glass 6mm | 5439 | Vacuum 0.25mm | Vitro Clear Float Glass 4mm | 413 | Air 100% | Surface 5 | LoE² 270 on 4mm Clear | 2027 | Vitro formerly PPG | Cardinal Glass Industries
EnthermalPlus | Solarban® 70 glass 6mm | 5439 | Vacuum 0.25mm | Vitro Clear Float Glass 4mm | 413 | Air 100% | Surface 5 | LoE² 272 on 4 mm Clear | 2012 | Vitro formerly PPG | Cardinal Glass Industries
EnthermalPlus | Solarban® 70 glass 6mm | 5439 | Vacuum 0.25mm | Vitro Clear Float Glass 4mm | 413 | Air 100% | Surface 5 | LoE³ 366 on 4mm Clear | 2155 | Vitro formerly PPG | Cardinal Glass Industries
EnthermalPlus | Solarban® 70 glass 6mm | 5439 | Vacuum 0.25mm | Vitro Clear Float Glass 4mm | 413 | Air 100% | Surface 5 | Solarban® 60 on Clear 4mm | 5282 | Vitro formerly PPG | Vitro formerly PPG
EnthermalPlus | Solarban® 70 glass 6mm | 5439 | Vacuum 0.25mm | Vitro Clear Float Glass 4mm | 413 | Air 100% | Surface 5 | Solarban® 70 glass 4mm | 5433 | Vitro formerly PPG | Vitro formerly PPG
EnthermalPlus | Solarban® 70 glass 6mm | 5439 | Vacuum 0.25mm | Vitro Clear Float Glass 4mm | 413 | Air 100% | Surface 5 | SGG ECLAZ II 4mm | 20754 | Vitro formerly PPG | Saint-Gobain Glass
EnthermalPlus | Solarban® R67 (Solarban® 67) on Clear 6mm | 5476 | Vacuum 0.25mm | Vitro Clear Float Glass 4mm | 413 | Air 100% | Surface 5 | LoE 180 on 4mm Clear | 2192 | Vitro formerly PPG | Cardinal Glass Industries
EnthermalPlus | Solarban® R67 (Solarban® 67) on Clear 6mm | 5476 | Vacuum 0.25mm | Vitro Clear Float Glass 4mm | 413 | Air 100% | Surface 5 | LoE² 270 on 4mm Clear | 2027 | Vitro formerly PPG | Cardinal Glass Industries
EnthermalPlus | Solarban® R67 (Solarban® 67) on Clear 6mm | 5476 | Vacuum 0.25mm | Vitro Clear Float Glass 4mm | 413 | Air 100% | Surface 5 | LoE² 272 on 4 mm Clear | 2012 | Vitro formerly PPG | Cardinal Glass Industries
EnthermalPlus | Solarban® R67 (Solarban® 67) on Clear 6mm | 5476 | Vacuum 0.25mm | Vitro Clear Float Glass 4mm | 413 | Air 100% | Surface 5 | LoE³ 366 on 4mm Clear | 2155 | Vitro formerly PPG | Cardinal Glass Industries
EnthermalPlus | Solarban® R67 (Solarban® 67) on Clear 6mm | 5476 | Vacuum 0.25mm | Vitro Clear Float Glass 4mm | 413 | Air 100% | Surface 5 | Solarban® 60 on Clear 4mm | 5282 | Vitro formerly PPG | Vitro formerly PPG
EnthermalPlus | Solarban® R67 (Solarban® 67) on Clear 6mm | 5476 | Vacuum 0.25mm | Vitro Clear Float Glass 4mm | 413 | Air 100% | Surface 5 | Solarban® 70 glass 4mm | 5433 | Vitro formerly PPG | Vitro formerly PPG
EnthermalPlus | Solarban® R67 (Solarban® 67) on Clear 6mm | 5476 | Vacuum 0.25mm | Vitro Clear Float Glass 4mm | 413 | Air 100% | Surface 5 | SGG ECLAZ II 4mm | 20754 | Vitro formerly PPG | Saint-Gobain Glass
EnthermalPlus | SGG ECLAZ II 6mm | 20756 | Vacuum 0.25mm | SGG PLANICLEAR 4mm | 21011 | Air 100% | Surface 5 | LoE 180 on 4mm Clear | 2192 | Saint-Gobain Glass | Cardinal Glass Industries
EnthermalPlus | SGG ECLAZ II 6mm | 20756 | Vacuum 0.25mm | SGG PLANICLEAR 4mm | 21011 | Air 100% | Surface 5 | LoE² 270 on 4mm Clear | 2027 | Saint-Gobain Glass | Cardinal Glass Industries
EnthermalPlus | SGG ECLAZ II 6mm | 20756 | Vacuum 0.25mm | SGG PLANICLEAR 4mm | 21011 | Air 100% | Surface 5 | LoE² 272 on 4 mm Clear | 2012 | Saint-Gobain Glass | Cardinal Glass Industries
EnthermalPlus | SGG ECLAZ II 6mm | 20756 | Vacuum 0.25mm | SGG PLANICLEAR 4mm | 21011 | Air 100% | Surface 5 | LoE³ 366 on 4mm Clear | 2155 | Saint-Gobain Glass | Cardinal Glass Industries
EnthermalPlus | SGG ECLAZ II 6mm | 20756 | Vacuum 0.25mm | SGG PLANICLEAR 4mm | 21011 | Air 100% | Surface 5 | Solarban® 60 on Clear 4mm | 5282 | Saint-Gobain Glass | Vitro formerly PPG
EnthermalPlus | SGG ECLAZ II 6mm | 20756 | Vacuum 0.25mm | SGG PLANICLEAR 4mm | 21011 | Air 100% | Surface 5 | Solarban® 70 glass 4mm | 5433 | Saint-Gobain Glass | Vitro formerly PPG
EnthermalPlus | SGG ECLAZ II 6mm | 20756 | Vacuum 0.25mm | SGG PLANICLEAR 4mm | 21011 | Air 100% | Surface 5 | SGG ECLAZ II 4mm | 20754 | Saint-Gobain Glass | Saint-Gobain Glass
EnthermalPlus | SGG ECLAZ ONE II 6mm | 20764 | Vacuum 0.25mm | SGG PLANICLEAR 4mm | 21011 | Air 100% | Surface 5 | LoE 180 on 4mm Clear | 2192 | Saint-Gobain Glass | Cardinal Glass Industries
EnthermalPlus | SGG ECLAZ ONE II 6mm | 20764 | Vacuum 0.25mm | SGG PLANICLEAR 4mm | 21011 | Air 100% | Surface 5 | LoE² 270 on 4mm Clear | 2027 | Saint-Gobain Glass | Cardinal Glass Industries
EnthermalPlus | SGG ECLAZ ONE II 6mm | 20764 | Vacuum 0.25mm | SGG PLANICLEAR 4mm | 21011 | Air 100% | Surface 5 | LoE² 272 on 4 mm Clear | 2012 | Saint-Gobain Glass | Cardinal Glass Industries
EnthermalPlus | SGG ECLAZ ONE II 6mm | 20764 | Vacuum 0.25mm | SGG PLANICLEAR 4mm | 21011 | Air 100% | Surface 5 | LoE³ 366 on 4mm Clear | 2155 | Saint-Gobain Glass | Cardinal Glass Industries
EnthermalPlus | SGG ECLAZ ONE II 6mm | 20764 | Vacuum 0.25mm | SGG PLANICLEAR 4mm | 21011 | Air 100% | Surface 5 | Solarban® 60 on Clear 4mm | 5282 | Saint-Gobain Glass | Vitro formerly PPG
EnthermalPlus | SGG ECLAZ ONE II 6mm | 20764 | Vacuum 0.25mm | SGG PLANICLEAR 4mm | 21011 | Air 100% | Surface 5 | Solarban® 70 glass 4mm | 5433 | Saint-Gobain Glass | Vitro formerly PPG
EnthermalPlus | SGG ECLAZ ONE II 6mm | 20764 | Vacuum 0.25mm | SGG PLANICLEAR 4mm | 21011 | Air 100% | Surface 5 | SGG ECLAZ II 4mm | 20754 | Saint-Gobain Glass | Saint-Gobain Glass
EnthermalPlus | SGG COOL-LITE SKN 183 II 6mm | 20896 | Vacuum 0.25mm | SGG PLANICLEAR 4mm | 21011 | Air 100% | Surface 5 | LoE 180 on 4mm Clear | 2192 | Saint-Gobain Glass | Cardinal Glass Industries
EnthermalPlus | SGG COOL-LITE SKN 183 II 6mm | 20896 | Vacuum 0.25mm | SGG PLANICLEAR 4mm | 21011 | Air 100% | Surface 5 | LoE² 270 on 4mm Clear | 2027 | Saint-Gobain Glass | Cardinal Glass Industries
EnthermalPlus | SGG COOL-LITE SKN 183 II 6mm | 20896 | Vacuum 0.25mm | SGG PLANICLEAR 4mm | 21011 | Air 100% | Surface 5 | LoE² 272 on 4 mm Clear | 2012 | Saint-Gobain Glass | Cardinal Glass Industries
EnthermalPlus | SGG COOL-LITE SKN 183 II 6mm | 20896 | Vacuum 0.25mm | SGG PLANICLEAR 4mm | 21011 | Air 100% | Surface 5 | LoE³ 366 on 4mm Clear | 2155 | Saint-Gobain Glass | Cardinal Glass Industries
EnthermalPlus | SGG COOL-LITE SKN 183 II 6mm | 20896 | Vacuum 0.25mm | SGG PLANICLEAR 4mm | 21011 | Air 100% | Surface 5 | Solarban® 60 on Clear 4mm | 5282 | Saint-Gobain Glass | Vitro formerly PPG
EnthermalPlus | SGG COOL-LITE SKN 183 II 6mm | 20896 | Vacuum 0.25mm | SGG PLANICLEAR 4mm | 21011 | Air 100% | Surface 5 | Solarban® 70 glass 4mm | 5433 | Saint-Gobain Glass | Vitro formerly PPG
EnthermalPlus | SGG COOL-LITE SKN 183 II 6mm | 20896 | Vacuum 0.25mm | SGG PLANICLEAR 4mm | 21011 | Air 100% | Surface 5 | SGG ECLAZ II 4mm | 20754 | Saint-Gobain Glass | Saint-Gobain Glass
EnthermalPlus | SGG COOL-LITE XTREME 61-29 II 6mm | 20980 | Vacuum 0.25mm | SGG PLANICLEAR 4mm | 21011 | Air 100% | Surface 5 | LoE 180 on 4mm Clear | 2192 | Saint-Gobain Glass | Cardinal Glass Industries
EnthermalPlus | SGG COOL-LITE XTREME 61-29 II 6mm | 20980 | Vacuum 0.25mm | SGG PLANICLEAR 4mm | 21011 | Air 100% | Surface 5 | LoE² 270 on 4mm Clear | 2027 | Saint-Gobain Glass | Cardinal Glass Industries
EnthermalPlus | SGG COOL-LITE XTREME 61-29 II 6mm | 20980 | Vacuum 0.25mm | SGG PLANICLEAR 4mm | 21011 | Air 100% | Surface 5 | LoE² 272 on 4 mm Clear | 2012 | Saint-Gobain Glass | Cardinal Glass Industries
EnthermalPlus | SGG COOL-LITE XTREME 61-29 II 6mm | 20980 | Vacuum 0.25mm | SGG PLANICLEAR 4mm | 21011 | Air 100% | Surface 5 | LoE³ 366 on 4mm Clear | 2155 | Saint-Gobain Glass | Cardinal Glass Industries
EnthermalPlus | SGG COOL-LITE XTREME 61-29 II 6mm | 20980 | Vacuum 0.25mm | SGG PLANICLEAR 4mm | 21011 | Air 100% | Surface 5 | Solarban® 60 on Clear 4mm | 5282 | Saint-Gobain Glass | Vitro formerly PPG
EnthermalPlus | SGG COOL-LITE XTREME 61-29 II 6mm | 20980 | Vacuum 0.25mm | SGG PLANICLEAR 4mm | 21011 | Air 100% | Surface 5 | Solarban® 70 glass 4mm | 5433 | Saint-Gobain Glass | Vitro formerly PPG
EnthermalPlus | SGG COOL-LITE XTREME 61-29 II 6mm | 20980 | Vacuum 0.25mm | SGG PLANICLEAR 4mm | 21011 | Air 100% | Surface 5 | SGG ECLAZ II 4mm | 20754 | Saint-Gobain Glass | Saint-Gobain Glass
EnthermalPlus | Solarban® 60 on Solexia® 6mm | 5254 | Vacuum 0.25mm | Vitro Clear Float Glass 4mm | 413 | Air 100% | Surface 5 | LoE 180 on 4mm Clear | 2192 | Vitro formerly PPG | Cardinal Glass Industries
EnthermalPlus | Solarban® 60 on Solexia® 6mm | 5254 | Vacuum 0.25mm | Vitro Clear Float Glass 4mm | 413 | Air 100% | Surface 5 | LoE² 270 on 4mm Clear | 2027 | Vitro formerly PPG | Cardinal Glass Industries
EnthermalPlus | Solarban® 60 on Solexia® 6mm | 5254 | Vacuum 0.25mm | Vitro Clear Float Glass 4mm | 413 | Air 100% | Surface 5 | LoE² 272 on 4 mm Clear | 2012 | Vitro formerly PPG | Cardinal Glass Industries
EnthermalPlus | Solarban® 60 on Solexia® 6mm | 5254 | Vacuum 0.25mm | Vitro Clear Float Glass 4mm | 413 | Air 100% | Surface 5 | LoE³ 366 on 4mm Clear | 2155 | Vitro formerly PPG | Cardinal Glass Industries
EnthermalPlus | Solarban® 60 on Solexia® 6mm | 5254 | Vacuum 0.25mm | Vitro Clear Float Glass 4mm | 413 | Air 100% | Surface 5 | Solarban® 60 on Clear 4mm | 5282 | Vitro formerly PPG | Vitro formerly PPG
EnthermalPlus | Solarban® 60 on Solexia® 6mm | 5254 | Vacuum 0.25mm | Vitro Clear Float Glass 4mm | 413 | Air 100% | Surface 5 | Solarban® 70 glass 4mm | 5433 | Vitro formerly PPG | Vitro formerly PPG
EnthermalPlus | Solarban® 60 on Solexia® 6mm | 5254 | Vacuum 0.25mm | Vitro Clear Float Glass 4mm | 413 | Air 100% | Surface 5 | SGG ECLAZ II 4mm | 20754 | Vitro formerly PPG | Saint-Gobain Glass
EnthermalPlus | Solarban® 60 on Solarbronze® 6mm | 5274 | Vacuum 0.25mm | Vitro Clear Float Glass 4mm | 413 | Air 100% | Surface 5 | LoE 180 on 4mm Clear | 2192 | Vitro formerly PPG | Cardinal Glass Industries
EnthermalPlus | Solarban® 60 on Solarbronze® 6mm | 5274 | Vacuum 0.25mm | Vitro Clear Float Glass 4mm | 413 | Air 100% | Surface 5 | LoE² 270 on 4mm Clear | 2027 | Vitro formerly PPG | Cardinal Glass Industries
EnthermalPlus | Solarban® 60 on Solarbronze® 6mm | 5274 | Vacuum 0.25mm | Vitro Clear Float Glass 4mm | 413 | Air 100% | Surface 5 | LoE² 272 on 4 mm Clear | 2012 | Vitro formerly PPG | Cardinal Glass Industries
EnthermalPlus | Solarban® 60 on Solarbronze® 6mm | 5274 | Vacuum 0.25mm | Vitro Clear Float Glass 4mm | 413 | Air 100% | Surface 5 | LoE³ 366 on 4mm Clear | 2155 | Vitro formerly PPG | Cardinal Glass Industries
EnthermalPlus | Solarban® 60 on Solarbronze® 6mm | 5274 | Vacuum 0.25mm | Vitro Clear Float Glass 4mm | 413 | Air 100% | Surface 5 | Solarban® 60 on Clear 4mm | 5282 | Vitro formerly PPG | Vitro formerly PPG
EnthermalPlus | Solarban® 60 on Solarbronze® 6mm | 5274 | Vacuum 0.25mm | Vitro Clear Float Glass 4mm | 413 | Air 100% | Surface 5 | Solarban® 70 glass 4mm | 5433 | Vitro formerly PPG | Vitro formerly PPG
EnthermalPlus | Solarban® 60 on Solarbronze® 6mm | 5274 | Vacuum 0.25mm | Vitro Clear Float Glass 4mm | 413 | Air 100% | Surface 5 | SGG ECLAZ II 4mm | 20754 | Vitro formerly PPG | Saint-Gobain Glass
EnthermalPlus | Solarban® 60 on Solargray® 6mm | 5289 | Vacuum 0.25mm | Vitro Clear Float Glass 4mm | 413 | Air 100% | Surface 5 | LoE 180 on 4mm Clear | 2192 | Vitro formerly PPG | Cardinal Glass Industries
EnthermalPlus | Solarban® 60 on Solargray® 6mm | 5289 | Vacuum 0.25mm | Vitro Clear Float Glass 4mm | 413 | Air 100% | Surface 5 | LoE² 270 on 4mm Clear | 2027 | Vitro formerly PPG | Cardinal Glass Industries
EnthermalPlus | Solarban® 60 on Solargray® 6mm | 5289 | Vacuum 0.25mm | Vitro Clear Float Glass 4mm | 413 | Air 100% | Surface 5 | LoE² 272 on 4 mm Clear | 2012 | Vitro formerly PPG | Cardinal Glass Industries
EnthermalPlus | Solarban® 60 on Solargray® 6mm | 5289 | Vacuum 0.25mm | Vitro Clear Float Glass 4mm | 413 | Air 100% | Surface 5 | LoE³ 366 on 4mm Clear | 2155 | Vitro formerly PPG | Cardinal Glass Industries
EnthermalPlus | Solarban® 60 on Solargray® 6mm | 5289 | Vacuum 0.25mm | Vitro Clear Float Glass 4mm | 413 | Air 100% | Surface 5 | Solarban® 60 on Clear 4mm | 5282 | Vitro formerly PPG | Vitro formerly PPG
EnthermalPlus | Solarban® 60 on Solargray® 6mm | 5289 | Vacuum 0.25mm | Vitro Clear Float Glass 4mm | 413 | Air 100% | Surface 5 | Solarban® 70 glass 4mm | 5433 | Vitro formerly PPG | Vitro formerly PPG
EnthermalPlus | Solarban® 60 on Solargray® 6mm | 5289 | Vacuum 0.25mm | Vitro Clear Float Glass 4mm | 413 | Air 100% | Surface 5 | SGG ECLAZ II 4mm | 20754 | Vitro formerly PPG | Saint-Gobain Glass
EnthermalPlus | Solarban® 60 on Optigray® 6mm | 5265 | Vacuum 0.25mm | Vitro Clear Float Glass 4mm | 413 | Air 100% | Surface 5 | LoE 180 on 4mm Clear | 2192 | Vitro formerly PPG | Cardinal Glass Industries
EnthermalPlus | Solarban® 60 on Optigray® 6mm | 5265 | Vacuum 0.25mm | Vitro Clear Float Glass 4mm | 413 | Air 100% | Surface 5 | LoE² 270 on 4mm Clear | 2027 | Vitro formerly PPG | Cardinal Glass Industries
EnthermalPlus | Solarban® 60 on Optigray® 6mm | 5265 | Vacuum 0.25mm | Vitro Clear Float Glass 4mm | 413 | Air 100% | Surface 5 | LoE² 272 on 4 mm Clear | 2012 | Vitro formerly PPG | Cardinal Glass Industries
EnthermalPlus | Solarban® 60 on Optigray® 6mm | 5265 | Vacuum 0.25mm | Vitro Clear Float Glass 4mm | 413 | Air 100% | Surface 5 | LoE³ 366 on 4mm Clear | 2155 | Vitro formerly PPG | Cardinal Glass Industries
EnthermalPlus | Solarban® 60 on Optigray® 6mm | 5265 | Vacuum 0.25mm | Vitro Clear Float Glass 4mm | 413 | Air 100% | Surface 5 | Solarban® 60 on Clear 4mm | 5282 | Vitro formerly PPG | Vitro formerly PPG
EnthermalPlus | Solarban® 60 on Optigray® 6mm | 5265 | Vacuum 0.25mm | Vitro Clear Float Glass 4mm | 413 | Air 100% | Surface 5 | Solarban® 70 glass 4mm | 5433 | Vitro formerly PPG | Vitro formerly PPG
EnthermalPlus | Solarban® 60 on Optigray® 6mm | 5265 | Vacuum 0.25mm | Vitro Clear Float Glass 4mm | 413 | Air 100% | Surface 5 | SGG ECLAZ II 4mm | 20754 | Vitro formerly PPG | Saint-Gobain Glass
EnthermalPlus | Solarban® 60 on Solarblue® 6mm | 5364 | Vacuum 0.25mm | Vitro Clear Float Glass 4mm | 413 | Air 100% | Surface 5 | LoE 180 on 4mm Clear | 2192 | Vitro formerly PPG | Cardinal Glass Industries
EnthermalPlus | Solarban® 60 on Solarblue® 6mm | 5364 | Vacuum 0.25mm | Vitro Clear Float Glass 4mm | 413 | Air 100% | Surface 5 | LoE² 270 on 4mm Clear | 2027 | Vitro formerly PPG | Cardinal Glass Industries
EnthermalPlus | Solarban® 60 on Solarblue® 6mm | 5364 | Vacuum 0.25mm | Vitro Clear Float Glass 4mm | 413 | Air 100% | Surface 5 | LoE² 272 on 4 mm Clear | 2012 | Vitro formerly PPG | Cardinal Glass Industries
EnthermalPlus | Solarban® 60 on Solarblue® 6mm | 5364 | Vacuum 0.25mm | Vitro Clear Float Glass 4mm | 413 | Air 100% | Surface 5 | LoE³ 366 on 4mm Clear | 2155 | Vitro formerly PPG | Cardinal Glass Industries
EnthermalPlus | Solarban® 60 on Solarblue® 6mm | 5364 | Vacuum 0.25mm | Vitro Clear Float Glass 4mm | 413 | Air 100% | Surface 5 | Solarban® 60 on Clear 4mm | 5282 | Vitro formerly PPG | Vitro formerly PPG
EnthermalPlus | Solarban® 60 on Solarblue® 6mm | 5364 | Vacuum 0.25mm | Vitro Clear Float Glass 4mm | 413 | Air 100% | Surface 5 | Solarban® 70 glass 4mm | 5433 | Vitro formerly PPG | Vitro formerly PPG
EnthermalPlus | Solarban® 60 on Solarblue® 6mm | 5364 | Vacuum 0.25mm | Vitro Clear Float Glass 4mm | 413 | Air 100% | Surface 5 | SGG ECLAZ II 4mm | 20754 | Vitro formerly PPG | Saint-Gobain Glass
EnthermalPlus | Solarban® 60 on Optiblue® (Solarban® z50) 6mm | 5424 | Vacuum 0.25mm | Vitro Clear Float Glass 4mm | 413 | Air 100% | Surface 5 | LoE 180 on 4mm Clear | 2192 | Vitro formerly PPG | Cardinal Glass Industries
EnthermalPlus | Solarban® 60 on Optiblue® (Solarban® z50) 6mm | 5424 | Vacuum 0.25mm | Vitro Clear Float Glass 4mm | 413 | Air 100% | Surface 5 | LoE² 270 on 4mm Clear | 2027 | Vitro formerly PPG | Cardinal Glass Industries
EnthermalPlus | Solarban® 60 on Optiblue® (Solarban® z50) 6mm | 5424 | Vacuum 0.25mm | Vitro Clear Float Glass 4mm | 413 | Air 100% | Surface 5 | LoE² 272 on 4 mm Clear | 2012 | Vitro formerly PPG | Cardinal Glass Industries
EnthermalPlus | Solarban® 60 on Optiblue® (Solarban® z50) 6mm | 5424 | Vacuum 0.25mm | Vitro Clear Float Glass 4mm | 413 | Air 100% | Surface 5 | LoE³ 366 on 4mm Clear | 2155 | Vitro formerly PPG | Cardinal Glass Industries
EnthermalPlus | Solarban® 60 on Optiblue® (Solarban® z50) 6mm | 5424 | Vacuum 0.25mm | Vitro Clear Float Glass 4mm | 413 | Air 100% | Surface 5 | Solarban® 60 on Clear 4mm | 5282 | Vitro formerly PPG | Vitro formerly PPG
EnthermalPlus | Solarban® 60 on Optiblue® (Solarban® z50) 6mm | 5424 | Vacuum 0.25mm | Vitro Clear Float Glass 4mm | 413 | Air 100% | Surface 5 | Solarban® 70 glass 4mm | 5433 | Vitro formerly PPG | Vitro formerly PPG
EnthermalPlus | Solarban® 60 on Optiblue® (Solarban® z50) 6mm | 5424 | Vacuum 0.25mm | Vitro Clear Float Glass 4mm | 413 | Air 100% | Surface 5 | SGG ECLAZ II 4mm | 20754 | Vitro formerly PPG | Saint-Gobain Glass
EnthermalPlus | LoE 180 on 5mm Clear | 2193 | Vacuum 0.25mm | Cardinal Clear Float Glass 5mm | 2003 | Air 100% | Surface 5 | LoE 180 on 4mm Clear | 2192 | Cardinal Glass Industries | Cardinal Glass Industries
EnthermalPlus | LoE 180 on 5mm Clear | 2193 | Vacuum 0.25mm | Cardinal Clear Float Glass 5mm | 2003 | Air 100% | Surface 5 | LoE² 270 on 4mm Clear | 2027 | Cardinal Glass Industries | Cardinal Glass Industries
EnthermalPlus | LoE 180 on 5mm Clear | 2193 | Vacuum 0.25mm | Cardinal Clear Float Glass 5mm | 2003 | Air 100% | Surface 5 | LoE² 272 on 4 mm Clear | 2012 | Cardinal Glass Industries | Cardinal Glass Industries
EnthermalPlus | LoE 180 on 5mm Clear | 2193 | Vacuum 0.25mm | Cardinal Clear Float Glass 5mm | 2003 | Air 100% | Surface 5 | LoE³ 366 on 4mm Clear | 2155 | Cardinal Glass Industries | Cardinal Glass Industries
EnthermalPlus | LoE 180 on 5mm Clear | 2193 | Vacuum 0.25mm | Cardinal Clear Float Glass 5mm | 2003 | Air 100% | Surface 5 | Solarban® 60 on Clear 4mm | 5282 | Cardinal Glass Industries | Vitro formerly PPG
EnthermalPlus | LoE 180 on 5mm Clear | 2193 | Vacuum 0.25mm | Cardinal Clear Float Glass 5mm | 2003 | Air 100% | Surface 5 | Solarban® 70 glass 4mm | 5433 | Cardinal Glass Industries | Vitro formerly PPG
EnthermalPlus | LoE 180 on 5mm Clear | 2193 | Vacuum 0.25mm | Cardinal Clear Float Glass 5mm | 2003 | Air 100% | Surface 5 | SGG ECLAZ II 4mm | 20754 | Cardinal Glass Industries | Saint-Gobain Glass
EnthermalPlus | LoE² 270 on 5mm Clear | 2028 | Vacuum 0.25mm | Cardinal Clear Float Glass 5mm | 2003 | Air 100% | Surface 5 | LoE 180 on 4mm Clear | 2192 | Cardinal Glass Industries | Cardinal Glass Industries
EnthermalPlus | LoE² 270 on 5mm Clear | 2028 | Vacuum 0.25mm | Cardinal Clear Float Glass 5mm | 2003 | Air 100% | Surface 5 | LoE² 270 on 4mm Clear | 2027 | Cardinal Glass Industries | Cardinal Glass Industries
EnthermalPlus | LoE² 270 on 5mm Clear | 2028 | Vacuum 0.25mm | Cardinal Clear Float Glass 5mm | 2003 | Air 100% | Surface 5 | LoE² 272 on 4 mm Clear | 2012 | Cardinal Glass Industries | Cardinal Glass Industries
EnthermalPlus | LoE² 270 on 5mm Clear | 2028 | Vacuum 0.25mm | Cardinal Clear Float Glass 5mm | 2003 | Air 100% | Surface 5 | LoE³ 366 on 4mm Clear | 2155 | Cardinal Glass Industries | Cardinal Glass Industries
EnthermalPlus | LoE² 270 on 5mm Clear | 2028 | Vacuum 0.25mm | Cardinal Clear Float Glass 5mm | 2003 | Air 100% | Surface 5 | Solarban® 60 on Clear 4mm | 5282 | Cardinal Glass Industries | Vitro formerly PPG
EnthermalPlus | LoE² 270 on 5mm Clear | 2028 | Vacuum 0.25mm | Cardinal Clear Float Glass 5mm | 2003 | Air 100% | Surface 5 | Solarban® 70 glass 4mm | 5433 | Cardinal Glass Industries | Vitro formerly PPG
EnthermalPlus | LoE² 270 on 5mm Clear | 2028 | Vacuum 0.25mm | Cardinal Clear Float Glass 5mm | 2003 | Air 100% | Surface 5 | SGG ECLAZ II 4mm | 20754 | Cardinal Glass Industries | Saint-Gobain Glass
EnthermalPlus | LoE² 272 on 5 mm Clear | 2013 | Vacuum 0.25mm | Cardinal Clear Float Glass 5mm | 2003 | Air 100% | Surface 5 | LoE 180 on 4mm Clear | 2192 | Cardinal Glass Industries | Cardinal Glass Industries
EnthermalPlus | LoE² 272 on 5 mm Clear | 2013 | Vacuum 0.25mm | Cardinal Clear Float Glass 5mm | 2003 | Air 100% | Surface 5 | LoE² 270 on 4mm Clear | 2027 | Cardinal Glass Industries | Cardinal Glass Industries
EnthermalPlus | LoE² 272 on 5 mm Clear | 2013 | Vacuum 0.25mm | Cardinal Clear Float Glass 5mm | 2003 | Air 100% | Surface 5 | LoE² 272 on 4 mm Clear | 2012 | Cardinal Glass Industries | Cardinal Glass Industries
EnthermalPlus | LoE² 272 on 5 mm Clear | 2013 | Vacuum 0.25mm | Cardinal Clear Float Glass 5mm | 2003 | Air 100% | Surface 5 | LoE³ 366 on 4mm Clear | 2155 | Cardinal Glass Industries | Cardinal Glass Industries
EnthermalPlus | LoE² 272 on 5 mm Clear | 2013 | Vacuum 0.25mm | Cardinal Clear Float Glass 5mm | 2003 | Air 100% | Surface 5 | Solarban® 60 on Clear 4mm | 5282 | Cardinal Glass Industries | Vitro formerly PPG
EnthermalPlus | LoE² 272 on 5 mm Clear | 2013 | Vacuum 0.25mm | Cardinal Clear Float Glass 5mm | 2003 | Air 100% | Surface 5 | Solarban® 70 glass 4mm | 5433 | Cardinal Glass Industries | Vitro formerly PPG
EnthermalPlus | LoE² 272 on 5 mm Clear | 2013 | Vacuum 0.25mm | Cardinal Clear Float Glass 5mm | 2003 | Air 100% | Surface 5 | SGG ECLAZ II 4mm | 20754 | Cardinal Glass Industries | Saint-Gobain Glass
EnthermalPlus | LoE³ 340 on 5mm Clear | 2166 | Vacuum 0.25mm | Cardinal Clear Float Glass 5mm | 2003 | Air 100% | Surface 5 | LoE 180 on 4mm Clear | 2192 | Cardinal Glass Industries | Cardinal Glass Industries
EnthermalPlus | LoE³ 340 on 5mm Clear | 2166 | Vacuum 0.25mm | Cardinal Clear Float Glass 5mm | 2003 | Air 100% | Surface 5 | LoE² 270 on 4mm Clear | 2027 | Cardinal Glass Industries | Cardinal Glass Industries
EnthermalPlus | LoE³ 340 on 5mm Clear | 2166 | Vacuum 0.25mm | Cardinal Clear Float Glass 5mm | 2003 | Air 100% | Surface 5 | LoE² 272 on 4 mm Clear | 2012 | Cardinal Glass Industries | Cardinal Glass Industries
EnthermalPlus | LoE³ 340 on 5mm Clear | 2166 | Vacuum 0.25mm | Cardinal Clear Float Glass 5mm | 2003 | Air 100% | Surface 5 | LoE³ 366 on 4mm Clear | 2155 | Cardinal Glass Industries | Cardinal Glass Industries
EnthermalPlus | LoE³ 340 on 5mm Clear | 2166 | Vacuum 0.25mm | Cardinal Clear Float Glass 5mm | 2003 | Air 100% | Surface 5 | Solarban® 60 on Clear 4mm | 5282 | Cardinal Glass Industries | Vitro formerly PPG
EnthermalPlus | LoE³ 340 on 5mm Clear | 2166 | Vacuum 0.25mm | Cardinal Clear Float Glass 5mm | 2003 | Air 100% | Surface 5 | Solarban® 70 glass 4mm | 5433 | Cardinal Glass Industries | Vitro formerly PPG
EnthermalPlus | LoE³ 340 on 5mm Clear | 2166 | Vacuum 0.25mm | Cardinal Clear Float Glass 5mm | 2003 | Air 100% | Surface 5 | SGG ECLAZ II 4mm | 20754 | Cardinal Glass Industries | Saint-Gobain Glass
EnthermalPlus | LoE³ 366 on 5mm Clear | 2156 | Vacuum 0.25mm | Cardinal Clear Float Glass 5mm | 2003 | Air 100% | Surface 5 | LoE 180 on 4mm Clear | 2192 | Cardinal Glass Industries | Cardinal Glass Industries
EnthermalPlus | LoE³ 366 on 5mm Clear | 2156 | Vacuum 0.25mm | Cardinal Clear Float Glass 5mm | 2003 | Air 100% | Surface 5 | LoE² 270 on 4mm Clear | 2027 | Cardinal Glass Industries | Cardinal Glass Industries
EnthermalPlus | LoE³ 366 on 5mm Clear | 2156 | Vacuum 0.25mm | Cardinal Clear Float Glass 5mm | 2003 | Air 100% | Surface 5 | LoE² 272 on 4 mm Clear | 2012 | Cardinal Glass Industries | Cardinal Glass Industries
EnthermalPlus | LoE³ 366 on 5mm Clear | 2156 | Vacuum 0.25mm | Cardinal Clear Float Glass 5mm | 2003 | Air 100% | Surface 5 | LoE³ 366 on 4mm Clear | 2155 | Cardinal Glass Industries | Cardinal Glass Industries
EnthermalPlus | LoE³ 366 on 5mm Clear | 2156 | Vacuum 0.25mm | Cardinal Clear Float Glass 5mm | 2003 | Air 100% | Surface 5 | Solarban® 60 on Clear 4mm | 5282 | Cardinal Glass Industries | Vitro formerly PPG
EnthermalPlus | LoE³ 366 on 5mm Clear | 2156 | Vacuum 0.25mm | Cardinal Clear Float Glass 5mm | 2003 | Air 100% | Surface 5 | Solarban® 70 glass 4mm | 5433 | Cardinal Glass Industries | Vitro formerly PPG
EnthermalPlus | LoE³ 366 on 5mm Clear | 2156 | Vacuum 0.25mm | Cardinal Clear Float Glass 5mm | 2003 | Air 100% | Surface 5 | SGG ECLAZ II 4mm | 20754 | Cardinal Glass Industries | Saint-Gobain Glass
EnthermalPlus | Quad LoE 452 on 5mm Clear | 2106 | Vacuum 0.25mm | Cardinal Clear Float Glass 5mm | 2003 | Air 100% | Surface 5 | LoE 180 on 4mm Clear | 2192 | Cardinal Glass Industries | Cardinal Glass Industries
EnthermalPlus | Quad LoE 452 on 5mm Clear | 2106 | Vacuum 0.25mm | Cardinal Clear Float Glass 5mm | 2003 | Air 100% | Surface 5 | LoE² 270 on 4mm Clear | 2027 | Cardinal Glass Industries | Cardinal Glass Industries
EnthermalPlus | Quad LoE 452 on 5mm Clear | 2106 | Vacuum 0.25mm | Cardinal Clear Float Glass 5mm | 2003 | Air 100% | Surface 5 | LoE² 272 on 4 mm Clear | 2012 | Cardinal Glass Industries | Cardinal Glass Industries
EnthermalPlus | Quad LoE 452 on 5mm Clear | 2106 | Vacuum 0.25mm | Cardinal Clear Float Glass 5mm | 2003 | Air 100% | Surface 5 | LoE³ 366 on 4mm Clear | 2155 | Cardinal Glass Industries | Cardinal Glass Industries
EnthermalPlus | Quad LoE 452 on 5mm Clear | 2106 | Vacuum 0.25mm | Cardinal Clear Float Glass 5mm | 2003 | Air 100% | Surface 5 | Solarban® 60 on Clear 4mm | 5282 | Cardinal Glass Industries | Vitro formerly PPG
EnthermalPlus | Quad LoE 452 on 5mm Clear | 2106 | Vacuum 0.25mm | Cardinal Clear Float Glass 5mm | 2003 | Air 100% | Surface 5 | Solarban® 70 glass 4mm | 5433 | Cardinal Glass Industries | Vitro formerly PPG
EnthermalPlus | Quad LoE 452 on 5mm Clear | 2106 | Vacuum 0.25mm | Cardinal Clear Float Glass 5mm | 2003 | Air 100% | Surface 5 | SGG ECLAZ II 4mm | 20754 | Cardinal Glass Industries | Saint-Gobain Glass
EnthermalPlus | Solarban® 60 on Clear 5mm | 5283 | Vacuum 0.25mm | Vitro Clear Float Glass 5mm | 414 | Air 100% | Surface 5 | LoE 180 on 4mm Clear | 2192 | Vitro formerly PPG | Cardinal Glass Industries
EnthermalPlus | Solarban® 60 on Clear 5mm | 5283 | Vacuum 0.25mm | Vitro Clear Float Glass 5mm | 414 | Air 100% | Surface 5 | LoE² 270 on 4mm Clear | 2027 | Vitro formerly PPG | Cardinal Glass Industries
EnthermalPlus | Solarban® 60 on Clear 5mm | 5283 | Vacuum 0.25mm | Vitro Clear Float Glass 5mm | 414 | Air 100% | Surface 5 | LoE² 272 on 4 mm Clear | 2012 | Vitro formerly PPG | Cardinal Glass Industries
EnthermalPlus | Solarban® 60 on Clear 5mm | 5283 | Vacuum 0.25mm | Vitro Clear Float Glass 5mm | 414 | Air 100% | Surface 5 | LoE³ 366 on 4mm Clear | 2155 | Vitro formerly PPG | Cardinal Glass Industries
EnthermalPlus | Solarban® 60 on Clear 5mm | 5283 | Vacuum 0.25mm | Vitro Clear Float Glass 5mm | 414 | Air 100% | Surface 5 | Solarban® 60 on Clear 4mm | 5282 | Vitro formerly PPG | Vitro formerly PPG
EnthermalPlus | Solarban® 60 on Clear 5mm | 5283 | Vacuum 0.25mm | Vitro Clear Float Glass 5mm | 414 | Air 100% | Surface 5 | Solarban® 70 glass 4mm | 5433 | Vitro formerly PPG | Vitro formerly PPG
EnthermalPlus | Solarban® 60 on Clear 5mm | 5283 | Vacuum 0.25mm | Vitro Clear Float Glass 5mm | 414 | Air 100% | Surface 5 | SGG ECLAZ II 4mm | 20754 | Vitro formerly PPG | Saint-Gobain Glass
EnthermalPlus | Solarban® 70 glass 5mm | 5434 | Vacuum 0.25mm | Vitro Clear Float Glass 5mm | 414 | Air 100% | Surface 5 | LoE 180 on 4mm Clear | 2192 | Vitro formerly PPG | Cardinal Glass Industries
EnthermalPlus | Solarban® 70 glass 5mm | 5434 | Vacuum 0.25mm | Vitro Clear Float Glass 5mm | 414 | Air 100% | Surface 5 | LoE² 270 on 4mm Clear | 2027 | Vitro formerly PPG | Cardinal Glass Industries
EnthermalPlus | Solarban® 70 glass 5mm | 5434 | Vacuum 0.25mm | Vitro Clear Float Glass 5mm | 414 | Air 100% | Surface 5 | LoE² 272 on 4 mm Clear | 2012 | Vitro formerly PPG | Cardinal Glass Industries
EnthermalPlus | Solarban® 70 glass 5mm | 5434 | Vacuum 0.25mm | Vitro Clear Float Glass 5mm | 414 | Air 100% | Surface 5 | LoE³ 366 on 4mm Clear | 2155 | Vitro formerly PPG | Cardinal Glass Industries
EnthermalPlus | Solarban® 70 glass 5mm | 5434 | Vacuum 0.25mm | Vitro Clear Float Glass 5mm | 414 | Air 100% | Surface 5 | Solarban® 60 on Clear 4mm | 5282 | Vitro formerly PPG | Vitro formerly PPG
EnthermalPlus | Solarban® 70 glass 5mm | 5434 | Vacuum 0.25mm | Vitro Clear Float Glass 5mm | 414 | Air 100% | Surface 5 | Solarban® 70 glass 4mm | 5433 | Vitro formerly PPG | Vitro formerly PPG
EnthermalPlus | Solarban® 70 glass 5mm | 5434 | Vacuum 0.25mm | Vitro Clear Float Glass 5mm | 414 | Air 100% | Surface 5 | SGG ECLAZ II 4mm | 20754 | Vitro formerly PPG | Saint-Gobain Glass
EnthermalPlus | Solarban® R67 (Solarban® 67) on Clear 5mm | 5475 | Vacuum 0.25mm | Vitro Clear Float Glass 5mm | 414 | Air 100% | Surface 5 | LoE 180 on 4mm Clear | 2192 | Vitro formerly PPG | Cardinal Glass Industries
EnthermalPlus | Solarban® R67 (Solarban® 67) on Clear 5mm | 5475 | Vacuum 0.25mm | Vitro Clear Float Glass 5mm | 414 | Air 100% | Surface 5 | LoE² 270 on 4mm Clear | 2027 | Vitro formerly PPG | Cardinal Glass Industries
EnthermalPlus | Solarban® R67 (Solarban® 67) on Clear 5mm | 5475 | Vacuum 0.25mm | Vitro Clear Float Glass 5mm | 414 | Air 100% | Surface 5 | LoE² 272 on 4 mm Clear | 2012 | Vitro formerly PPG | Cardinal Glass Industries
EnthermalPlus | Solarban® R67 (Solarban® 67) on Clear 5mm | 5475 | Vacuum 0.25mm | Vitro Clear Float Glass 5mm | 414 | Air 100% | Surface 5 | LoE³ 366 on 4mm Clear | 2155 | Vitro formerly PPG | Cardinal Glass Industries
EnthermalPlus | Solarban® R67 (Solarban® 67) on Clear 5mm | 5475 | Vacuum 0.25mm | Vitro Clear Float Glass 5mm | 414 | Air 100% | Surface 5 | Solarban® 60 on Clear 4mm | 5282 | Vitro formerly PPG | Vitro formerly PPG
EnthermalPlus | Solarban® R67 (Solarban® 67) on Clear 5mm | 5475 | Vacuum 0.25mm | Vitro Clear Float Glass 5mm | 414 | Air 100% | Surface 5 | Solarban® 70 glass 4mm | 5433 | Vitro formerly PPG | Vitro formerly PPG
EnthermalPlus | Solarban® R67 (Solarban® 67) on Clear 5mm | 5475 | Vacuum 0.25mm | Vitro Clear Float Glass 5mm | 414 | Air 100% | Surface 5 | SGG ECLAZ II 4mm | 20754 | Vitro formerly PPG | Saint-Gobain Glass
EnthermalPlus | SGG ECLAZ II 5mm | 20755 | Vacuum 0.25mm | SGG PLANICLEAR 5mm | 21012 | Air 100% | Surface 5 | LoE 180 on 4mm Clear | 2192 | Saint-Gobain Glass | Cardinal Glass Industries
EnthermalPlus | SGG ECLAZ II 5mm | 20755 | Vacuum 0.25mm | SGG PLANICLEAR 5mm | 21012 | Air 100% | Surface 5 | LoE² 270 on 4mm Clear | 2027 | Saint-Gobain Glass | Cardinal Glass Industries
EnthermalPlus | SGG ECLAZ II 5mm | 20755 | Vacuum 0.25mm | SGG PLANICLEAR 5mm | 21012 | Air 100% | Surface 5 | LoE² 272 on 4 mm Clear | 2012 | Saint-Gobain Glass | Cardinal Glass Industries
EnthermalPlus | SGG ECLAZ II 5mm | 20755 | Vacuum 0.25mm | SGG PLANICLEAR 5mm | 21012 | Air 100% | Surface 5 | LoE³ 366 on 4mm Clear | 2155 | Saint-Gobain Glass | Cardinal Glass Industries
EnthermalPlus | SGG ECLAZ II 5mm | 20755 | Vacuum 0.25mm | SGG PLANICLEAR 5mm | 21012 | Air 100% | Surface 5 | Solarban® 60 on Clear 4mm | 5282 | Saint-Gobain Glass | Vitro formerly PPG
EnthermalPlus | SGG ECLAZ II 5mm | 20755 | Vacuum 0.25mm | SGG PLANICLEAR 5mm | 21012 | Air 100% | Surface 5 | Solarban® 70 glass 4mm | 5433 | Saint-Gobain Glass | Vitro formerly PPG
EnthermalPlus | SGG ECLAZ II 5mm | 20755 | Vacuum 0.25mm | SGG PLANICLEAR 5mm | 21012 | Air 100% | Surface 5 | SGG ECLAZ II 4mm | 20754 | Saint-Gobain Glass | Saint-Gobain Glass
EnthermalPlus | SGG ECLAZ ONE II 5mm | 20763 | Vacuum 0.25mm | SGG PLANICLEAR 5mm | 21012 | Air 100% | Surface 5 | LoE 180 on 4mm Clear | 2192 | Saint-Gobain Glass | Cardinal Glass Industries
EnthermalPlus | SGG ECLAZ ONE II 5mm | 20763 | Vacuum 0.25mm | SGG PLANICLEAR 5mm | 21012 | Air 100% | Surface 5 | LoE² 270 on 4mm Clear | 2027 | Saint-Gobain Glass | Cardinal Glass Industries
EnthermalPlus | SGG ECLAZ ONE II 5mm | 20763 | Vacuum 0.25mm | SGG PLANICLEAR 5mm | 21012 | Air 100% | Surface 5 | LoE² 272 on 4 mm Clear | 2012 | Saint-Gobain Glass | Cardinal Glass Industries
EnthermalPlus | SGG ECLAZ ONE II 5mm | 20763 | Vacuum 0.25mm | SGG PLANICLEAR 5mm | 21012 | Air 100% | Surface 5 | LoE³ 366 on 4mm Clear | 2155 | Saint-Gobain Glass | Cardinal Glass Industries
EnthermalPlus | SGG ECLAZ ONE II 5mm | 20763 | Vacuum 0.25mm | SGG PLANICLEAR 5mm | 21012 | Air 100% | Surface 5 | Solarban® 60 on Clear 4mm | 5282 | Saint-Gobain Glass | Vitro formerly PPG
EnthermalPlus | SGG ECLAZ ONE II 5mm | 20763 | Vacuum 0.25mm | SGG PLANICLEAR 5mm | 21012 | Air 100% | Surface 5 | Solarban® 70 glass 4mm | 5433 | Saint-Gobain Glass | Vitro formerly PPG
EnthermalPlus | SGG ECLAZ ONE II 5mm | 20763 | Vacuum 0.25mm | SGG PLANICLEAR 5mm | 21012 | Air 100% | Surface 5 | SGG ECLAZ II 4mm | 20754 | Saint-Gobain Glass | Saint-Gobain Glass
EnthermalPlus | Solarban® 60 on Solarbronze® 5mm | 5273 | Vacuum 0.25mm | Vitro Clear Float Glass 5mm | 414 | Air 100% | Surface 5 | LoE 180 on 4mm Clear | 2192 | Vitro formerly PPG | Cardinal Glass Industries
EnthermalPlus | Solarban® 60 on Solarbronze® 5mm | 5273 | Vacuum 0.25mm | Vitro Clear Float Glass 5mm | 414 | Air 100% | Surface 5 | LoE² 270 on 4mm Clear | 2027 | Vitro formerly PPG | Cardinal Glass Industries
EnthermalPlus | Solarban® 60 on Solarbronze® 5mm | 5273 | Vacuum 0.25mm | Vitro Clear Float Glass 5mm | 414 | Air 100% | Surface 5 | LoE² 272 on 4 mm Clear | 2012 | Vitro formerly PPG | Cardinal Glass Industries
EnthermalPlus | Solarban® 60 on Solarbronze® 5mm | 5273 | Vacuum 0.25mm | Vitro Clear Float Glass 5mm | 414 | Air 100% | Surface 5 | LoE³ 366 on 4mm Clear | 2155 | Vitro formerly PPG | Cardinal Glass Industries
EnthermalPlus | Solarban® 60 on Solarbronze® 5mm | 5273 | Vacuum 0.25mm | Vitro Clear Float Glass 5mm | 414 | Air 100% | Surface 5 | Solarban® 60 on Clear 4mm | 5282 | Vitro formerly PPG | Vitro formerly PPG
EnthermalPlus | Solarban® 60 on Solarbronze® 5mm | 5273 | Vacuum 0.25mm | Vitro Clear Float Glass 5mm | 414 | Air 100% | Surface 5 | Solarban® 70 glass 4mm | 5433 | Vitro formerly PPG | Vitro formerly PPG
EnthermalPlus | Solarban® 60 on Solarbronze® 5mm | 5273 | Vacuum 0.25mm | Vitro Clear Float Glass 5mm | 414 | Air 100% | Surface 5 | SGG ECLAZ II 4mm | 20754 | Vitro formerly PPG | Saint-Gobain Glass
EnthermalPlus | Solarban® 60 on Solargray® 5mm | 5288 | Vacuum 0.25mm | Vitro Clear Float Glass 5mm | 414 | Air 100% | Surface 5 | LoE 180 on 4mm Clear | 2192 | Vitro formerly PPG | Cardinal Glass Industries
EnthermalPlus | Solarban® 60 on Solargray® 5mm | 5288 | Vacuum 0.25mm | Vitro Clear Float Glass 5mm | 414 | Air 100% | Surface 5 | LoE² 270 on 4mm Clear | 2027 | Vitro formerly PPG | Cardinal Glass Industries
EnthermalPlus | Solarban® 60 on Solargray® 5mm | 5288 | Vacuum 0.25mm | Vitro Clear Float Glass 5mm | 414 | Air 100% | Surface 5 | LoE² 272 on 4 mm Clear | 2012 | Vitro formerly PPG | Cardinal Glass Industries
EnthermalPlus | Solarban® 60 on Solargray® 5mm | 5288 | Vacuum 0.25mm | Vitro Clear Float Glass 5mm | 414 | Air 100% | Surface 5 | LoE³ 366 on 4mm Clear | 2155 | Vitro formerly PPG | Cardinal Glass Industries
EnthermalPlus | Solarban® 60 on Solargray® 5mm | 5288 | Vacuum 0.25mm | Vitro Clear Float Glass 5mm | 414 | Air 100% | Surface 5 | Solarban® 60 on Clear 4mm | 5282 | Vitro formerly PPG | Vitro formerly PPG
EnthermalPlus | Solarban® 60 on Solargray® 5mm | 5288 | Vacuum 0.25mm | Vitro Clear Float Glass 5mm | 414 | Air 100% | Surface 5 | Solarban® 70 glass 4mm | 5433 | Vitro formerly PPG | Vitro formerly PPG
EnthermalPlus | Solarban® 60 on Solargray® 5mm | 5288 | Vacuum 0.25mm | Vitro Clear Float Glass 5mm | 414 | Air 100% | Surface 5 | SGG ECLAZ II 4mm | 20754 | Vitro formerly PPG | Saint-Gobain Glass
EnthermalPlus | Solarban® 60 on Optiblue® (Solarban® z50) 5mm | 5423 | Vacuum 0.25mm | Vitro Clear Float Glass 5mm | 414 | Air 100% | Surface 5 | LoE 180 on 4mm Clear | 2192 | Vitro formerly PPG | Cardinal Glass Industries
EnthermalPlus | Solarban® 60 on Optiblue® (Solarban® z50) 5mm | 5423 | Vacuum 0.25mm | Vitro Clear Float Glass 5mm | 414 | Air 100% | Surface 5 | LoE² 270 on 4mm Clear | 2027 | Vitro formerly PPG | Cardinal Glass Industries
EnthermalPlus | Solarban® 60 on Optiblue® (Solarban® z50) 5mm | 5423 | Vacuum 0.25mm | Vitro Clear Float Glass 5mm | 414 | Air 100% | Surface 5 | LoE² 272 on 4 mm Clear | 2012 | Vitro formerly PPG | Cardinal Glass Industries
EnthermalPlus | Solarban® 60 on Optiblue® (Solarban® z50) 5mm | 5423 | Vacuum 0.25mm | Vitro Clear Float Glass 5mm | 414 | Air 100% | Surface 5 | LoE³ 366 on 4mm Clear | 2155 | Vitro formerly PPG | Cardinal Glass Industries
EnthermalPlus | Solarban® 60 on Optiblue® (Solarban® z50) 5mm | 5423 | Vacuum 0.25mm | Vitro Clear Float Glass 5mm | 414 | Air 100% | Surface 5 | Solarban® 60 on Clear 4mm | 5282 | Vitro formerly PPG | Vitro formerly PPG
EnthermalPlus | Solarban® 60 on Optiblue® (Solarban® z50) 5mm | 5423 | Vacuum 0.25mm | Vitro Clear Float Glass 5mm | 414 | Air 100% | Surface 5 | Solarban® 70 glass 4mm | 5433 | Vitro formerly PPG | Vitro formerly PPG
EnthermalPlus | Solarban® 60 on Optiblue® (Solarban® z50) 5mm | 5423 | Vacuum 0.25mm | Vitro Clear Float Glass 5mm | 414 | Air 100% | Surface 5 | SGG ECLAZ II 4mm | 20754 | Vitro formerly PPG | Saint-Gobain Glass
EnthermalPlus | LoE 180 on 5mm Clear | 2193 | Vacuum 0.25mm | Cardinal Clear Float Glass 5mm | 2003 | Air 100% | Surface 5 | LoE 180 on 5mm Clear | 2193 | Cardinal Glass Industries | Cardinal Glass Industries
EnthermalPlus | LoE 180 on 5mm Clear | 2193 | Vacuum 0.25mm | Cardinal Clear Float Glass 5mm | 2003 | Air 100% | Surface 5 | LoE² 270 on 5mm Clear | 2028 | Cardinal Glass Industries | Cardinal Glass Industries
EnthermalPlus | LoE 180 on 5mm Clear | 2193 | Vacuum 0.25mm | Cardinal Clear Float Glass 5mm | 2003 | Air 100% | Surface 5 | LoE² 272 on 5 mm Clear | 2013 | Cardinal Glass Industries | Cardinal Glass Industries
EnthermalPlus | LoE 180 on 5mm Clear | 2193 | Vacuum 0.25mm | Cardinal Clear Float Glass 5mm | 2003 | Air 100% | Surface 5 | LoE³ 366 on 5mm Clear | 2156 | Cardinal Glass Industries | Cardinal Glass Industries
EnthermalPlus | LoE 180 on 5mm Clear | 2193 | Vacuum 0.25mm | Cardinal Clear Float Glass 5mm | 2003 | Air 100% | Surface 5 | Solarban® 60 on Clear 5mm | 5283 | Cardinal Glass Industries | Vitro formerly PPG
EnthermalPlus | LoE 180 on 5mm Clear | 2193 | Vacuum 0.25mm | Cardinal Clear Float Glass 5mm | 2003 | Air 100% | Surface 5 | Solarban® 70 glass 5mm | 5434 | Cardinal Glass Industries | Vitro formerly PPG
EnthermalPlus | LoE 180 on 5mm Clear | 2193 | Vacuum 0.25mm | Cardinal Clear Float Glass 5mm | 2003 | Air 100% | Surface 5 | SGG ECLAZ II 5mm | 20755 | Cardinal Glass Industries | Saint-Gobain Glass
EnthermalPlus | LoE² 270 on 5mm Clear | 2028 | Vacuum 0.25mm | Cardinal Clear Float Glass 5mm | 2003 | Air 100% | Surface 5 | LoE 180 on 5mm Clear | 2193 | Cardinal Glass Industries | Cardinal Glass Industries
EnthermalPlus | LoE² 270 on 5mm Clear | 2028 | Vacuum 0.25mm | Cardinal Clear Float Glass 5mm | 2003 | Air 100% | Surface 5 | LoE² 270 on 5mm Clear | 2028 | Cardinal Glass Industries | Cardinal Glass Industries
EnthermalPlus | LoE² 270 on 5mm Clear | 2028 | Vacuum 0.25mm | Cardinal Clear Float Glass 5mm | 2003 | Air 100% | Surface 5 | LoE² 272 on 5 mm Clear | 2013 | Cardinal Glass Industries | Cardinal Glass Industries
EnthermalPlus | LoE² 270 on 5mm Clear | 2028 | Vacuum 0.25mm | Cardinal Clear Float Glass 5mm | 2003 | Air 100% | Surface 5 | LoE³ 366 on 5mm Clear | 2156 | Cardinal Glass Industries | Cardinal Glass Industries
EnthermalPlus | LoE² 270 on 5mm Clear | 2028 | Vacuum 0.25mm | Cardinal Clear Float Glass 5mm | 2003 | Air 100% | Surface 5 | Solarban® 60 on Clear 5mm | 5283 | Cardinal Glass Industries | Vitro formerly PPG
EnthermalPlus | LoE² 270 on 5mm Clear | 2028 | Vacuum 0.25mm | Cardinal Clear Float Glass 5mm | 2003 | Air 100% | Surface 5 | Solarban® 70 glass 5mm | 5434 | Cardinal Glass Industries | Vitro formerly PPG
EnthermalPlus | LoE² 270 on 5mm Clear | 2028 | Vacuum 0.25mm | Cardinal Clear Float Glass 5mm | 2003 | Air 100% | Surface 5 | SGG ECLAZ II 5mm | 20755 | Cardinal Glass Industries | Saint-Gobain Glass
EnthermalPlus | LoE² 272 on 5 mm Clear | 2013 | Vacuum 0.25mm | Cardinal Clear Float Glass 5mm | 2003 | Air 100% | Surface 5 | LoE 180 on 5mm Clear | 2193 | Cardinal Glass Industries | Cardinal Glass Industries
EnthermalPlus | LoE² 272 on 5 mm Clear | 2013 | Vacuum 0.25mm | Cardinal Clear Float Glass 5mm | 2003 | Air 100% | Surface 5 | LoE² 270 on 5mm Clear | 2028 | Cardinal Glass Industries | Cardinal Glass Industries
EnthermalPlus | LoE² 272 on 5 mm Clear | 2013 | Vacuum 0.25mm | Cardinal Clear Float Glass 5mm | 2003 | Air 100% | Surface 5 | LoE² 272 on 5 mm Clear | 2013 | Cardinal Glass Industries | Cardinal Glass Industries
EnthermalPlus | LoE² 272 on 5 mm Clear | 2013 | Vacuum 0.25mm | Cardinal Clear Float Glass 5mm | 2003 | Air 100% | Surface 5 | LoE³ 366 on 5mm Clear | 2156 | Cardinal Glass Industries | Cardinal Glass Industries
EnthermalPlus | LoE² 272 on 5 mm Clear | 2013 | Vacuum 0.25mm | Cardinal Clear Float Glass 5mm | 2003 | Air 100% | Surface 5 | Solarban® 60 on Clear 5mm | 5283 | Cardinal Glass Industries | Vitro formerly PPG
EnthermalPlus | LoE² 272 on 5 mm Clear | 2013 | Vacuum 0.25mm | Cardinal Clear Float Glass 5mm | 2003 | Air 100% | Surface 5 | Solarban® 70 glass 5mm | 5434 | Cardinal Glass Industries | Vitro formerly PPG
EnthermalPlus | LoE² 272 on 5 mm Clear | 2013 | Vacuum 0.25mm | Cardinal Clear Float Glass 5mm | 2003 | Air 100% | Surface 5 | SGG ECLAZ II 5mm | 20755 | Cardinal Glass Industries | Saint-Gobain Glass
EnthermalPlus | LoE³ 340 on 5mm Clear | 2166 | Vacuum 0.25mm | Cardinal Clear Float Glass 5mm | 2003 | Air 100% | Surface 5 | LoE 180 on 5mm Clear | 2193 | Cardinal Glass Industries | Cardinal Glass Industries
EnthermalPlus | LoE³ 340 on 5mm Clear | 2166 | Vacuum 0.25mm | Cardinal Clear Float Glass 5mm | 2003 | Air 100% | Surface 5 | LoE² 270 on 5mm Clear | 2028 | Cardinal Glass Industries | Cardinal Glass Industries
EnthermalPlus | LoE³ 340 on 5mm Clear | 2166 | Vacuum 0.25mm | Cardinal Clear Float Glass 5mm | 2003 | Air 100% | Surface 5 | LoE² 272 on 5 mm Clear | 2013 | Cardinal Glass Industries | Cardinal Glass Industries
EnthermalPlus | LoE³ 340 on 5mm Clear | 2166 | Vacuum 0.25mm | Cardinal Clear Float Glass 5mm | 2003 | Air 100% | Surface 5 | LoE³ 366 on 5mm Clear | 2156 | Cardinal Glass Industries | Cardinal Glass Industries
EnthermalPlus | LoE³ 340 on 5mm Clear | 2166 | Vacuum 0.25mm | Cardinal Clear Float Glass 5mm | 2003 | Air 100% | Surface 5 | Solarban® 60 on Clear 5mm | 5283 | Cardinal Glass Industries | Vitro formerly PPG
EnthermalPlus | LoE³ 340 on 5mm Clear | 2166 | Vacuum 0.25mm | Cardinal Clear Float Glass 5mm | 2003 | Air 100% | Surface 5 | Solarban® 70 glass 5mm | 5434 | Cardinal Glass Industries | Vitro formerly PPG
EnthermalPlus | LoE³ 340 on 5mm Clear | 2166 | Vacuum 0.25mm | Cardinal Clear Float Glass 5mm | 2003 | Air 100% | Surface 5 | SGG ECLAZ II 5mm | 20755 | Cardinal Glass Industries | Saint-Gobain Glass
EnthermalPlus | LoE³ 366 on 5mm Clear | 2156 | Vacuum 0.25mm | Cardinal Clear Float Glass 5mm | 2003 | Air 100% | Surface 5 | LoE 180 on 5mm Clear | 2193 | Cardinal Glass Industries | Cardinal Glass Industries
EnthermalPlus | LoE³ 366 on 5mm Clear | 2156 | Vacuum 0.25mm | Cardinal Clear Float Glass 5mm | 2003 | Air 100% | Surface 5 | LoE² 270 on 5mm Clear | 2028 | Cardinal Glass Industries | Cardinal Glass Industries
EnthermalPlus | LoE³ 366 on 5mm Clear | 2156 | Vacuum 0.25mm | Cardinal Clear Float Glass 5mm | 2003 | Air 100% | Surface 5 | LoE² 272 on 5 mm Clear | 2013 | Cardinal Glass Industries | Cardinal Glass Industries
EnthermalPlus | LoE³ 366 on 5mm Clear | 2156 | Vacuum 0.25mm | Cardinal Clear Float Glass 5mm | 2003 | Air 100% | Surface 5 | LoE³ 366 on 5mm Clear | 2156 | Cardinal Glass Industries | Cardinal Glass Industries
EnthermalPlus | LoE³ 366 on 5mm Clear | 2156 | Vacuum 0.25mm | Cardinal Clear Float Glass 5mm | 2003 | Air 100% | Surface 5 | Solarban® 60 on Clear 5mm | 5283 | Cardinal Glass Industries | Vitro formerly PPG
EnthermalPlus | LoE³ 366 on 5mm Clear | 2156 | Vacuum 0.25mm | Cardinal Clear Float Glass 5mm | 2003 | Air 100% | Surface 5 | Solarban® 70 glass 5mm | 5434 | Cardinal Glass Industries | Vitro formerly PPG
EnthermalPlus | LoE³ 366 on 5mm Clear | 2156 | Vacuum 0.25mm | Cardinal Clear Float Glass 5mm | 2003 | Air 100% | Surface 5 | SGG ECLAZ II 5mm | 20755 | Cardinal Glass Industries | Saint-Gobain Glass
EnthermalPlus | Quad LoE 452 on 5mm Clear | 2106 | Vacuum 0.25mm | Cardinal Clear Float Glass 5mm | 2003 | Air 100% | Surface 5 | LoE 180 on 5mm Clear | 2193 | Cardinal Glass Industries | Cardinal Glass Industries
EnthermalPlus | Quad LoE 452 on 5mm Clear | 2106 | Vacuum 0.25mm | Cardinal Clear Float Glass 5mm | 2003 | Air 100% | Surface 5 | LoE² 270 on 5mm Clear | 2028 | Cardinal Glass Industries | Cardinal Glass Industries
EnthermalPlus | Quad LoE 452 on 5mm Clear | 2106 | Vacuum 0.25mm | Cardinal Clear Float Glass 5mm | 2003 | Air 100% | Surface 5 | LoE² 272 on 5 mm Clear | 2013 | Cardinal Glass Industries | Cardinal Glass Industries
EnthermalPlus | Quad LoE 452 on 5mm Clear | 2106 | Vacuum 0.25mm | Cardinal Clear Float Glass 5mm | 2003 | Air 100% | Surface 5 | LoE³ 366 on 5mm Clear | 2156 | Cardinal Glass Industries | Cardinal Glass Industries
EnthermalPlus | Quad LoE 452 on 5mm Clear | 2106 | Vacuum 0.25mm | Cardinal Clear Float Glass 5mm | 2003 | Air 100% | Surface 5 | Solarban® 60 on Clear 5mm | 5283 | Cardinal Glass Industries | Vitro formerly PPG
EnthermalPlus | Quad LoE 452 on 5mm Clear | 2106 | Vacuum 0.25mm | Cardinal Clear Float Glass 5mm | 2003 | Air 100% | Surface 5 | Solarban® 70 glass 5mm | 5434 | Cardinal Glass Industries | Vitro formerly PPG
EnthermalPlus | Quad LoE 452 on 5mm Clear | 2106 | Vacuum 0.25mm | Cardinal Clear Float Glass 5mm | 2003 | Air 100% | Surface 5 | SGG ECLAZ II 5mm | 20755 | Cardinal Glass Industries | Saint-Gobain Glass
EnthermalPlus | Solarban® 60 on Clear 5mm | 5283 | Vacuum 0.25mm | Vitro Clear Float Glass 5mm | 414 | Air 100% | Surface 5 | LoE 180 on 5mm Clear | 2193 | Vitro formerly PPG | Cardinal Glass Industries
EnthermalPlus | Solarban® 60 on Clear 5mm | 5283 | Vacuum 0.25mm | Vitro Clear Float Glass 5mm | 414 | Air 100% | Surface 5 | LoE² 270 on 5mm Clear | 2028 | Vitro formerly PPG | Cardinal Glass Industries
EnthermalPlus | Solarban® 60 on Clear 5mm | 5283 | Vacuum 0.25mm | Vitro Clear Float Glass 5mm | 414 | Air 100% | Surface 5 | LoE² 272 on 5 mm Clear | 2013 | Vitro formerly PPG | Cardinal Glass Industries
EnthermalPlus | Solarban® 60 on Clear 5mm | 5283 | Vacuum 0.25mm | Vitro Clear Float Glass 5mm | 414 | Air 100% | Surface 5 | LoE³ 366 on 5mm Clear | 2156 | Vitro formerly PPG | Cardinal Glass Industries
EnthermalPlus | Solarban® 60 on Clear 5mm | 5283 | Vacuum 0.25mm | Vitro Clear Float Glass 5mm | 414 | Air 100% | Surface 5 | Solarban® 60 on Clear 5mm | 5283 | Vitro formerly PPG | Vitro formerly PPG
EnthermalPlus | Solarban® 60 on Clear 5mm | 5283 | Vacuum 0.25mm | Vitro Clear Float Glass 5mm | 414 | Air 100% | Surface 5 | Solarban® 70 glass 5mm | 5434 | Vitro formerly PPG | Vitro formerly PPG
EnthermalPlus | Solarban® 60 on Clear 5mm | 5283 | Vacuum 0.25mm | Vitro Clear Float Glass 5mm | 414 | Air 100% | Surface 5 | SGG ECLAZ II 5mm | 20755 | Vitro formerly PPG | Saint-Gobain Glass
EnthermalPlus | Solarban® 70 glass 5mm | 5434 | Vacuum 0.25mm | Vitro Clear Float Glass 5mm | 414 | Air 100% | Surface 5 | LoE 180 on 5mm Clear | 2193 | Vitro formerly PPG | Cardinal Glass Industries
EnthermalPlus | Solarban® 70 glass 5mm | 5434 | Vacuum 0.25mm | Vitro Clear Float Glass 5mm | 414 | Air 100% | Surface 5 | LoE² 270 on 5mm Clear | 2028 | Vitro formerly PPG | Cardinal Glass Industries
EnthermalPlus | Solarban® 70 glass 5mm | 5434 | Vacuum 0.25mm | Vitro Clear Float Glass 5mm | 414 | Air 100% | Surface 5 | LoE² 272 on 5 mm Clear | 2013 | Vitro formerly PPG | Cardinal Glass Industries
EnthermalPlus | Solarban® 70 glass 5mm | 5434 | Vacuum 0.25mm | Vitro Clear Float Glass 5mm | 414 | Air 100% | Surface 5 | LoE³ 366 on 5mm Clear | 2156 | Vitro formerly PPG | Cardinal Glass Industries
EnthermalPlus | Solarban® 70 glass 5mm | 5434 | Vacuum 0.25mm | Vitro Clear Float Glass 5mm | 414 | Air 100% | Surface 5 | Solarban® 60 on Clear 5mm | 5283 | Vitro formerly PPG | Vitro formerly PPG
EnthermalPlus | Solarban® 70 glass 5mm | 5434 | Vacuum 0.25mm | Vitro Clear Float Glass 5mm | 414 | Air 100% | Surface 5 | Solarban® 70 glass 5mm | 5434 | Vitro formerly PPG | Vitro formerly PPG
EnthermalPlus | Solarban® 70 glass 5mm | 5434 | Vacuum 0.25mm | Vitro Clear Float Glass 5mm | 414 | Air 100% | Surface 5 | SGG ECLAZ II 5mm | 20755 | Vitro formerly PPG | Saint-Gobain Glass
EnthermalPlus | Solarban® R67 (Solarban® 67) on Clear 5mm | 5475 | Vacuum 0.25mm | Vitro Clear Float Glass 5mm | 414 | Air 100% | Surface 5 | LoE 180 on 5mm Clear | 2193 | Vitro formerly PPG | Cardinal Glass Industries
EnthermalPlus | Solarban® R67 (Solarban® 67) on Clear 5mm | 5475 | Vacuum 0.25mm | Vitro Clear Float Glass 5mm | 414 | Air 100% | Surface 5 | LoE² 270 on 5mm Clear | 2028 | Vitro formerly PPG | Cardinal Glass Industries
EnthermalPlus | Solarban® R67 (Solarban® 67) on Clear 5mm | 5475 | Vacuum 0.25mm | Vitro Clear Float Glass 5mm | 414 | Air 100% | Surface 5 | LoE² 272 on 5 mm Clear | 2013 | Vitro formerly PPG | Cardinal Glass Industries
EnthermalPlus | Solarban® R67 (Solarban® 67) on Clear 5mm | 5475 | Vacuum 0.25mm | Vitro Clear Float Glass 5mm | 414 | Air 100% | Surface 5 | LoE³ 366 on 5mm Clear | 2156 | Vitro formerly PPG | Cardinal Glass Industries
EnthermalPlus | Solarban® R67 (Solarban® 67) on Clear 5mm | 5475 | Vacuum 0.25mm | Vitro Clear Float Glass 5mm | 414 | Air 100% | Surface 5 | Solarban® 60 on Clear 5mm | 5283 | Vitro formerly PPG | Vitro formerly PPG
EnthermalPlus | Solarban® R67 (Solarban® 67) on Clear 5mm | 5475 | Vacuum 0.25mm | Vitro Clear Float Glass 5mm | 414 | Air 100% | Surface 5 | Solarban® 70 glass 5mm | 5434 | Vitro formerly PPG | Vitro formerly PPG
EnthermalPlus | Solarban® R67 (Solarban® 67) on Clear 5mm | 5475 | Vacuum 0.25mm | Vitro Clear Float Glass 5mm | 414 | Air 100% | Surface 5 | SGG ECLAZ II 5mm | 20755 | Vitro formerly PPG | Saint-Gobain Glass
EnthermalPlus | SGG ECLAZ II 5mm | 20755 | Vacuum 0.25mm | SGG PLANICLEAR 5mm | 21012 | Air 100% | Surface 5 | LoE 180 on 5mm Clear | 2193 | Saint-Gobain Glass | Cardinal Glass Industries
EnthermalPlus | SGG ECLAZ II 5mm | 20755 | Vacuum 0.25mm | SGG PLANICLEAR 5mm | 21012 | Air 100% | Surface 5 | LoE² 270 on 5mm Clear | 2028 | Saint-Gobain Glass | Cardinal Glass Industries
EnthermalPlus | SGG ECLAZ II 5mm | 20755 | Vacuum 0.25mm | SGG PLANICLEAR 5mm | 21012 | Air 100% | Surface 5 | LoE² 272 on 5 mm Clear | 2013 | Saint-Gobain Glass | Cardinal Glass Industries
EnthermalPlus | SGG ECLAZ II 5mm | 20755 | Vacuum 0.25mm | SGG PLANICLEAR 5mm | 21012 | Air 100% | Surface 5 | LoE³ 366 on 5mm Clear | 2156 | Saint-Gobain Glass | Cardinal Glass Industries
EnthermalPlus | SGG ECLAZ II 5mm | 20755 | Vacuum 0.25mm | SGG PLANICLEAR 5mm | 21012 | Air 100% | Surface 5 | Solarban® 60 on Clear 5mm | 5283 | Saint-Gobain Glass | Vitro formerly PPG
EnthermalPlus | SGG ECLAZ II 5mm | 20755 | Vacuum 0.25mm | SGG PLANICLEAR 5mm | 21012 | Air 100% | Surface 5 | Solarban® 70 glass 5mm | 5434 | Saint-Gobain Glass | Vitro formerly PPG
EnthermalPlus | SGG ECLAZ II 5mm | 20755 | Vacuum 0.25mm | SGG PLANICLEAR 5mm | 21012 | Air 100% | Surface 5 | SGG ECLAZ II 5mm | 20755 | Saint-Gobain Glass | Saint-Gobain Glass
EnthermalPlus | SGG ECLAZ ONE II 5mm | 20763 | Vacuum 0.25mm | SGG PLANICLEAR 5mm | 21012 | Air 100% | Surface 5 | LoE 180 on 5mm Clear | 2193 | Saint-Gobain Glass | Cardinal Glass Industries
EnthermalPlus | SGG ECLAZ ONE II 5mm | 20763 | Vacuum 0.25mm | SGG PLANICLEAR 5mm | 21012 | Air 100% | Surface 5 | LoE² 270 on 5mm Clear | 2028 | Saint-Gobain Glass | Cardinal Glass Industries
EnthermalPlus | SGG ECLAZ ONE II 5mm | 20763 | Vacuum 0.25mm | SGG PLANICLEAR 5mm | 21012 | Air 100% | Surface 5 | LoE² 272 on 5 mm Clear | 2013 | Saint-Gobain Glass | Cardinal Glass Industries
EnthermalPlus | SGG ECLAZ ONE II 5mm | 20763 | Vacuum 0.25mm | SGG PLANICLEAR 5mm | 21012 | Air 100% | Surface 5 | LoE³ 366 on 5mm Clear | 2156 | Saint-Gobain Glass | Cardinal Glass Industries
EnthermalPlus | SGG ECLAZ ONE II 5mm | 20763 | Vacuum 0.25mm | SGG PLANICLEAR 5mm | 21012 | Air 100% | Surface 5 | Solarban® 60 on Clear 5mm | 5283 | Saint-Gobain Glass | Vitro formerly PPG
EnthermalPlus | SGG ECLAZ ONE II 5mm | 20763 | Vacuum 0.25mm | SGG PLANICLEAR 5mm | 21012 | Air 100% | Surface 5 | Solarban® 70 glass 5mm | 5434 | Saint-Gobain Glass | Vitro formerly PPG
EnthermalPlus | SGG ECLAZ ONE II 5mm | 20763 | Vacuum 0.25mm | SGG PLANICLEAR 5mm | 21012 | Air 100% | Surface 5 | SGG ECLAZ II 5mm | 20755 | Saint-Gobain Glass | Saint-Gobain Glass
EnthermalPlus | Solarban® 60 on Solarbronze® 5mm | 5273 | Vacuum 0.25mm | Vitro Clear Float Glass 5mm | 414 | Air 100% | Surface 5 | LoE 180 on 5mm Clear | 2193 | Vitro formerly PPG | Cardinal Glass Industries
EnthermalPlus | Solarban® 60 on Solarbronze® 5mm | 5273 | Vacuum 0.25mm | Vitro Clear Float Glass 5mm | 414 | Air 100% | Surface 5 | LoE² 270 on 5mm Clear | 2028 | Vitro formerly PPG | Cardinal Glass Industries
EnthermalPlus | Solarban® 60 on Solarbronze® 5mm | 5273 | Vacuum 0.25mm | Vitro Clear Float Glass 5mm | 414 | Air 100% | Surface 5 | LoE² 272 on 5 mm Clear | 2013 | Vitro formerly PPG | Cardinal Glass Industries
EnthermalPlus | Solarban® 60 on Solarbronze® 5mm | 5273 | Vacuum 0.25mm | Vitro Clear Float Glass 5mm | 414 | Air 100% | Surface 5 | LoE³ 366 on 5mm Clear | 2156 | Vitro formerly PPG | Cardinal Glass Industries
EnthermalPlus | Solarban® 60 on Solarbronze® 5mm | 5273 | Vacuum 0.25mm | Vitro Clear Float Glass 5mm | 414 | Air 100% | Surface 5 | Solarban® 60 on Clear 5mm | 5283 | Vitro formerly PPG | Vitro formerly PPG
EnthermalPlus | Solarban® 60 on Solarbronze® 5mm | 5273 | Vacuum 0.25mm | Vitro Clear Float Glass 5mm | 414 | Air 100% | Surface 5 | Solarban® 70 glass 5mm | 5434 | Vitro formerly PPG | Vitro formerly PPG
EnthermalPlus | Solarban® 60 on Solarbronze® 5mm | 5273 | Vacuum 0.25mm | Vitro Clear Float Glass 5mm | 414 | Air 100% | Surface 5 | SGG ECLAZ II 5mm | 20755 | Vitro formerly PPG | Saint-Gobain Glass
EnthermalPlus | Solarban® 60 on Solargray® 5mm | 5288 | Vacuum 0.25mm | Vitro Clear Float Glass 5mm | 414 | Air 100% | Surface 5 | LoE 180 on 5mm Clear | 2193 | Vitro formerly PPG | Cardinal Glass Industries
EnthermalPlus | Solarban® 60 on Solargray® 5mm | 5288 | Vacuum 0.25mm | Vitro Clear Float Glass 5mm | 414 | Air 100% | Surface 5 | LoE² 270 on 5mm Clear | 2028 | Vitro formerly PPG | Cardinal Glass Industries
EnthermalPlus | Solarban® 60 on Solargray® 5mm | 5288 | Vacuum 0.25mm | Vitro Clear Float Glass 5mm | 414 | Air 100% | Surface 5 | LoE² 272 on 5 mm Clear | 2013 | Vitro formerly PPG | Cardinal Glass Industries
EnthermalPlus | Solarban® 60 on Solargray® 5mm | 5288 | Vacuum 0.25mm | Vitro Clear Float Glass 5mm | 414 | Air 100% | Surface 5 | LoE³ 366 on 5mm Clear | 2156 | Vitro formerly PPG | Cardinal Glass Industries
EnthermalPlus | Solarban® 60 on Solargray® 5mm | 5288 | Vacuum 0.25mm | Vitro Clear Float Glass 5mm | 414 | Air 100% | Surface 5 | Solarban® 60 on Clear 5mm | 5283 | Vitro formerly PPG | Vitro formerly PPG
EnthermalPlus | Solarban® 60 on Solargray® 5mm | 5288 | Vacuum 0.25mm | Vitro Clear Float Glass 5mm | 414 | Air 100% | Surface 5 | Solarban® 70 glass 5mm | 5434 | Vitro formerly PPG | Vitro formerly PPG
EnthermalPlus | Solarban® 60 on Solargray® 5mm | 5288 | Vacuum 0.25mm | Vitro Clear Float Glass 5mm | 414 | Air 100% | Surface 5 | SGG ECLAZ II 5mm | 20755 | Vitro formerly PPG | Saint-Gobain Glass
EnthermalPlus | Solarban® 60 on Optiblue® (Solarban® z50) 5mm | 5423 | Vacuum 0.25mm | Vitro Clear Float Glass 5mm | 414 | Air 100% | Surface 5 | LoE 180 on 5mm Clear | 2193 | Vitro formerly PPG | Cardinal Glass Industries
EnthermalPlus | Solarban® 60 on Optiblue® (Solarban® z50) 5mm | 5423 | Vacuum 0.25mm | Vitro Clear Float Glass 5mm | 414 | Air 100% | Surface 5 | LoE² 270 on 5mm Clear | 2028 | Vitro formerly PPG | Cardinal Glass Industries
EnthermalPlus | Solarban® 60 on Optiblue® (Solarban® z50) 5mm | 5423 | Vacuum 0.25mm | Vitro Clear Float Glass 5mm | 414 | Air 100% | Surface 5 | LoE² 272 on 5 mm Clear | 2013 | Vitro formerly PPG | Cardinal Glass Industries
EnthermalPlus | Solarban® 60 on Optiblue® (Solarban® z50) 5mm | 5423 | Vacuum 0.25mm | Vitro Clear Float Glass 5mm | 414 | Air 100% | Surface 5 | LoE³ 366 on 5mm Clear | 2156 | Vitro formerly PPG | Cardinal Glass Industries
EnthermalPlus | Solarban® 60 on Optiblue® (Solarban® z50) 5mm | 5423 | Vacuum 0.25mm | Vitro Clear Float Glass 5mm | 414 | Air 100% | Surface 5 | Solarban® 60 on Clear 5mm | 5283 | Vitro formerly PPG | Vitro formerly PPG
EnthermalPlus | Solarban® 60 on Optiblue® (Solarban® z50) 5mm | 5423 | Vacuum 0.25mm | Vitro Clear Float Glass 5mm | 414 | Air 100% | Surface 5 | Solarban® 70 glass 5mm | 5434 | Vitro formerly PPG | Vitro formerly PPG
EnthermalPlus | Solarban® 60 on Optiblue® (Solarban® z50) 5mm | 5423 | Vacuum 0.25mm | Vitro Clear Float Glass 5mm | 414 | Air 100% | Surface 5 | SGG ECLAZ II 5mm | 20755 | Vitro formerly PPG | Saint-Gobain Glass
EnthermalPlus | LoE 180 on 6mm Clear | 2194 | Vacuum 0.25mm | Cardinal Clear Float Glass 5mm | 2003 | Air 100% | Surface 5 | LoE 180 on 5mm Clear | 2193 | Cardinal Glass Industries | Cardinal Glass Industries
EnthermalPlus | LoE 180 on 6mm Clear | 2194 | Vacuum 0.25mm | Cardinal Clear Float Glass 5mm | 2003 | Air 100% | Surface 5 | LoE² 270 on 5mm Clear | 2028 | Cardinal Glass Industries | Cardinal Glass Industries
EnthermalPlus | LoE 180 on 6mm Clear | 2194 | Vacuum 0.25mm | Cardinal Clear Float Glass 5mm | 2003 | Air 100% | Surface 5 | LoE² 272 on 5 mm Clear | 2013 | Cardinal Glass Industries | Cardinal Glass Industries
EnthermalPlus | LoE 180 on 6mm Clear | 2194 | Vacuum 0.25mm | Cardinal Clear Float Glass 5mm | 2003 | Air 100% | Surface 5 | LoE³ 366 on 5mm Clear | 2156 | Cardinal Glass Industries | Cardinal Glass Industries
EnthermalPlus | LoE 180 on 6mm Clear | 2194 | Vacuum 0.25mm | Cardinal Clear Float Glass 5mm | 2003 | Air 100% | Surface 5 | Solarban® 60 on Clear 5mm | 5283 | Cardinal Glass Industries | Vitro formerly PPG
EnthermalPlus | LoE 180 on 6mm Clear | 2194 | Vacuum 0.25mm | Cardinal Clear Float Glass 5mm | 2003 | Air 100% | Surface 5 | Solarban® 70 glass 5mm | 5434 | Cardinal Glass Industries | Vitro formerly PPG
EnthermalPlus | LoE 180 on 6mm Clear | 2194 | Vacuum 0.25mm | Cardinal Clear Float Glass 5mm | 2003 | Air 100% | Surface 5 | SGG ECLAZ II 5mm | 20755 | Cardinal Glass Industries | Saint-Gobain Glass
EnthermalPlus | LoE² 270 on 6mm Clear | 2029 | Vacuum 0.25mm | Cardinal Clear Float Glass 5mm | 2003 | Air 100% | Surface 5 | LoE 180 on 5mm Clear | 2193 | Cardinal Glass Industries | Cardinal Glass Industries
EnthermalPlus | LoE² 270 on 6mm Clear | 2029 | Vacuum 0.25mm | Cardinal Clear Float Glass 5mm | 2003 | Air 100% | Surface 5 | LoE² 270 on 5mm Clear | 2028 | Cardinal Glass Industries | Cardinal Glass Industries
EnthermalPlus | LoE² 270 on 6mm Clear | 2029 | Vacuum 0.25mm | Cardinal Clear Float Glass 5mm | 2003 | Air 100% | Surface 5 | LoE² 272 on 5 mm Clear | 2013 | Cardinal Glass Industries | Cardinal Glass Industries
EnthermalPlus | LoE² 270 on 6mm Clear | 2029 | Vacuum 0.25mm | Cardinal Clear Float Glass 5mm | 2003 | Air 100% | Surface 5 | LoE³ 366 on 5mm Clear | 2156 | Cardinal Glass Industries | Cardinal Glass Industries
EnthermalPlus | LoE² 270 on 6mm Clear | 2029 | Vacuum 0.25mm | Cardinal Clear Float Glass 5mm | 2003 | Air 100% | Surface 5 | Solarban® 60 on Clear 5mm | 5283 | Cardinal Glass Industries | Vitro formerly PPG
EnthermalPlus | LoE² 270 on 6mm Clear | 2029 | Vacuum 0.25mm | Cardinal Clear Float Glass 5mm | 2003 | Air 100% | Surface 5 | Solarban® 70 glass 5mm | 5434 | Cardinal Glass Industries | Vitro formerly PPG
EnthermalPlus | LoE² 270 on 6mm Clear | 2029 | Vacuum 0.25mm | Cardinal Clear Float Glass 5mm | 2003 | Air 100% | Surface 5 | SGG ECLAZ II 5mm | 20755 | Cardinal Glass Industries | Saint-Gobain Glass
EnthermalPlus | LoE² 272 on 6 mm Clear | 2014 | Vacuum 0.25mm | Cardinal Clear Float Glass 5mm | 2003 | Air 100% | Surface 5 | LoE 180 on 5mm Clear | 2193 | Cardinal Glass Industries | Cardinal Glass Industries
EnthermalPlus | LoE² 272 on 6 mm Clear | 2014 | Vacuum 0.25mm | Cardinal Clear Float Glass 5mm | 2003 | Air 100% | Surface 5 | LoE² 270 on 5mm Clear | 2028 | Cardinal Glass Industries | Cardinal Glass Industries
EnthermalPlus | LoE² 272 on 6 mm Clear | 2014 | Vacuum 0.25mm | Cardinal Clear Float Glass 5mm | 2003 | Air 100% | Surface 5 | LoE² 272 on 5 mm Clear | 2013 | Cardinal Glass Industries | Cardinal Glass Industries
EnthermalPlus | LoE² 272 on 6 mm Clear | 2014 | Vacuum 0.25mm | Cardinal Clear Float Glass 5mm | 2003 | Air 100% | Surface 5 | LoE³ 366 on 5mm Clear | 2156 | Cardinal Glass Industries | Cardinal Glass Industries
EnthermalPlus | LoE² 272 on 6 mm Clear | 2014 | Vacuum 0.25mm | Cardinal Clear Float Glass 5mm | 2003 | Air 100% | Surface 5 | Solarban® 60 on Clear 5mm | 5283 | Cardinal Glass Industries | Vitro formerly PPG
EnthermalPlus | LoE² 272 on 6 mm Clear | 2014 | Vacuum 0.25mm | Cardinal Clear Float Glass 5mm | 2003 | Air 100% | Surface 5 | Solarban® 70 glass 5mm | 5434 | Cardinal Glass Industries | Vitro formerly PPG
EnthermalPlus | LoE² 272 on 6 mm Clear | 2014 | Vacuum 0.25mm | Cardinal Clear Float Glass 5mm | 2003 | Air 100% | Surface 5 | SGG ECLAZ II 5mm | 20755 | Cardinal Glass Industries | Saint-Gobain Glass
EnthermalPlus | LoE³ 340 on 6mm Clear | 2167 | Vacuum 0.25mm | Cardinal Clear Float Glass 5mm | 2003 | Air 100% | Surface 5 | LoE 180 on 5mm Clear | 2193 | Cardinal Glass Industries | Cardinal Glass Industries
EnthermalPlus | LoE³ 340 on 6mm Clear | 2167 | Vacuum 0.25mm | Cardinal Clear Float Glass 5mm | 2003 | Air 100% | Surface 5 | LoE² 270 on 5mm Clear | 2028 | Cardinal Glass Industries | Cardinal Glass Industries
EnthermalPlus | LoE³ 340 on 6mm Clear | 2167 | Vacuum 0.25mm | Cardinal Clear Float Glass 5mm | 2003 | Air 100% | Surface 5 | LoE² 272 on 5 mm Clear | 2013 | Cardinal Glass Industries | Cardinal Glass Industries
EnthermalPlus | LoE³ 340 on 6mm Clear | 2167 | Vacuum 0.25mm | Cardinal Clear Float Glass 5mm | 2003 | Air 100% | Surface 5 | LoE³ 366 on 5mm Clear | 2156 | Cardinal Glass Industries | Cardinal Glass Industries
EnthermalPlus | LoE³ 340 on 6mm Clear | 2167 | Vacuum 0.25mm | Cardinal Clear Float Glass 5mm | 2003 | Air 100% | Surface 5 | Solarban® 60 on Clear 5mm | 5283 | Cardinal Glass Industries | Vitro formerly PPG
EnthermalPlus | LoE³ 340 on 6mm Clear | 2167 | Vacuum 0.25mm | Cardinal Clear Float Glass 5mm | 2003 | Air 100% | Surface 5 | Solarban® 70 glass 5mm | 5434 | Cardinal Glass Industries | Vitro formerly PPG
EnthermalPlus | LoE³ 340 on 6mm Clear | 2167 | Vacuum 0.25mm | Cardinal Clear Float Glass 5mm | 2003 | Air 100% | Surface 5 | SGG ECLAZ II 5mm | 20755 | Cardinal Glass Industries | Saint-Gobain Glass
EnthermalPlus | LoE³ 366 on 6mm Clear | 2157 | Vacuum 0.25mm | Cardinal Clear Float Glass 5mm | 2003 | Air 100% | Surface 5 | LoE 180 on 5mm Clear | 2193 | Cardinal Glass Industries | Cardinal Glass Industries
EnthermalPlus | LoE³ 366 on 6mm Clear | 2157 | Vacuum 0.25mm | Cardinal Clear Float Glass 5mm | 2003 | Air 100% | Surface 5 | LoE² 270 on 5mm Clear | 2028 | Cardinal Glass Industries | Cardinal Glass Industries
EnthermalPlus | LoE³ 366 on 6mm Clear | 2157 | Vacuum 0.25mm | Cardinal Clear Float Glass 5mm | 2003 | Air 100% | Surface 5 | LoE² 272 on 5 mm Clear | 2013 | Cardinal Glass Industries | Cardinal Glass Industries
EnthermalPlus | LoE³ 366 on 6mm Clear | 2157 | Vacuum 0.25mm | Cardinal Clear Float Glass 5mm | 2003 | Air 100% | Surface 5 | LoE³ 366 on 5mm Clear | 2156 | Cardinal Glass Industries | Cardinal Glass Industries
EnthermalPlus | LoE³ 366 on 6mm Clear | 2157 | Vacuum 0.25mm | Cardinal Clear Float Glass 5mm | 2003 | Air 100% | Surface 5 | Solarban® 60 on Clear 5mm | 5283 | Cardinal Glass Industries | Vitro formerly PPG
EnthermalPlus | LoE³ 366 on 6mm Clear | 2157 | Vacuum 0.25mm | Cardinal Clear Float Glass 5mm | 2003 | Air 100% | Surface 5 | Solarban® 70 glass 5mm | 5434 | Cardinal Glass Industries | Vitro formerly PPG
EnthermalPlus | LoE³ 366 on 6mm Clear | 2157 | Vacuum 0.25mm | Cardinal Clear Float Glass 5mm | 2003 | Air 100% | Surface 5 | SGG ECLAZ II 5mm | 20755 | Cardinal Glass Industries | Saint-Gobain Glass
EnthermalPlus | Quad LoE 452 on 6mm Clear | 2107 | Vacuum 0.25mm | Cardinal Clear Float Glass 5mm | 2003 | Air 100% | Surface 5 | LoE 180 on 5mm Clear | 2193 | Cardinal Glass Industries | Cardinal Glass Industries
EnthermalPlus | Quad LoE 452 on 6mm Clear | 2107 | Vacuum 0.25mm | Cardinal Clear Float Glass 5mm | 2003 | Air 100% | Surface 5 | LoE² 270 on 5mm Clear | 2028 | Cardinal Glass Industries | Cardinal Glass Industries
EnthermalPlus | Quad LoE 452 on 6mm Clear | 2107 | Vacuum 0.25mm | Cardinal Clear Float Glass 5mm | 2003 | Air 100% | Surface 5 | LoE² 272 on 5 mm Clear | 2013 | Cardinal Glass Industries | Cardinal Glass Industries
EnthermalPlus | Quad LoE 452 on 6mm Clear | 2107 | Vacuum 0.25mm | Cardinal Clear Float Glass 5mm | 2003 | Air 100% | Surface 5 | LoE³ 366 on 5mm Clear | 2156 | Cardinal Glass Industries | Cardinal Glass Industries
EnthermalPlus | Quad LoE 452 on 6mm Clear | 2107 | Vacuum 0.25mm | Cardinal Clear Float Glass 5mm | 2003 | Air 100% | Surface 5 | Solarban® 60 on Clear 5mm | 5283 | Cardinal Glass Industries | Vitro formerly PPG
EnthermalPlus | Quad LoE 452 on 6mm Clear | 2107 | Vacuum 0.25mm | Cardinal Clear Float Glass 5mm | 2003 | Air 100% | Surface 5 | Solarban® 70 glass 5mm | 5434 | Cardinal Glass Industries | Vitro formerly PPG
EnthermalPlus | Quad LoE 452 on 6mm Clear | 2107 | Vacuum 0.25mm | Cardinal Clear Float Glass 5mm | 2003 | Air 100% | Surface 5 | SGG ECLAZ II 5mm | 20755 | Cardinal Glass Industries | Saint-Gobain Glass
EnthermalPlus | Solarban® 60 on Clear 6mm | 5284 | Vacuum 0.25mm | Vitro Clear Float Glass 5mm | 414 | Air 100% | Surface 5 | LoE 180 on 5mm Clear | 2193 | Vitro formerly PPG | Cardinal Glass Industries
EnthermalPlus | Solarban® 60 on Clear 6mm | 5284 | Vacuum 0.25mm | Vitro Clear Float Glass 5mm | 414 | Air 100% | Surface 5 | LoE² 270 on 5mm Clear | 2028 | Vitro formerly PPG | Cardinal Glass Industries
EnthermalPlus | Solarban® 60 on Clear 6mm | 5284 | Vacuum 0.25mm | Vitro Clear Float Glass 5mm | 414 | Air 100% | Surface 5 | LoE² 272 on 5 mm Clear | 2013 | Vitro formerly PPG | Cardinal Glass Industries
EnthermalPlus | Solarban® 60 on Clear 6mm | 5284 | Vacuum 0.25mm | Vitro Clear Float Glass 5mm | 414 | Air 100% | Surface 5 | LoE³ 366 on 5mm Clear | 2156 | Vitro formerly PPG | Cardinal Glass Industries
EnthermalPlus | Solarban® 60 on Clear 6mm | 5284 | Vacuum 0.25mm | Vitro Clear Float Glass 5mm | 414 | Air 100% | Surface 5 | Solarban® 60 on Clear 5mm | 5283 | Vitro formerly PPG | Vitro formerly PPG
EnthermalPlus | Solarban® 60 on Clear 6mm | 5284 | Vacuum 0.25mm | Vitro Clear Float Glass 5mm | 414 | Air 100% | Surface 5 | Solarban® 70 glass 5mm | 5434 | Vitro formerly PPG | Vitro formerly PPG
EnthermalPlus | Solarban® 60 on Clear 6mm | 5284 | Vacuum 0.25mm | Vitro Clear Float Glass 5mm | 414 | Air 100% | Surface 5 | SGG ECLAZ II 5mm | 20755 | Vitro formerly PPG | Saint-Gobain Glass
EnthermalPlus | Solarban® 70 glass 6mm | 5439 | Vacuum 0.25mm | Vitro Clear Float Glass 5mm | 414 | Air 100% | Surface 5 | LoE 180 on 5mm Clear | 2193 | Vitro formerly PPG | Cardinal Glass Industries
EnthermalPlus | Solarban® 70 glass 6mm | 5439 | Vacuum 0.25mm | Vitro Clear Float Glass 5mm | 414 | Air 100% | Surface 5 | LoE² 270 on 5mm Clear | 2028 | Vitro formerly PPG | Cardinal Glass Industries
EnthermalPlus | Solarban® 70 glass 6mm | 5439 | Vacuum 0.25mm | Vitro Clear Float Glass 5mm | 414 | Air 100% | Surface 5 | LoE² 272 on 5 mm Clear | 2013 | Vitro formerly PPG | Cardinal Glass Industries
EnthermalPlus | Solarban® 70 glass 6mm | 5439 | Vacuum 0.25mm | Vitro Clear Float Glass 5mm | 414 | Air 100% | Surface 5 | LoE³ 366 on 5mm Clear | 2156 | Vitro formerly PPG | Cardinal Glass Industries
EnthermalPlus | Solarban® 70 glass 6mm | 5439 | Vacuum 0.25mm | Vitro Clear Float Glass 5mm | 414 | Air 100% | Surface 5 | Solarban® 60 on Clear 5mm | 5283 | Vitro formerly PPG | Vitro formerly PPG
EnthermalPlus | Solarban® 70 glass 6mm | 5439 | Vacuum 0.25mm | Vitro Clear Float Glass 5mm | 414 | Air 100% | Surface 5 | Solarban® 70 glass 5mm | 5434 | Vitro formerly PPG | Vitro formerly PPG
EnthermalPlus | Solarban® 70 glass 6mm | 5439 | Vacuum 0.25mm | Vitro Clear Float Glass 5mm | 414 | Air 100% | Surface 5 | SGG ECLAZ II 5mm | 20755 | Vitro formerly PPG | Saint-Gobain Glass
EnthermalPlus | Solarban® R67 (Solarban® 67) on Clear 6mm | 5476 | Vacuum 0.25mm | Vitro Clear Float Glass 5mm | 414 | Air 100% | Surface 5 | LoE 180 on 5mm Clear | 2193 | Vitro formerly PPG | Cardinal Glass Industries
EnthermalPlus | Solarban® R67 (Solarban® 67) on Clear 6mm | 5476 | Vacuum 0.25mm | Vitro Clear Float Glass 5mm | 414 | Air 100% | Surface 5 | LoE² 270 on 5mm Clear | 2028 | Vitro formerly PPG | Cardinal Glass Industries
EnthermalPlus | Solarban® R67 (Solarban® 67) on Clear 6mm | 5476 | Vacuum 0.25mm | Vitro Clear Float Glass 5mm | 414 | Air 100% | Surface 5 | LoE² 272 on 5 mm Clear | 2013 | Vitro formerly PPG | Cardinal Glass Industries
EnthermalPlus | Solarban® R67 (Solarban® 67) on Clear 6mm | 5476 | Vacuum 0.25mm | Vitro Clear Float Glass 5mm | 414 | Air 100% | Surface 5 | LoE³ 366 on 5mm Clear | 2156 | Vitro formerly PPG | Cardinal Glass Industries
EnthermalPlus | Solarban® R67 (Solarban® 67) on Clear 6mm | 5476 | Vacuum 0.25mm | Vitro Clear Float Glass 5mm | 414 | Air 100% | Surface 5 | Solarban® 60 on Clear 5mm | 5283 | Vitro formerly PPG | Vitro formerly PPG
EnthermalPlus | Solarban® R67 (Solarban® 67) on Clear 6mm | 5476 | Vacuum 0.25mm | Vitro Clear Float Glass 5mm | 414 | Air 100% | Surface 5 | Solarban® 70 glass 5mm | 5434 | Vitro formerly PPG | Vitro formerly PPG
EnthermalPlus | Solarban® R67 (Solarban® 67) on Clear 6mm | 5476 | Vacuum 0.25mm | Vitro Clear Float Glass 5mm | 414 | Air 100% | Surface 5 | SGG ECLAZ II 5mm | 20755 | Vitro formerly PPG | Saint-Gobain Glass
EnthermalPlus | SGG ECLAZ II 6mm | 20756 | Vacuum 0.25mm | SGG PLANICLEAR 5mm | 21012 | Air 100% | Surface 5 | LoE 180 on 5mm Clear | 2193 | Saint-Gobain Glass | Cardinal Glass Industries
EnthermalPlus | SGG ECLAZ II 6mm | 20756 | Vacuum 0.25mm | SGG PLANICLEAR 5mm | 21012 | Air 100% | Surface 5 | LoE² 270 on 5mm Clear | 2028 | Saint-Gobain Glass | Cardinal Glass Industries
EnthermalPlus | SGG ECLAZ II 6mm | 20756 | Vacuum 0.25mm | SGG PLANICLEAR 5mm | 21012 | Air 100% | Surface 5 | LoE² 272 on 5 mm Clear | 2013 | Saint-Gobain Glass | Cardinal Glass Industries
EnthermalPlus | SGG ECLAZ II 6mm | 20756 | Vacuum 0.25mm | SGG PLANICLEAR 5mm | 21012 | Air 100% | Surface 5 | LoE³ 366 on 5mm Clear | 2156 | Saint-Gobain Glass | Cardinal Glass Industries
EnthermalPlus | SGG ECLAZ II 6mm | 20756 | Vacuum 0.25mm | SGG PLANICLEAR 5mm | 21012 | Air 100% | Surface 5 | Solarban® 60 on Clear 5mm | 5283 | Saint-Gobain Glass | Vitro formerly PPG
EnthermalPlus | SGG ECLAZ II 6mm | 20756 | Vacuum 0.25mm | SGG PLANICLEAR 5mm | 21012 | Air 100% | Surface 5 | Solarban® 70 glass 5mm | 5434 | Saint-Gobain Glass | Vitro formerly PPG
EnthermalPlus | SGG ECLAZ II 6mm | 20756 | Vacuum 0.25mm | SGG PLANICLEAR 5mm | 21012 | Air 100% | Surface 5 | SGG ECLAZ II 5mm | 20755 | Saint-Gobain Glass | Saint-Gobain Glass
EnthermalPlus | SGG ECLAZ ONE II 6mm | 20764 | Vacuum 0.25mm | SGG PLANICLEAR 5mm | 21012 | Air 100% | Surface 5 | LoE 180 on 5mm Clear | 2193 | Saint-Gobain Glass | Cardinal Glass Industries
EnthermalPlus | SGG ECLAZ ONE II 6mm | 20764 | Vacuum 0.25mm | SGG PLANICLEAR 5mm | 21012 | Air 100% | Surface 5 | LoE² 270 on 5mm Clear | 2028 | Saint-Gobain Glass | Cardinal Glass Industries
EnthermalPlus | SGG ECLAZ ONE II 6mm | 20764 | Vacuum 0.25mm | SGG PLANICLEAR 5mm | 21012 | Air 100% | Surface 5 | LoE² 272 on 5 mm Clear | 2013 | Saint-Gobain Glass | Cardinal Glass Industries
EnthermalPlus | SGG ECLAZ ONE II 6mm | 20764 | Vacuum 0.25mm | SGG PLANICLEAR 5mm | 21012 | Air 100% | Surface 5 | LoE³ 366 on 5mm Clear | 2156 | Saint-Gobain Glass | Cardinal Glass Industries
EnthermalPlus | SGG ECLAZ ONE II 6mm | 20764 | Vacuum 0.25mm | SGG PLANICLEAR 5mm | 21012 | Air 100% | Surface 5 | Solarban® 60 on Clear 5mm | 5283 | Saint-Gobain Glass | Vitro formerly PPG
EnthermalPlus | SGG ECLAZ ONE II 6mm | 20764 | Vacuum 0.25mm | SGG PLANICLEAR 5mm | 21012 | Air 100% | Surface 5 | Solarban® 70 glass 5mm | 5434 | Saint-Gobain Glass | Vitro formerly PPG
EnthermalPlus | SGG ECLAZ ONE II 6mm | 20764 | Vacuum 0.25mm | SGG PLANICLEAR 5mm | 21012 | Air 100% | Surface 5 | SGG ECLAZ II 5mm | 20755 | Saint-Gobain Glass | Saint-Gobain Glass
EnthermalPlus | SGG COOL-LITE SKN 183 II 6mm | 20896 | Vacuum 0.25mm | SGG PLANICLEAR 5mm | 21012 | Air 100% | Surface 5 | LoE 180 on 5mm Clear | 2193 | Saint-Gobain Glass | Cardinal Glass Industries
EnthermalPlus | SGG COOL-LITE SKN 183 II 6mm | 20896 | Vacuum 0.25mm | SGG PLANICLEAR 5mm | 21012 | Air 100% | Surface 5 | LoE² 270 on 5mm Clear | 2028 | Saint-Gobain Glass | Cardinal Glass Industries
EnthermalPlus | SGG COOL-LITE SKN 183 II 6mm | 20896 | Vacuum 0.25mm | SGG PLANICLEAR 5mm | 21012 | Air 100% | Surface 5 | LoE² 272 on 5 mm Clear | 2013 | Saint-Gobain Glass | Cardinal Glass Industries
EnthermalPlus | SGG COOL-LITE SKN 183 II 6mm | 20896 | Vacuum 0.25mm | SGG PLANICLEAR 5mm | 21012 | Air 100% | Surface 5 | LoE³ 366 on 5mm Clear | 2156 | Saint-Gobain Glass | Cardinal Glass Industries
EnthermalPlus | SGG COOL-LITE SKN 183 II 6mm | 20896 | Vacuum 0.25mm | SGG PLANICLEAR 5mm | 21012 | Air 100% | Surface 5 | Solarban® 60 on Clear 5mm | 5283 | Saint-Gobain Glass | Vitro formerly PPG
EnthermalPlus | SGG COOL-LITE SKN 183 II 6mm | 20896 | Vacuum 0.25mm | SGG PLANICLEAR 5mm | 21012 | Air 100% | Surface 5 | Solarban® 70 glass 5mm | 5434 | Saint-Gobain Glass | Vitro formerly PPG
EnthermalPlus | SGG COOL-LITE SKN 183 II 6mm | 20896 | Vacuum 0.25mm | SGG PLANICLEAR 5mm | 21012 | Air 100% | Surface 5 | SGG ECLAZ II 5mm | 20755 | Saint-Gobain Glass | Saint-Gobain Glass
EnthermalPlus | SGG COOL-LITE XTREME 61-29 II 6mm | 20980 | Vacuum 0.25mm | SGG PLANICLEAR 5mm | 21012 | Air 100% | Surface 5 | LoE 180 on 5mm Clear | 2193 | Saint-Gobain Glass | Cardinal Glass Industries
EnthermalPlus | SGG COOL-LITE XTREME 61-29 II 6mm | 20980 | Vacuum 0.25mm | SGG PLANICLEAR 5mm | 21012 | Air 100% | Surface 5 | LoE² 270 on 5mm Clear | 2028 | Saint-Gobain Glass | Cardinal Glass Industries
EnthermalPlus | SGG COOL-LITE XTREME 61-29 II 6mm | 20980 | Vacuum 0.25mm | SGG PLANICLEAR 5mm | 21012 | Air 100% | Surface 5 | LoE² 272 on 5 mm Clear | 2013 | Saint-Gobain Glass | Cardinal Glass Industries
EnthermalPlus | SGG COOL-LITE XTREME 61-29 II 6mm | 20980 | Vacuum 0.25mm | SGG PLANICLEAR 5mm | 21012 | Air 100% | Surface 5 | LoE³ 366 on 5mm Clear | 2156 | Saint-Gobain Glass | Cardinal Glass Industries
EnthermalPlus | SGG COOL-LITE XTREME 61-29 II 6mm | 20980 | Vacuum 0.25mm | SGG PLANICLEAR 5mm | 21012 | Air 100% | Surface 5 | Solarban® 60 on Clear 5mm | 5283 | Saint-Gobain Glass | Vitro formerly PPG
EnthermalPlus | SGG COOL-LITE XTREME 61-29 II 6mm | 20980 | Vacuum 0.25mm | SGG PLANICLEAR 5mm | 21012 | Air 100% | Surface 5 | Solarban® 70 glass 5mm | 5434 | Saint-Gobain Glass | Vitro formerly PPG
EnthermalPlus | SGG COOL-LITE XTREME 61-29 II 6mm | 20980 | Vacuum 0.25mm | SGG PLANICLEAR 5mm | 21012 | Air 100% | Surface 5 | SGG ECLAZ II 5mm | 20755 | Saint-Gobain Glass | Saint-Gobain Glass
EnthermalPlus | Solarban® 60 on Solexia® 6mm | 5254 | Vacuum 0.25mm | Vitro Clear Float Glass 5mm | 414 | Air 100% | Surface 5 | LoE 180 on 5mm Clear | 2193 | Vitro formerly PPG | Cardinal Glass Industries
EnthermalPlus | Solarban® 60 on Solexia® 6mm | 5254 | Vacuum 0.25mm | Vitro Clear Float Glass 5mm | 414 | Air 100% | Surface 5 | LoE² 270 on 5mm Clear | 2028 | Vitro formerly PPG | Cardinal Glass Industries
EnthermalPlus | Solarban® 60 on Solexia® 6mm | 5254 | Vacuum 0.25mm | Vitro Clear Float Glass 5mm | 414 | Air 100% | Surface 5 | LoE² 272 on 5 mm Clear | 2013 | Vitro formerly PPG | Cardinal Glass Industries
EnthermalPlus | Solarban® 60 on Solexia® 6mm | 5254 | Vacuum 0.25mm | Vitro Clear Float Glass 5mm | 414 | Air 100% | Surface 5 | LoE³ 366 on 5mm Clear | 2156 | Vitro formerly PPG | Cardinal Glass Industries
EnthermalPlus | Solarban® 60 on Solexia® 6mm | 5254 | Vacuum 0.25mm | Vitro Clear Float Glass 5mm | 414 | Air 100% | Surface 5 | Solarban® 60 on Clear 5mm | 5283 | Vitro formerly PPG | Vitro formerly PPG
EnthermalPlus | Solarban® 60 on Solexia® 6mm | 5254 | Vacuum 0.25mm | Vitro Clear Float Glass 5mm | 414 | Air 100% | Surface 5 | Solarban® 70 glass 5mm | 5434 | Vitro formerly PPG | Vitro formerly PPG
EnthermalPlus | Solarban® 60 on Solexia® 6mm | 5254 | Vacuum 0.25mm | Vitro Clear Float Glass 5mm | 414 | Air 100% | Surface 5 | SGG ECLAZ II 5mm | 20755 | Vitro formerly PPG | Saint-Gobain Glass
EnthermalPlus | Solarban® 60 on Solarbronze® 6mm | 5274 | Vacuum 0.25mm | Vitro Clear Float Glass 5mm | 414 | Air 100% | Surface 5 | LoE 180 on 5mm Clear | 2193 | Vitro formerly PPG | Cardinal Glass Industries
EnthermalPlus | Solarban® 60 on Solarbronze® 6mm | 5274 | Vacuum 0.25mm | Vitro Clear Float Glass 5mm | 414 | Air 100% | Surface 5 | LoE² 270 on 5mm Clear | 2028 | Vitro formerly PPG | Cardinal Glass Industries
EnthermalPlus | Solarban® 60 on Solarbronze® 6mm | 5274 | Vacuum 0.25mm | Vitro Clear Float Glass 5mm | 414 | Air 100% | Surface 5 | LoE² 272 on 5 mm Clear | 2013 | Vitro formerly PPG | Cardinal Glass Industries
EnthermalPlus | Solarban® 60 on Solarbronze® 6mm | 5274 | Vacuum 0.25mm | Vitro Clear Float Glass 5mm | 414 | Air 100% | Surface 5 | LoE³ 366 on 5mm Clear | 2156 | Vitro formerly PPG | Cardinal Glass Industries
EnthermalPlus | Solarban® 60 on Solarbronze® 6mm | 5274 | Vacuum 0.25mm | Vitro Clear Float Glass 5mm | 414 | Air 100% | Surface 5 | Solarban® 60 on Clear 5mm | 5283 | Vitro formerly PPG | Vitro formerly PPG
EnthermalPlus | Solarban® 60 on Solarbronze® 6mm | 5274 | Vacuum 0.25mm | Vitro Clear Float Glass 5mm | 414 | Air 100% | Surface 5 | Solarban® 70 glass 5mm | 5434 | Vitro formerly PPG | Vitro formerly PPG
EnthermalPlus | Solarban® 60 on Solarbronze® 6mm | 5274 | Vacuum 0.25mm | Vitro Clear Float Glass 5mm | 414 | Air 100% | Surface 5 | SGG ECLAZ II 5mm | 20755 | Vitro formerly PPG | Saint-Gobain Glass
EnthermalPlus | Solarban® 60 on Solargray® 6mm | 5289 | Vacuum 0.25mm | Vitro Clear Float Glass 5mm | 414 | Air 100% | Surface 5 | LoE 180 on 5mm Clear | 2193 | Vitro formerly PPG | Cardinal Glass Industries
EnthermalPlus | Solarban® 60 on Solargray® 6mm | 5289 | Vacuum 0.25mm | Vitro Clear Float Glass 5mm | 414 | Air 100% | Surface 5 | LoE² 270 on 5mm Clear | 2028 | Vitro formerly PPG | Cardinal Glass Industries
EnthermalPlus | Solarban® 60 on Solargray® 6mm | 5289 | Vacuum 0.25mm | Vitro Clear Float Glass 5mm | 414 | Air 100% | Surface 5 | LoE² 272 on 5 mm Clear | 2013 | Vitro formerly PPG | Cardinal Glass Industries
EnthermalPlus | Solarban® 60 on Solargray® 6mm | 5289 | Vacuum 0.25mm | Vitro Clear Float Glass 5mm | 414 | Air 100% | Surface 5 | LoE³ 366 on 5mm Clear | 2156 | Vitro formerly PPG | Cardinal Glass Industries
EnthermalPlus | Solarban® 60 on Solargray® 6mm | 5289 | Vacuum 0.25mm | Vitro Clear Float Glass 5mm | 414 | Air 100% | Surface 5 | Solarban® 60 on Clear 5mm | 5283 | Vitro formerly PPG | Vitro formerly PPG
EnthermalPlus | Solarban® 60 on Solargray® 6mm | 5289 | Vacuum 0.25mm | Vitro Clear Float Glass 5mm | 414 | Air 100% | Surface 5 | Solarban® 70 glass 5mm | 5434 | Vitro formerly PPG | Vitro formerly PPG
EnthermalPlus | Solarban® 60 on Solargray® 6mm | 5289 | Vacuum 0.25mm | Vitro Clear Float Glass 5mm | 414 | Air 100% | Surface 5 | SGG ECLAZ II 5mm | 20755 | Vitro formerly PPG | Saint-Gobain Glass
EnthermalPlus | Solarban® 60 on Optigray® 6mm | 5265 | Vacuum 0.25mm | Vitro Clear Float Glass 5mm | 414 | Air 100% | Surface 5 | LoE 180 on 5mm Clear | 2193 | Vitro formerly PPG | Cardinal Glass Industries
EnthermalPlus | Solarban® 60 on Optigray® 6mm | 5265 | Vacuum 0.25mm | Vitro Clear Float Glass 5mm | 414 | Air 100% | Surface 5 | LoE² 270 on 5mm Clear | 2028 | Vitro formerly PPG | Cardinal Glass Industries
EnthermalPlus | Solarban® 60 on Optigray® 6mm | 5265 | Vacuum 0.25mm | Vitro Clear Float Glass 5mm | 414 | Air 100% | Surface 5 | LoE² 272 on 5 mm Clear | 2013 | Vitro formerly PPG | Cardinal Glass Industries
EnthermalPlus | Solarban® 60 on Optigray® 6mm | 5265 | Vacuum 0.25mm | Vitro Clear Float Glass 5mm | 414 | Air 100% | Surface 5 | LoE³ 366 on 5mm Clear | 2156 | Vitro formerly PPG | Cardinal Glass Industries
EnthermalPlus | Solarban® 60 on Optigray® 6mm | 5265 | Vacuum 0.25mm | Vitro Clear Float Glass 5mm | 414 | Air 100% | Surface 5 | Solarban® 60 on Clear 5mm | 5283 | Vitro formerly PPG | Vitro formerly PPG
EnthermalPlus | Solarban® 60 on Optigray® 6mm | 5265 | Vacuum 0.25mm | Vitro Clear Float Glass 5mm | 414 | Air 100% | Surface 5 | Solarban® 70 glass 5mm | 5434 | Vitro formerly PPG | Vitro formerly PPG
EnthermalPlus | Solarban® 60 on Optigray® 6mm | 5265 | Vacuum 0.25mm | Vitro Clear Float Glass 5mm | 414 | Air 100% | Surface 5 | SGG ECLAZ II 5mm | 20755 | Vitro formerly PPG | Saint-Gobain Glass
EnthermalPlus | Solarban® 60 on Solarblue® 6mm | 5364 | Vacuum 0.25mm | Vitro Clear Float Glass 5mm | 414 | Air 100% | Surface 5 | LoE 180 on 5mm Clear | 2193 | Vitro formerly PPG | Cardinal Glass Industries
EnthermalPlus | Solarban® 60 on Solarblue® 6mm | 5364 | Vacuum 0.25mm | Vitro Clear Float Glass 5mm | 414 | Air 100% | Surface 5 | LoE² 270 on 5mm Clear | 2028 | Vitro formerly PPG | Cardinal Glass Industries
EnthermalPlus | Solarban® 60 on Solarblue® 6mm | 5364 | Vacuum 0.25mm | Vitro Clear Float Glass 5mm | 414 | Air 100% | Surface 5 | LoE² 272 on 5 mm Clear | 2013 | Vitro formerly PPG | Cardinal Glass Industries
EnthermalPlus | Solarban® 60 on Solarblue® 6mm | 5364 | Vacuum 0.25mm | Vitro Clear Float Glass 5mm | 414 | Air 100% | Surface 5 | LoE³ 366 on 5mm Clear | 2156 | Vitro formerly PPG | Cardinal Glass Industries
EnthermalPlus | Solarban® 60 on Solarblue® 6mm | 5364 | Vacuum 0.25mm | Vitro Clear Float Glass 5mm | 414 | Air 100% | Surface 5 | Solarban® 60 on Clear 5mm | 5283 | Vitro formerly PPG | Vitro formerly PPG
EnthermalPlus | Solarban® 60 on Solarblue® 6mm | 5364 | Vacuum 0.25mm | Vitro Clear Float Glass 5mm | 414 | Air 100% | Surface 5 | Solarban® 70 glass 5mm | 5434 | Vitro formerly PPG | Vitro formerly PPG
EnthermalPlus | Solarban® 60 on Solarblue® 6mm | 5364 | Vacuum 0.25mm | Vitro Clear Float Glass 5mm | 414 | Air 100% | Surface 5 | SGG ECLAZ II 5mm | 20755 | Vitro formerly PPG | Saint-Gobain Glass
EnthermalPlus | Solarban® 60 on Optiblue® (Solarban® z50) 6mm | 5424 | Vacuum 0.25mm | Vitro Clear Float Glass 5mm | 414 | Air 100% | Surface 5 | LoE 180 on 5mm Clear | 2193 | Vitro formerly PPG | Cardinal Glass Industries
EnthermalPlus | Solarban® 60 on Optiblue® (Solarban® z50) 6mm | 5424 | Vacuum 0.25mm | Vitro Clear Float Glass 5mm | 414 | Air 100% | Surface 5 | LoE² 270 on 5mm Clear | 2028 | Vitro formerly PPG | Cardinal Glass Industries
EnthermalPlus | Solarban® 60 on Optiblue® (Solarban® z50) 6mm | 5424 | Vacuum 0.25mm | Vitro Clear Float Glass 5mm | 414 | Air 100% | Surface 5 | LoE² 272 on 5 mm Clear | 2013 | Vitro formerly PPG | Cardinal Glass Industries
EnthermalPlus | Solarban® 60 on Optiblue® (Solarban® z50) 6mm | 5424 | Vacuum 0.25mm | Vitro Clear Float Glass 5mm | 414 | Air 100% | Surface 5 | LoE³ 366 on 5mm Clear | 2156 | Vitro formerly PPG | Cardinal Glass Industries
EnthermalPlus | Solarban® 60 on Optiblue® (Solarban® z50) 6mm | 5424 | Vacuum 0.25mm | Vitro Clear Float Glass 5mm | 414 | Air 100% | Surface 5 | Solarban® 60 on Clear 5mm | 5283 | Vitro formerly PPG | Vitro formerly PPG
EnthermalPlus | Solarban® 60 on Optiblue® (Solarban® z50) 6mm | 5424 | Vacuum 0.25mm | Vitro Clear Float Glass 5mm | 414 | Air 100% | Surface 5 | Solarban® 70 glass 5mm | 5434 | Vitro formerly PPG | Vitro formerly PPG
EnthermalPlus | Solarban® 60 on Optiblue® (Solarban® z50) 6mm | 5424 | Vacuum 0.25mm | Vitro Clear Float Glass 5mm | 414 | Air 100% | Surface 5 | SGG ECLAZ II 5mm | 20755 | Vitro formerly PPG | Saint-Gobain Glass
EnthermalPlus | LoE 180 on 6mm Clear | 2194 | Vacuum 0.25mm | Cardinal Clear Float Glass 6mm | 2004 | Air 100% | Surface 5 | LoE 180 on 5mm Clear | 2193 | Cardinal Glass Industries | Cardinal Glass Industries
EnthermalPlus | LoE 180 on 6mm Clear | 2194 | Vacuum 0.25mm | Cardinal Clear Float Glass 6mm | 2004 | Air 100% | Surface 5 | LoE² 270 on 5mm Clear | 2028 | Cardinal Glass Industries | Cardinal Glass Industries
EnthermalPlus | LoE 180 on 6mm Clear | 2194 | Vacuum 0.25mm | Cardinal Clear Float Glass 6mm | 2004 | Air 100% | Surface 5 | LoE² 272 on 5 mm Clear | 2013 | Cardinal Glass Industries | Cardinal Glass Industries
EnthermalPlus | LoE 180 on 6mm Clear | 2194 | Vacuum 0.25mm | Cardinal Clear Float Glass 6mm | 2004 | Air 100% | Surface 5 | LoE³ 366 on 5mm Clear | 2156 | Cardinal Glass Industries | Cardinal Glass Industries
EnthermalPlus | LoE 180 on 6mm Clear | 2194 | Vacuum 0.25mm | Cardinal Clear Float Glass 6mm | 2004 | Air 100% | Surface 5 | Solarban® 60 on Clear 5mm | 5283 | Cardinal Glass Industries | Vitro formerly PPG
EnthermalPlus | LoE 180 on 6mm Clear | 2194 | Vacuum 0.25mm | Cardinal Clear Float Glass 6mm | 2004 | Air 100% | Surface 5 | Solarban® 70 glass 5mm | 5434 | Cardinal Glass Industries | Vitro formerly PPG
EnthermalPlus | LoE 180 on 6mm Clear | 2194 | Vacuum 0.25mm | Cardinal Clear Float Glass 6mm | 2004 | Air 100% | Surface 5 | SGG ECLAZ II 5mm | 20755 | Cardinal Glass Industries | Saint-Gobain Glass
EnthermalPlus | LoE² 270 on 6mm Clear | 2029 | Vacuum 0.25mm | Cardinal Clear Float Glass 6mm | 2004 | Air 100% | Surface 5 | LoE 180 on 5mm Clear | 2193 | Cardinal Glass Industries | Cardinal Glass Industries
EnthermalPlus | LoE² 270 on 6mm Clear | 2029 | Vacuum 0.25mm | Cardinal Clear Float Glass 6mm | 2004 | Air 100% | Surface 5 | LoE² 270 on 5mm Clear | 2028 | Cardinal Glass Industries | Cardinal Glass Industries
EnthermalPlus | LoE² 270 on 6mm Clear | 2029 | Vacuum 0.25mm | Cardinal Clear Float Glass 6mm | 2004 | Air 100% | Surface 5 | LoE² 272 on 5 mm Clear | 2013 | Cardinal Glass Industries | Cardinal Glass Industries
EnthermalPlus | LoE² 270 on 6mm Clear | 2029 | Vacuum 0.25mm | Cardinal Clear Float Glass 6mm | 2004 | Air 100% | Surface 5 | LoE³ 366 on 5mm Clear | 2156 | Cardinal Glass Industries | Cardinal Glass Industries
EnthermalPlus | LoE² 270 on 6mm Clear | 2029 | Vacuum 0.25mm | Cardinal Clear Float Glass 6mm | 2004 | Air 100% | Surface 5 | Solarban® 60 on Clear 5mm | 5283 | Cardinal Glass Industries | Vitro formerly PPG
EnthermalPlus | LoE² 270 on 6mm Clear | 2029 | Vacuum 0.25mm | Cardinal Clear Float Glass 6mm | 2004 | Air 100% | Surface 5 | Solarban® 70 glass 5mm | 5434 | Cardinal Glass Industries | Vitro formerly PPG
EnthermalPlus | LoE² 270 on 6mm Clear | 2029 | Vacuum 0.25mm | Cardinal Clear Float Glass 6mm | 2004 | Air 100% | Surface 5 | SGG ECLAZ II 5mm | 20755 | Cardinal Glass Industries | Saint-Gobain Glass
EnthermalPlus | LoE² 272 on 6 mm Clear | 2014 | Vacuum 0.25mm | Cardinal Clear Float Glass 6mm | 2004 | Air 100% | Surface 5 | LoE 180 on 5mm Clear | 2193 | Cardinal Glass Industries | Cardinal Glass Industries
EnthermalPlus | LoE² 272 on 6 mm Clear | 2014 | Vacuum 0.25mm | Cardinal Clear Float Glass 6mm | 2004 | Air 100% | Surface 5 | LoE² 270 on 5mm Clear | 2028 | Cardinal Glass Industries | Cardinal Glass Industries
EnthermalPlus | LoE² 272 on 6 mm Clear | 2014 | Vacuum 0.25mm | Cardinal Clear Float Glass 6mm | 2004 | Air 100% | Surface 5 | LoE² 272 on 5 mm Clear | 2013 | Cardinal Glass Industries | Cardinal Glass Industries
EnthermalPlus | LoE² 272 on 6 mm Clear | 2014 | Vacuum 0.25mm | Cardinal Clear Float Glass 6mm | 2004 | Air 100% | Surface 5 | LoE³ 366 on 5mm Clear | 2156 | Cardinal Glass Industries | Cardinal Glass Industries
EnthermalPlus | LoE² 272 on 6 mm Clear | 2014 | Vacuum 0.25mm | Cardinal Clear Float Glass 6mm | 2004 | Air 100% | Surface 5 | Solarban® 60 on Clear 5mm | 5283 | Cardinal Glass Industries | Vitro formerly PPG
EnthermalPlus | LoE² 272 on 6 mm Clear | 2014 | Vacuum 0.25mm | Cardinal Clear Float Glass 6mm | 2004 | Air 100% | Surface 5 | Solarban® 70 glass 5mm | 5434 | Cardinal Glass Industries | Vitro formerly PPG
EnthermalPlus | LoE² 272 on 6 mm Clear | 2014 | Vacuum 0.25mm | Cardinal Clear Float Glass 6mm | 2004 | Air 100% | Surface 5 | SGG ECLAZ II 5mm | 20755 | Cardinal Glass Industries | Saint-Gobain Glass
EnthermalPlus | LoE³ 340 on 6mm Clear | 2167 | Vacuum 0.25mm | Cardinal Clear Float Glass 6mm | 2004 | Air 100% | Surface 5 | LoE 180 on 5mm Clear | 2193 | Cardinal Glass Industries | Cardinal Glass Industries
EnthermalPlus | LoE³ 340 on 6mm Clear | 2167 | Vacuum 0.25mm | Cardinal Clear Float Glass 6mm | 2004 | Air 100% | Surface 5 | LoE² 270 on 5mm Clear | 2028 | Cardinal Glass Industries | Cardinal Glass Industries
EnthermalPlus | LoE³ 340 on 6mm Clear | 2167 | Vacuum 0.25mm | Cardinal Clear Float Glass 6mm | 2004 | Air 100% | Surface 5 | LoE² 272 on 5 mm Clear | 2013 | Cardinal Glass Industries | Cardinal Glass Industries
EnthermalPlus | LoE³ 340 on 6mm Clear | 2167 | Vacuum 0.25mm | Cardinal Clear Float Glass 6mm | 2004 | Air 100% | Surface 5 | LoE³ 366 on 5mm Clear | 2156 | Cardinal Glass Industries | Cardinal Glass Industries
EnthermalPlus | LoE³ 340 on 6mm Clear | 2167 | Vacuum 0.25mm | Cardinal Clear Float Glass 6mm | 2004 | Air 100% | Surface 5 | Solarban® 60 on Clear 5mm | 5283 | Cardinal Glass Industries | Vitro formerly PPG
EnthermalPlus | LoE³ 340 on 6mm Clear | 2167 | Vacuum 0.25mm | Cardinal Clear Float Glass 6mm | 2004 | Air 100% | Surface 5 | Solarban® 70 glass 5mm | 5434 | Cardinal Glass Industries | Vitro formerly PPG
EnthermalPlus | LoE³ 340 on 6mm Clear | 2167 | Vacuum 0.25mm | Cardinal Clear Float Glass 6mm | 2004 | Air 100% | Surface 5 | SGG ECLAZ II 5mm | 20755 | Cardinal Glass Industries | Saint-Gobain Glass
EnthermalPlus | LoE³ 366 on 6mm Clear | 2157 | Vacuum 0.25mm | Cardinal Clear Float Glass 6mm | 2004 | Air 100% | Surface 5 | LoE 180 on 5mm Clear | 2193 | Cardinal Glass Industries | Cardinal Glass Industries
EnthermalPlus | LoE³ 366 on 6mm Clear | 2157 | Vacuum 0.25mm | Cardinal Clear Float Glass 6mm | 2004 | Air 100% | Surface 5 | LoE² 270 on 5mm Clear | 2028 | Cardinal Glass Industries | Cardinal Glass Industries
EnthermalPlus | LoE³ 366 on 6mm Clear | 2157 | Vacuum 0.25mm | Cardinal Clear Float Glass 6mm | 2004 | Air 100% | Surface 5 | LoE² 272 on 5 mm Clear | 2013 | Cardinal Glass Industries | Cardinal Glass Industries
EnthermalPlus | LoE³ 366 on 6mm Clear | 2157 | Vacuum 0.25mm | Cardinal Clear Float Glass 6mm | 2004 | Air 100% | Surface 5 | LoE³ 366 on 5mm Clear | 2156 | Cardinal Glass Industries | Cardinal Glass Industries
EnthermalPlus | LoE³ 366 on 6mm Clear | 2157 | Vacuum 0.25mm | Cardinal Clear Float Glass 6mm | 2004 | Air 100% | Surface 5 | Solarban® 60 on Clear 5mm | 5283 | Cardinal Glass Industries | Vitro formerly PPG
EnthermalPlus | LoE³ 366 on 6mm Clear | 2157 | Vacuum 0.25mm | Cardinal Clear Float Glass 6mm | 2004 | Air 100% | Surface 5 | Solarban® 70 glass 5mm | 5434 | Cardinal Glass Industries | Vitro formerly PPG
EnthermalPlus | LoE³ 366 on 6mm Clear | 2157 | Vacuum 0.25mm | Cardinal Clear Float Glass 6mm | 2004 | Air 100% | Surface 5 | SGG ECLAZ II 5mm | 20755 | Cardinal Glass Industries | Saint-Gobain Glass
EnthermalPlus | Quad LoE 452 on 6mm Clear | 2107 | Vacuum 0.25mm | Cardinal Clear Float Glass 6mm | 2004 | Air 100% | Surface 5 | LoE 180 on 5mm Clear | 2193 | Cardinal Glass Industries | Cardinal Glass Industries
EnthermalPlus | Quad LoE 452 on 6mm Clear | 2107 | Vacuum 0.25mm | Cardinal Clear Float Glass 6mm | 2004 | Air 100% | Surface 5 | LoE² 270 on 5mm Clear | 2028 | Cardinal Glass Industries | Cardinal Glass Industries
EnthermalPlus | Quad LoE 452 on 6mm Clear | 2107 | Vacuum 0.25mm | Cardinal Clear Float Glass 6mm | 2004 | Air 100% | Surface 5 | LoE² 272 on 5 mm Clear | 2013 | Cardinal Glass Industries | Cardinal Glass Industries
EnthermalPlus | Quad LoE 452 on 6mm Clear | 2107 | Vacuum 0.25mm | Cardinal Clear Float Glass 6mm | 2004 | Air 100% | Surface 5 | LoE³ 366 on 5mm Clear | 2156 | Cardinal Glass Industries | Cardinal Glass Industries
EnthermalPlus | Quad LoE 452 on 6mm Clear | 2107 | Vacuum 0.25mm | Cardinal Clear Float Glass 6mm | 2004 | Air 100% | Surface 5 | Solarban® 60 on Clear 5mm | 5283 | Cardinal Glass Industries | Vitro formerly PPG
EnthermalPlus | Quad LoE 452 on 6mm Clear | 2107 | Vacuum 0.25mm | Cardinal Clear Float Glass 6mm | 2004 | Air 100% | Surface 5 | Solarban® 70 glass 5mm | 5434 | Cardinal Glass Industries | Vitro formerly PPG
EnthermalPlus | Quad LoE 452 on 6mm Clear | 2107 | Vacuum 0.25mm | Cardinal Clear Float Glass 6mm | 2004 | Air 100% | Surface 5 | SGG ECLAZ II 5mm | 20755 | Cardinal Glass Industries | Saint-Gobain Glass
EnthermalPlus | Solarban® 60 on Clear 6mm | 5284 | Vacuum 0.25mm | Vitro Clear Float Glass 6mm | 415 | Air 100% | Surface 5 | LoE 180 on 5mm Clear | 2193 | Vitro formerly PPG | Cardinal Glass Industries
EnthermalPlus | Solarban® 60 on Clear 6mm | 5284 | Vacuum 0.25mm | Vitro Clear Float Glass 6mm | 415 | Air 100% | Surface 5 | LoE² 270 on 5mm Clear | 2028 | Vitro formerly PPG | Cardinal Glass Industries
EnthermalPlus | Solarban® 60 on Clear 6mm | 5284 | Vacuum 0.25mm | Vitro Clear Float Glass 6mm | 415 | Air 100% | Surface 5 | LoE² 272 on 5 mm Clear | 2013 | Vitro formerly PPG | Cardinal Glass Industries
EnthermalPlus | Solarban® 60 on Clear 6mm | 5284 | Vacuum 0.25mm | Vitro Clear Float Glass 6mm | 415 | Air 100% | Surface 5 | LoE³ 366 on 5mm Clear | 2156 | Vitro formerly PPG | Cardinal Glass Industries
EnthermalPlus | Solarban® 60 on Clear 6mm | 5284 | Vacuum 0.25mm | Vitro Clear Float Glass 6mm | 415 | Air 100% | Surface 5 | Solarban® 60 on Clear 5mm | 5283 | Vitro formerly PPG | Vitro formerly PPG
EnthermalPlus | Solarban® 60 on Clear 6mm | 5284 | Vacuum 0.25mm | Vitro Clear Float Glass 6mm | 415 | Air 100% | Surface 5 | Solarban® 70 glass 5mm | 5434 | Vitro formerly PPG | Vitro formerly PPG
EnthermalPlus | Solarban® 60 on Clear 6mm | 5284 | Vacuum 0.25mm | Vitro Clear Float Glass 6mm | 415 | Air 100% | Surface 5 | SGG ECLAZ II 5mm | 20755 | Vitro formerly PPG | Saint-Gobain Glass
EnthermalPlus | Solarban® 70 glass 6mm | 5439 | Vacuum 0.25mm | Vitro Clear Float Glass 6mm | 415 | Air 100% | Surface 5 | LoE 180 on 5mm Clear | 2193 | Vitro formerly PPG | Cardinal Glass Industries
EnthermalPlus | Solarban® 70 glass 6mm | 5439 | Vacuum 0.25mm | Vitro Clear Float Glass 6mm | 415 | Air 100% | Surface 5 | LoE² 270 on 5mm Clear | 2028 | Vitro formerly PPG | Cardinal Glass Industries
EnthermalPlus | Solarban® 70 glass 6mm | 5439 | Vacuum 0.25mm | Vitro Clear Float Glass 6mm | 415 | Air 100% | Surface 5 | LoE² 272 on 5 mm Clear | 2013 | Vitro formerly PPG | Cardinal Glass Industries
EnthermalPlus | Solarban® 70 glass 6mm | 5439 | Vacuum 0.25mm | Vitro Clear Float Glass 6mm | 415 | Air 100% | Surface 5 | LoE³ 366 on 5mm Clear | 2156 | Vitro formerly PPG | Cardinal Glass Industries
EnthermalPlus | Solarban® 70 glass 6mm | 5439 | Vacuum 0.25mm | Vitro Clear Float Glass 6mm | 415 | Air 100% | Surface 5 | Solarban® 60 on Clear 5mm | 5283 | Vitro formerly PPG | Vitro formerly PPG
EnthermalPlus | Solarban® 70 glass 6mm | 5439 | Vacuum 0.25mm | Vitro Clear Float Glass 6mm | 415 | Air 100% | Surface 5 | Solarban® 70 glass 5mm | 5434 | Vitro formerly PPG | Vitro formerly PPG
EnthermalPlus | Solarban® 70 glass 6mm | 5439 | Vacuum 0.25mm | Vitro Clear Float Glass 6mm | 415 | Air 100% | Surface 5 | SGG ECLAZ II 5mm | 20755 | Vitro formerly PPG | Saint-Gobain Glass
EnthermalPlus | Solarban® R67 (Solarban® 67) on Clear 6mm | 5476 | Vacuum 0.25mm | Vitro Clear Float Glass 6mm | 415 | Air 100% | Surface 5 | LoE 180 on 5mm Clear | 2193 | Vitro formerly PPG | Cardinal Glass Industries
EnthermalPlus | Solarban® R67 (Solarban® 67) on Clear 6mm | 5476 | Vacuum 0.25mm | Vitro Clear Float Glass 6mm | 415 | Air 100% | Surface 5 | LoE² 270 on 5mm Clear | 2028 | Vitro formerly PPG | Cardinal Glass Industries
EnthermalPlus | Solarban® R67 (Solarban® 67) on Clear 6mm | 5476 | Vacuum 0.25mm | Vitro Clear Float Glass 6mm | 415 | Air 100% | Surface 5 | LoE² 272 on 5 mm Clear | 2013 | Vitro formerly PPG | Cardinal Glass Industries
EnthermalPlus | Solarban® R67 (Solarban® 67) on Clear 6mm | 5476 | Vacuum 0.25mm | Vitro Clear Float Glass 6mm | 415 | Air 100% | Surface 5 | LoE³ 366 on 5mm Clear | 2156 | Vitro formerly PPG | Cardinal Glass Industries
EnthermalPlus | Solarban® R67 (Solarban® 67) on Clear 6mm | 5476 | Vacuum 0.25mm | Vitro Clear Float Glass 6mm | 415 | Air 100% | Surface 5 | Solarban® 60 on Clear 5mm | 5283 | Vitro formerly PPG | Vitro formerly PPG
EnthermalPlus | Solarban® R67 (Solarban® 67) on Clear 6mm | 5476 | Vacuum 0.25mm | Vitro Clear Float Glass 6mm | 415 | Air 100% | Surface 5 | Solarban® 70 glass 5mm | 5434 | Vitro formerly PPG | Vitro formerly PPG
EnthermalPlus | Solarban® R67 (Solarban® 67) on Clear 6mm | 5476 | Vacuum 0.25mm | Vitro Clear Float Glass 6mm | 415 | Air 100% | Surface 5 | SGG ECLAZ II 5mm | 20755 | Vitro formerly PPG | Saint-Gobain Glass
EnthermalPlus | SGG ECLAZ II 6mm | 20756 | Vacuum 0.25mm | SGG PLANICLEAR 6mm | 21013 | Air 100% | Surface 5 | LoE 180 on 5mm Clear | 2193 | Saint-Gobain Glass | Cardinal Glass Industries
EnthermalPlus | SGG ECLAZ II 6mm | 20756 | Vacuum 0.25mm | SGG PLANICLEAR 6mm | 21013 | Air 100% | Surface 5 | LoE² 270 on 5mm Clear | 2028 | Saint-Gobain Glass | Cardinal Glass Industries
EnthermalPlus | SGG ECLAZ II 6mm | 20756 | Vacuum 0.25mm | SGG PLANICLEAR 6mm | 21013 | Air 100% | Surface 5 | LoE² 272 on 5 mm Clear | 2013 | Saint-Gobain Glass | Cardinal Glass Industries
EnthermalPlus | SGG ECLAZ II 6mm | 20756 | Vacuum 0.25mm | SGG PLANICLEAR 6mm | 21013 | Air 100% | Surface 5 | LoE³ 366 on 5mm Clear | 2156 | Saint-Gobain Glass | Cardinal Glass Industries
EnthermalPlus | SGG ECLAZ II 6mm | 20756 | Vacuum 0.25mm | SGG PLANICLEAR 6mm | 21013 | Air 100% | Surface 5 | Solarban® 60 on Clear 5mm | 5283 | Saint-Gobain Glass | Vitro formerly PPG
EnthermalPlus | SGG ECLAZ II 6mm | 20756 | Vacuum 0.25mm | SGG PLANICLEAR 6mm | 21013 | Air 100% | Surface 5 | Solarban® 70 glass 5mm | 5434 | Saint-Gobain Glass | Vitro formerly PPG
EnthermalPlus | SGG ECLAZ II 6mm | 20756 | Vacuum 0.25mm | SGG PLANICLEAR 6mm | 21013 | Air 100% | Surface 5 | SGG ECLAZ II 5mm | 20755 | Saint-Gobain Glass | Saint-Gobain Glass
EnthermalPlus | SGG ECLAZ ONE II 6mm | 20764 | Vacuum 0.25mm | SGG PLANICLEAR 6mm | 21013 | Air 100% | Surface 5 | LoE 180 on 5mm Clear | 2193 | Saint-Gobain Glass | Cardinal Glass Industries
EnthermalPlus | SGG ECLAZ ONE II 6mm | 20764 | Vacuum 0.25mm | SGG PLANICLEAR 6mm | 21013 | Air 100% | Surface 5 | LoE² 270 on 5mm Clear | 2028 | Saint-Gobain Glass | Cardinal Glass Industries
EnthermalPlus | SGG ECLAZ ONE II 6mm | 20764 | Vacuum 0.25mm | SGG PLANICLEAR 6mm | 21013 | Air 100% | Surface 5 | LoE² 272 on 5 mm Clear | 2013 | Saint-Gobain Glass | Cardinal Glass Industries
EnthermalPlus | SGG ECLAZ ONE II 6mm | 20764 | Vacuum 0.25mm | SGG PLANICLEAR 6mm | 21013 | Air 100% | Surface 5 | LoE³ 366 on 5mm Clear | 2156 | Saint-Gobain Glass | Cardinal Glass Industries
EnthermalPlus | SGG ECLAZ ONE II 6mm | 20764 | Vacuum 0.25mm | SGG PLANICLEAR 6mm | 21013 | Air 100% | Surface 5 | Solarban® 60 on Clear 5mm | 5283 | Saint-Gobain Glass | Vitro formerly PPG
EnthermalPlus | SGG ECLAZ ONE II 6mm | 20764 | Vacuum 0.25mm | SGG PLANICLEAR 6mm | 21013 | Air 100% | Surface 5 | Solarban® 70 glass 5mm | 5434 | Saint-Gobain Glass | Vitro formerly PPG
EnthermalPlus | SGG ECLAZ ONE II 6mm | 20764 | Vacuum 0.25mm | SGG PLANICLEAR 6mm | 21013 | Air 100% | Surface 5 | SGG ECLAZ II 5mm | 20755 | Saint-Gobain Glass | Saint-Gobain Glass
EnthermalPlus | SGG COOL-LITE SKN 183 II 6mm | 20896 | Vacuum 0.25mm | SGG PLANICLEAR 6mm | 21013 | Air 100% | Surface 5 | LoE 180 on 5mm Clear | 2193 | Saint-Gobain Glass | Cardinal Glass Industries
EnthermalPlus | SGG COOL-LITE SKN 183 II 6mm | 20896 | Vacuum 0.25mm | SGG PLANICLEAR 6mm | 21013 | Air 100% | Surface 5 | LoE² 270 on 5mm Clear | 2028 | Saint-Gobain Glass | Cardinal Glass Industries
EnthermalPlus | SGG COOL-LITE SKN 183 II 6mm | 20896 | Vacuum 0.25mm | SGG PLANICLEAR 6mm | 21013 | Air 100% | Surface 5 | LoE² 272 on 5 mm Clear | 2013 | Saint-Gobain Glass | Cardinal Glass Industries
EnthermalPlus | SGG COOL-LITE SKN 183 II 6mm | 20896 | Vacuum 0.25mm | SGG PLANICLEAR 6mm | 21013 | Air 100% | Surface 5 | LoE³ 366 on 5mm Clear | 2156 | Saint-Gobain Glass | Cardinal Glass Industries
EnthermalPlus | SGG COOL-LITE SKN 183 II 6mm | 20896 | Vacuum 0.25mm | SGG PLANICLEAR 6mm | 21013 | Air 100% | Surface 5 | Solarban® 60 on Clear 5mm | 5283 | Saint-Gobain Glass | Vitro formerly PPG
EnthermalPlus | SGG COOL-LITE SKN 183 II 6mm | 20896 | Vacuum 0.25mm | SGG PLANICLEAR 6mm | 21013 | Air 100% | Surface 5 | Solarban® 70 glass 5mm | 5434 | Saint-Gobain Glass | Vitro formerly PPG
EnthermalPlus | SGG COOL-LITE SKN 183 II 6mm | 20896 | Vacuum 0.25mm | SGG PLANICLEAR 6mm | 21013 | Air 100% | Surface 5 | SGG ECLAZ II 5mm | 20755 | Saint-Gobain Glass | Saint-Gobain Glass
EnthermalPlus | SGG COOL-LITE XTREME 61-29 II 6mm | 20980 | Vacuum 0.25mm | SGG PLANICLEAR 6mm | 21013 | Air 100% | Surface 5 | LoE 180 on 5mm Clear | 2193 | Saint-Gobain Glass | Cardinal Glass Industries
EnthermalPlus | SGG COOL-LITE XTREME 61-29 II 6mm | 20980 | Vacuum 0.25mm | SGG PLANICLEAR 6mm | 21013 | Air 100% | Surface 5 | LoE² 270 on 5mm Clear | 2028 | Saint-Gobain Glass | Cardinal Glass Industries
EnthermalPlus | SGG COOL-LITE XTREME 61-29 II 6mm | 20980 | Vacuum 0.25mm | SGG PLANICLEAR 6mm | 21013 | Air 100% | Surface 5 | LoE² 272 on 5 mm Clear | 2013 | Saint-Gobain Glass | Cardinal Glass Industries
EnthermalPlus | SGG COOL-LITE XTREME 61-29 II 6mm | 20980 | Vacuum 0.25mm | SGG PLANICLEAR 6mm | 21013 | Air 100% | Surface 5 | LoE³ 366 on 5mm Clear | 2156 | Saint-Gobain Glass | Cardinal Glass Industries
EnthermalPlus | SGG COOL-LITE XTREME 61-29 II 6mm | 20980 | Vacuum 0.25mm | SGG PLANICLEAR 6mm | 21013 | Air 100% | Surface 5 | Solarban® 60 on Clear 5mm | 5283 | Saint-Gobain Glass | Vitro formerly PPG
EnthermalPlus | SGG COOL-LITE XTREME 61-29 II 6mm | 20980 | Vacuum 0.25mm | SGG PLANICLEAR 6mm | 21013 | Air 100% | Surface 5 | Solarban® 70 glass 5mm | 5434 | Saint-Gobain Glass | Vitro formerly PPG
EnthermalPlus | SGG COOL-LITE XTREME 61-29 II 6mm | 20980 | Vacuum 0.25mm | SGG PLANICLEAR 6mm | 21013 | Air 100% | Surface 5 | SGG ECLAZ II 5mm | 20755 | Saint-Gobain Glass | Saint-Gobain Glass
EnthermalPlus | Solarban® 60 on Solexia® 6mm | 5254 | Vacuum 0.25mm | Vitro Clear Float Glass 6mm | 415 | Air 100% | Surface 5 | LoE 180 on 5mm Clear | 2193 | Vitro formerly PPG | Cardinal Glass Industries
EnthermalPlus | Solarban® 60 on Solexia® 6mm | 5254 | Vacuum 0.25mm | Vitro Clear Float Glass 6mm | 415 | Air 100% | Surface 5 | LoE² 270 on 5mm Clear | 2028 | Vitro formerly PPG | Cardinal Glass Industries
EnthermalPlus | Solarban® 60 on Solexia® 6mm | 5254 | Vacuum 0.25mm | Vitro Clear Float Glass 6mm | 415 | Air 100% | Surface 5 | LoE² 272 on 5 mm Clear | 2013 | Vitro formerly PPG | Cardinal Glass Industries
EnthermalPlus | Solarban® 60 on Solexia® 6mm | 5254 | Vacuum 0.25mm | Vitro Clear Float Glass 6mm | 415 | Air 100% | Surface 5 | LoE³ 366 on 5mm Clear | 2156 | Vitro formerly PPG | Cardinal Glass Industries
EnthermalPlus | Solarban® 60 on Solexia® 6mm | 5254 | Vacuum 0.25mm | Vitro Clear Float Glass 6mm | 415 | Air 100% | Surface 5 | Solarban® 60 on Clear 5mm | 5283 | Vitro formerly PPG | Vitro formerly PPG
EnthermalPlus | Solarban® 60 on Solexia® 6mm | 5254 | Vacuum 0.25mm | Vitro Clear Float Glass 6mm | 415 | Air 100% | Surface 5 | Solarban® 70 glass 5mm | 5434 | Vitro formerly PPG | Vitro formerly PPG
EnthermalPlus | Solarban® 60 on Solexia® 6mm | 5254 | Vacuum 0.25mm | Vitro Clear Float Glass 6mm | 415 | Air 100% | Surface 5 | SGG ECLAZ II 5mm | 20755 | Vitro formerly PPG | Saint-Gobain Glass
EnthermalPlus | Solarban® 60 on Solarbronze® 6mm | 5274 | Vacuum 0.25mm | Vitro Clear Float Glass 6mm | 415 | Air 100% | Surface 5 | LoE 180 on 5mm Clear | 2193 | Vitro formerly PPG | Cardinal Glass Industries
EnthermalPlus | Solarban® 60 on Solarbronze® 6mm | 5274 | Vacuum 0.25mm | Vitro Clear Float Glass 6mm | 415 | Air 100% | Surface 5 | LoE² 270 on 5mm Clear | 2028 | Vitro formerly PPG | Cardinal Glass Industries
EnthermalPlus | Solarban® 60 on Solarbronze® 6mm | 5274 | Vacuum 0.25mm | Vitro Clear Float Glass 6mm | 415 | Air 100% | Surface 5 | LoE² 272 on 5 mm Clear | 2013 | Vitro formerly PPG | Cardinal Glass Industries
EnthermalPlus | Solarban® 60 on Solarbronze® 6mm | 5274 | Vacuum 0.25mm | Vitro Clear Float Glass 6mm | 415 | Air 100% | Surface 5 | LoE³ 366 on 5mm Clear | 2156 | Vitro formerly PPG | Cardinal Glass Industries
EnthermalPlus | Solarban® 60 on Solarbronze® 6mm | 5274 | Vacuum 0.25mm | Vitro Clear Float Glass 6mm | 415 | Air 100% | Surface 5 | Solarban® 60 on Clear 5mm | 5283 | Vitro formerly PPG | Vitro formerly PPG
EnthermalPlus | Solarban® 60 on Solarbronze® 6mm | 5274 | Vacuum 0.25mm | Vitro Clear Float Glass 6mm | 415 | Air 100% | Surface 5 | Solarban® 70 glass 5mm | 5434 | Vitro formerly PPG | Vitro formerly PPG
EnthermalPlus | Solarban® 60 on Solarbronze® 6mm | 5274 | Vacuum 0.25mm | Vitro Clear Float Glass 6mm | 415 | Air 100% | Surface 5 | SGG ECLAZ II 5mm | 20755 | Vitro formerly PPG | Saint-Gobain Glass
EnthermalPlus | Solarban® 60 on Solargray® 6mm | 5289 | Vacuum 0.25mm | Vitro Clear Float Glass 6mm | 415 | Air 100% | Surface 5 | LoE 180 on 5mm Clear | 2193 | Vitro formerly PPG | Cardinal Glass Industries
EnthermalPlus | Solarban® 60 on Solargray® 6mm | 5289 | Vacuum 0.25mm | Vitro Clear Float Glass 6mm | 415 | Air 100% | Surface 5 | LoE² 270 on 5mm Clear | 2028 | Vitro formerly PPG | Cardinal Glass Industries
EnthermalPlus | Solarban® 60 on Solargray® 6mm | 5289 | Vacuum 0.25mm | Vitro Clear Float Glass 6mm | 415 | Air 100% | Surface 5 | LoE² 272 on 5 mm Clear | 2013 | Vitro formerly PPG | Cardinal Glass Industries
EnthermalPlus | Solarban® 60 on Solargray® 6mm | 5289 | Vacuum 0.25mm | Vitro Clear Float Glass 6mm | 415 | Air 100% | Surface 5 | LoE³ 366 on 5mm Clear | 2156 | Vitro formerly PPG | Cardinal Glass Industries
EnthermalPlus | Solarban® 60 on Solargray® 6mm | 5289 | Vacuum 0.25mm | Vitro Clear Float Glass 6mm | 415 | Air 100% | Surface 5 | Solarban® 60 on Clear 5mm | 5283 | Vitro formerly PPG | Vitro formerly PPG
EnthermalPlus | Solarban® 60 on Solargray® 6mm | 5289 | Vacuum 0.25mm | Vitro Clear Float Glass 6mm | 415 | Air 100% | Surface 5 | Solarban® 70 glass 5mm | 5434 | Vitro formerly PPG | Vitro formerly PPG
EnthermalPlus | Solarban® 60 on Solargray® 6mm | 5289 | Vacuum 0.25mm | Vitro Clear Float Glass 6mm | 415 | Air 100% | Surface 5 | SGG ECLAZ II 5mm | 20755 | Vitro formerly PPG | Saint-Gobain Glass
EnthermalPlus | Solarban® 60 on Optigray® 6mm | 5265 | Vacuum 0.25mm | Vitro Clear Float Glass 6mm | 415 | Air 100% | Surface 5 | LoE 180 on 5mm Clear | 2193 | Vitro formerly PPG | Cardinal Glass Industries
EnthermalPlus | Solarban® 60 on Optigray® 6mm | 5265 | Vacuum 0.25mm | Vitro Clear Float Glass 6mm | 415 | Air 100% | Surface 5 | LoE² 270 on 5mm Clear | 2028 | Vitro formerly PPG | Cardinal Glass Industries
EnthermalPlus | Solarban® 60 on Optigray® 6mm | 5265 | Vacuum 0.25mm | Vitro Clear Float Glass 6mm | 415 | Air 100% | Surface 5 | LoE² 272 on 5 mm Clear | 2013 | Vitro formerly PPG | Cardinal Glass Industries
EnthermalPlus | Solarban® 60 on Optigray® 6mm | 5265 | Vacuum 0.25mm | Vitro Clear Float Glass 6mm | 415 | Air 100% | Surface 5 | LoE³ 366 on 5mm Clear | 2156 | Vitro formerly PPG | Cardinal Glass Industries
EnthermalPlus | Solarban® 60 on Optigray® 6mm | 5265 | Vacuum 0.25mm | Vitro Clear Float Glass 6mm | 415 | Air 100% | Surface 5 | Solarban® 60 on Clear 5mm | 5283 | Vitro formerly PPG | Vitro formerly PPG
EnthermalPlus | Solarban® 60 on Optigray® 6mm | 5265 | Vacuum 0.25mm | Vitro Clear Float Glass 6mm | 415 | Air 100% | Surface 5 | Solarban® 70 glass 5mm | 5434 | Vitro formerly PPG | Vitro formerly PPG
EnthermalPlus | Solarban® 60 on Optigray® 6mm | 5265 | Vacuum 0.25mm | Vitro Clear Float Glass 6mm | 415 | Air 100% | Surface 5 | SGG ECLAZ II 5mm | 20755 | Vitro formerly PPG | Saint-Gobain Glass
EnthermalPlus | Solarban® 60 on Solarblue® 6mm | 5364 | Vacuum 0.25mm | Vitro Clear Float Glass 6mm | 415 | Air 100% | Surface 5 | LoE 180 on 5mm Clear | 2193 | Vitro formerly PPG | Cardinal Glass Industries
EnthermalPlus | Solarban® 60 on Solarblue® 6mm | 5364 | Vacuum 0.25mm | Vitro Clear Float Glass 6mm | 415 | Air 100% | Surface 5 | LoE² 270 on 5mm Clear | 2028 | Vitro formerly PPG | Cardinal Glass Industries
EnthermalPlus | Solarban® 60 on Solarblue® 6mm | 5364 | Vacuum 0.25mm | Vitro Clear Float Glass 6mm | 415 | Air 100% | Surface 5 | LoE² 272 on 5 mm Clear | 2013 | Vitro formerly PPG | Cardinal Glass Industries
EnthermalPlus | Solarban® 60 on Solarblue® 6mm | 5364 | Vacuum 0.25mm | Vitro Clear Float Glass 6mm | 415 | Air 100% | Surface 5 | LoE³ 366 on 5mm Clear | 2156 | Vitro formerly PPG | Cardinal Glass Industries
EnthermalPlus | Solarban® 60 on Solarblue® 6mm | 5364 | Vacuum 0.25mm | Vitro Clear Float Glass 6mm | 415 | Air 100% | Surface 5 | Solarban® 60 on Clear 5mm | 5283 | Vitro formerly PPG | Vitro formerly PPG
EnthermalPlus | Solarban® 60 on Solarblue® 6mm | 5364 | Vacuum 0.25mm | Vitro Clear Float Glass 6mm | 415 | Air 100% | Surface 5 | Solarban® 70 glass 5mm | 5434 | Vitro formerly PPG | Vitro formerly PPG
EnthermalPlus | Solarban® 60 on Solarblue® 6mm | 5364 | Vacuum 0.25mm | Vitro Clear Float Glass 6mm | 415 | Air 100% | Surface 5 | SGG ECLAZ II 5mm | 20755 | Vitro formerly PPG | Saint-Gobain Glass
EnthermalPlus | Solarban® 60 on Optiblue® (Solarban® z50) 6mm | 5424 | Vacuum 0.25mm | Vitro Clear Float Glass 6mm | 415 | Air 100% | Surface 5 | LoE 180 on 5mm Clear | 2193 | Vitro formerly PPG | Cardinal Glass Industries
EnthermalPlus | Solarban® 60 on Optiblue® (Solarban® z50) 6mm | 5424 | Vacuum 0.25mm | Vitro Clear Float Glass 6mm | 415 | Air 100% | Surface 5 | LoE² 270 on 5mm Clear | 2028 | Vitro formerly PPG | Cardinal Glass Industries
EnthermalPlus | Solarban® 60 on Optiblue® (Solarban® z50) 6mm | 5424 | Vacuum 0.25mm | Vitro Clear Float Glass 6mm | 415 | Air 100% | Surface 5 | LoE² 272 on 5 mm Clear | 2013 | Vitro formerly PPG | Cardinal Glass Industries
EnthermalPlus | Solarban® 60 on Optiblue® (Solarban® z50) 6mm | 5424 | Vacuum 0.25mm | Vitro Clear Float Glass 6mm | 415 | Air 100% | Surface 5 | LoE³ 366 on 5mm Clear | 2156 | Vitro formerly PPG | Cardinal Glass Industries
EnthermalPlus | Solarban® 60 on Optiblue® (Solarban® z50) 6mm | 5424 | Vacuum 0.25mm | Vitro Clear Float Glass 6mm | 415 | Air 100% | Surface 5 | Solarban® 60 on Clear 5mm | 5283 | Vitro formerly PPG | Vitro formerly PPG
EnthermalPlus | Solarban® 60 on Optiblue® (Solarban® z50) 6mm | 5424 | Vacuum 0.25mm | Vitro Clear Float Glass 6mm | 415 | Air 100% | Surface 5 | Solarban® 70 glass 5mm | 5434 | Vitro formerly PPG | Vitro formerly PPG
EnthermalPlus | Solarban® 60 on Optiblue® (Solarban® z50) 6mm | 5424 | Vacuum 0.25mm | Vitro Clear Float Glass 6mm | 415 | Air 100% | Surface 5 | SGG ECLAZ II 5mm | 20755 | Vitro formerly PPG | Saint-Gobain Glass
EnthermalPlus | LoE 180 on 6mm Clear | 2194 | Vacuum 0.25mm | Cardinal Clear Float Glass 6mm | 2004 | Air 100% | Surface 5 | LoE 180 on 6mm Clear | 2194 | Cardinal Glass Industries | Cardinal Glass Industries
EnthermalPlus | LoE 180 on 6mm Clear | 2194 | Vacuum 0.25mm | Cardinal Clear Float Glass 6mm | 2004 | Air 100% | Surface 5 | LoE² 270 on 6mm Clear | 2029 | Cardinal Glass Industries | Cardinal Glass Industries
EnthermalPlus | LoE 180 on 6mm Clear | 2194 | Vacuum 0.25mm | Cardinal Clear Float Glass 6mm | 2004 | Air 100% | Surface 5 | LoE² 272 on 6 mm Clear | 2014 | Cardinal Glass Industries | Cardinal Glass Industries
EnthermalPlus | LoE 180 on 6mm Clear | 2194 | Vacuum 0.25mm | Cardinal Clear Float Glass 6mm | 2004 | Air 100% | Surface 5 | LoE³ 366 on 6mm Clear | 2157 | Cardinal Glass Industries | Cardinal Glass Industries
EnthermalPlus | LoE 180 on 6mm Clear | 2194 | Vacuum 0.25mm | Cardinal Clear Float Glass 6mm | 2004 | Air 100% | Surface 5 | Solarban® 60 on Clear 6mm | 5284 | Cardinal Glass Industries | Vitro formerly PPG
EnthermalPlus | LoE 180 on 6mm Clear | 2194 | Vacuum 0.25mm | Cardinal Clear Float Glass 6mm | 2004 | Air 100% | Surface 5 | Solarban® 70 glass 6mm | 5439 | Cardinal Glass Industries | Vitro formerly PPG
EnthermalPlus | LoE 180 on 6mm Clear | 2194 | Vacuum 0.25mm | Cardinal Clear Float Glass 6mm | 2004 | Air 100% | Surface 5 | SGG ECLAZ II 6mm | 20756 | Cardinal Glass Industries | Saint-Gobain Glass
EnthermalPlus | LoE 180 on 6mm Clear | 2194 | Vacuum 0.25mm | Cardinal Clear Float Glass 6mm | 2004 | Air 100% | Surface 5 | SGG COOL-LITE SKN 183 II 6mm | 20896 | Cardinal Glass Industries | Saint-Gobain Glass
EnthermalPlus | LoE² 270 on 6mm Clear | 2029 | Vacuum 0.25mm | Cardinal Clear Float Glass 6mm | 2004 | Air 100% | Surface 5 | LoE 180 on 6mm Clear | 2194 | Cardinal Glass Industries | Cardinal Glass Industries
EnthermalPlus | LoE² 270 on 6mm Clear | 2029 | Vacuum 0.25mm | Cardinal Clear Float Glass 6mm | 2004 | Air 100% | Surface 5 | LoE² 270 on 6mm Clear | 2029 | Cardinal Glass Industries | Cardinal Glass Industries
EnthermalPlus | LoE² 270 on 6mm Clear | 2029 | Vacuum 0.25mm | Cardinal Clear Float Glass 6mm | 2004 | Air 100% | Surface 5 | LoE² 272 on 6 mm Clear | 2014 | Cardinal Glass Industries | Cardinal Glass Industries
EnthermalPlus | LoE² 270 on 6mm Clear | 2029 | Vacuum 0.25mm | Cardinal Clear Float Glass 6mm | 2004 | Air 100% | Surface 5 | LoE³ 366 on 6mm Clear | 2157 | Cardinal Glass Industries | Cardinal Glass Industries
EnthermalPlus | LoE² 270 on 6mm Clear | 2029 | Vacuum 0.25mm | Cardinal Clear Float Glass 6mm | 2004 | Air 100% | Surface 5 | Solarban® 60 on Clear 6mm | 5284 | Cardinal Glass Industries | Vitro formerly PPG
EnthermalPlus | LoE² 270 on 6mm Clear | 2029 | Vacuum 0.25mm | Cardinal Clear Float Glass 6mm | 2004 | Air 100% | Surface 5 | Solarban® 70 glass 6mm | 5439 | Cardinal Glass Industries | Vitro formerly PPG
EnthermalPlus | LoE² 270 on 6mm Clear | 2029 | Vacuum 0.25mm | Cardinal Clear Float Glass 6mm | 2004 | Air 100% | Surface 5 | SGG ECLAZ II 6mm | 20756 | Cardinal Glass Industries | Saint-Gobain Glass
EnthermalPlus | LoE² 270 on 6mm Clear | 2029 | Vacuum 0.25mm | Cardinal Clear Float Glass 6mm | 2004 | Air 100% | Surface 5 | SGG COOL-LITE SKN 183 II 6mm | 20896 | Cardinal Glass Industries | Saint-Gobain Glass
EnthermalPlus | LoE² 272 on 6 mm Clear | 2014 | Vacuum 0.25mm | Cardinal Clear Float Glass 6mm | 2004 | Air 100% | Surface 5 | LoE 180 on 6mm Clear | 2194 | Cardinal Glass Industries | Cardinal Glass Industries
EnthermalPlus | LoE² 272 on 6 mm Clear | 2014 | Vacuum 0.25mm | Cardinal Clear Float Glass 6mm | 2004 | Air 100% | Surface 5 | LoE² 270 on 6mm Clear | 2029 | Cardinal Glass Industries | Cardinal Glass Industries
EnthermalPlus | LoE² 272 on 6 mm Clear | 2014 | Vacuum 0.25mm | Cardinal Clear Float Glass 6mm | 2004 | Air 100% | Surface 5 | LoE² 272 on 6 mm Clear | 2014 | Cardinal Glass Industries | Cardinal Glass Industries
EnthermalPlus | LoE² 272 on 6 mm Clear | 2014 | Vacuum 0.25mm | Cardinal Clear Float Glass 6mm | 2004 | Air 100% | Surface 5 | LoE³ 366 on 6mm Clear | 2157 | Cardinal Glass Industries | Cardinal Glass Industries
EnthermalPlus | LoE² 272 on 6 mm Clear | 2014 | Vacuum 0.25mm | Cardinal Clear Float Glass 6mm | 2004 | Air 100% | Surface 5 | Solarban® 60 on Clear 6mm | 5284 | Cardinal Glass Industries | Vitro formerly PPG
EnthermalPlus | LoE² 272 on 6 mm Clear | 2014 | Vacuum 0.25mm | Cardinal Clear Float Glass 6mm | 2004 | Air 100% | Surface 5 | Solarban® 70 glass 6mm | 5439 | Cardinal Glass Industries | Vitro formerly PPG
EnthermalPlus | LoE² 272 on 6 mm Clear | 2014 | Vacuum 0.25mm | Cardinal Clear Float Glass 6mm | 2004 | Air 100% | Surface 5 | SGG ECLAZ II 6mm | 20756 | Cardinal Glass Industries | Saint-Gobain Glass
EnthermalPlus | LoE² 272 on 6 mm Clear | 2014 | Vacuum 0.25mm | Cardinal Clear Float Glass 6mm | 2004 | Air 100% | Surface 5 | SGG COOL-LITE SKN 183 II 6mm | 20896 | Cardinal Glass Industries | Saint-Gobain Glass
EnthermalPlus | LoE³ 340 on 6mm Clear | 2167 | Vacuum 0.25mm | Cardinal Clear Float Glass 6mm | 2004 | Air 100% | Surface 5 | LoE 180 on 6mm Clear | 2194 | Cardinal Glass Industries | Cardinal Glass Industries
EnthermalPlus | LoE³ 340 on 6mm Clear | 2167 | Vacuum 0.25mm | Cardinal Clear Float Glass 6mm | 2004 | Air 100% | Surface 5 | LoE² 270 on 6mm Clear | 2029 | Cardinal Glass Industries | Cardinal Glass Industries
EnthermalPlus | LoE³ 340 on 6mm Clear | 2167 | Vacuum 0.25mm | Cardinal Clear Float Glass 6mm | 2004 | Air 100% | Surface 5 | LoE² 272 on 6 mm Clear | 2014 | Cardinal Glass Industries | Cardinal Glass Industries
EnthermalPlus | LoE³ 340 on 6mm Clear | 2167 | Vacuum 0.25mm | Cardinal Clear Float Glass 6mm | 2004 | Air 100% | Surface 5 | LoE³ 366 on 6mm Clear | 2157 | Cardinal Glass Industries | Cardinal Glass Industries
EnthermalPlus | LoE³ 340 on 6mm Clear | 2167 | Vacuum 0.25mm | Cardinal Clear Float Glass 6mm | 2004 | Air 100% | Surface 5 | Solarban® 60 on Clear 6mm | 5284 | Cardinal Glass Industries | Vitro formerly PPG
EnthermalPlus | LoE³ 340 on 6mm Clear | 2167 | Vacuum 0.25mm | Cardinal Clear Float Glass 6mm | 2004 | Air 100% | Surface 5 | Solarban® 70 glass 6mm | 5439 | Cardinal Glass Industries | Vitro formerly PPG
EnthermalPlus | LoE³ 340 on 6mm Clear | 2167 | Vacuum 0.25mm | Cardinal Clear Float Glass 6mm | 2004 | Air 100% | Surface 5 | SGG ECLAZ II 6mm | 20756 | Cardinal Glass Industries | Saint-Gobain Glass
EnthermalPlus | LoE³ 340 on 6mm Clear | 2167 | Vacuum 0.25mm | Cardinal Clear Float Glass 6mm | 2004 | Air 100% | Surface 5 | SGG COOL-LITE SKN 183 II 6mm | 20896 | Cardinal Glass Industries | Saint-Gobain Glass
EnthermalPlus | LoE³ 366 on 6mm Clear | 2157 | Vacuum 0.25mm | Cardinal Clear Float Glass 6mm | 2004 | Air 100% | Surface 5 | LoE 180 on 6mm Clear | 2194 | Cardinal Glass Industries | Cardinal Glass Industries
EnthermalPlus | LoE³ 366 on 6mm Clear | 2157 | Vacuum 0.25mm | Cardinal Clear Float Glass 6mm | 2004 | Air 100% | Surface 5 | LoE² 270 on 6mm Clear | 2029 | Cardinal Glass Industries | Cardinal Glass Industries
EnthermalPlus | LoE³ 366 on 6mm Clear | 2157 | Vacuum 0.25mm | Cardinal Clear Float Glass 6mm | 2004 | Air 100% | Surface 5 | LoE² 272 on 6 mm Clear | 2014 | Cardinal Glass Industries | Cardinal Glass Industries
EnthermalPlus | LoE³ 366 on 6mm Clear | 2157 | Vacuum 0.25mm | Cardinal Clear Float Glass 6mm | 2004 | Air 100% | Surface 5 | LoE³ 366 on 6mm Clear | 2157 | Cardinal Glass Industries | Cardinal Glass Industries
EnthermalPlus | LoE³ 366 on 6mm Clear | 2157 | Vacuum 0.25mm | Cardinal Clear Float Glass 6mm | 2004 | Air 100% | Surface 5 | Solarban® 60 on Clear 6mm | 5284 | Cardinal Glass Industries | Vitro formerly PPG
EnthermalPlus | LoE³ 366 on 6mm Clear | 2157 | Vacuum 0.25mm | Cardinal Clear Float Glass 6mm | 2004 | Air 100% | Surface 5 | Solarban® 70 glass 6mm | 5439 | Cardinal Glass Industries | Vitro formerly PPG
EnthermalPlus | LoE³ 366 on 6mm Clear | 2157 | Vacuum 0.25mm | Cardinal Clear Float Glass 6mm | 2004 | Air 100% | Surface 5 | SGG ECLAZ II 6mm | 20756 | Cardinal Glass Industries | Saint-Gobain Glass
EnthermalPlus | LoE³ 366 on 6mm Clear | 2157 | Vacuum 0.25mm | Cardinal Clear Float Glass 6mm | 2004 | Air 100% | Surface 5 | SGG COOL-LITE SKN 183 II 6mm | 20896 | Cardinal Glass Industries | Saint-Gobain Glass
EnthermalPlus | Quad LoE 452 on 6mm Clear | 2107 | Vacuum 0.25mm | Cardinal Clear Float Glass 6mm | 2004 | Air 100% | Surface 5 | LoE 180 on 6mm Clear | 2194 | Cardinal Glass Industries | Cardinal Glass Industries
EnthermalPlus | Quad LoE 452 on 6mm Clear | 2107 | Vacuum 0.25mm | Cardinal Clear Float Glass 6mm | 2004 | Air 100% | Surface 5 | LoE² 270 on 6mm Clear | 2029 | Cardinal Glass Industries | Cardinal Glass Industries
EnthermalPlus | Quad LoE 452 on 6mm Clear | 2107 | Vacuum 0.25mm | Cardinal Clear Float Glass 6mm | 2004 | Air 100% | Surface 5 | LoE² 272 on 6 mm Clear | 2014 | Cardinal Glass Industries | Cardinal Glass Industries
EnthermalPlus | Quad LoE 452 on 6mm Clear | 2107 | Vacuum 0.25mm | Cardinal Clear Float Glass 6mm | 2004 | Air 100% | Surface 5 | LoE³ 366 on 6mm Clear | 2157 | Cardinal Glass Industries | Cardinal Glass Industries
EnthermalPlus | Quad LoE 452 on 6mm Clear | 2107 | Vacuum 0.25mm | Cardinal Clear Float Glass 6mm | 2004 | Air 100% | Surface 5 | Solarban® 60 on Clear 6mm | 5284 | Cardinal Glass Industries | Vitro formerly PPG
EnthermalPlus | Quad LoE 452 on 6mm Clear | 2107 | Vacuum 0.25mm | Cardinal Clear Float Glass 6mm | 2004 | Air 100% | Surface 5 | Solarban® 70 glass 6mm | 5439 | Cardinal Glass Industries | Vitro formerly PPG
EnthermalPlus | Quad LoE 452 on 6mm Clear | 2107 | Vacuum 0.25mm | Cardinal Clear Float Glass 6mm | 2004 | Air 100% | Surface 5 | SGG ECLAZ II 6mm | 20756 | Cardinal Glass Industries | Saint-Gobain Glass
EnthermalPlus | Quad LoE 452 on 6mm Clear | 2107 | Vacuum 0.25mm | Cardinal Clear Float Glass 6mm | 2004 | Air 100% | Surface 5 | SGG COOL-LITE SKN 183 II 6mm | 20896 | Cardinal Glass Industries | Saint-Gobain Glass
EnthermalPlus | Solarban® 60 on Clear 6mm | 5284 | Vacuum 0.25mm | Vitro Clear Float Glass 6mm | 415 | Air 100% | Surface 5 | LoE 180 on 6mm Clear | 2194 | Vitro formerly PPG | Cardinal Glass Industries
EnthermalPlus | Solarban® 60 on Clear 6mm | 5284 | Vacuum 0.25mm | Vitro Clear Float Glass 6mm | 415 | Air 100% | Surface 5 | LoE² 270 on 6mm Clear | 2029 | Vitro formerly PPG | Cardinal Glass Industries
EnthermalPlus | Solarban® 60 on Clear 6mm | 5284 | Vacuum 0.25mm | Vitro Clear Float Glass 6mm | 415 | Air 100% | Surface 5 | LoE² 272 on 6 mm Clear | 2014 | Vitro formerly PPG | Cardinal Glass Industries
EnthermalPlus | Solarban® 60 on Clear 6mm | 5284 | Vacuum 0.25mm | Vitro Clear Float Glass 6mm | 415 | Air 100% | Surface 5 | LoE³ 366 on 6mm Clear | 2157 | Vitro formerly PPG | Cardinal Glass Industries
EnthermalPlus | Solarban® 60 on Clear 6mm | 5284 | Vacuum 0.25mm | Vitro Clear Float Glass 6mm | 415 | Air 100% | Surface 5 | Solarban® 60 on Clear 6mm | 5284 | Vitro formerly PPG | Vitro formerly PPG
EnthermalPlus | Solarban® 60 on Clear 6mm | 5284 | Vacuum 0.25mm | Vitro Clear Float Glass 6mm | 415 | Air 100% | Surface 5 | Solarban® 70 glass 6mm | 5439 | Vitro formerly PPG | Vitro formerly PPG
EnthermalPlus | Solarban® 60 on Clear 6mm | 5284 | Vacuum 0.25mm | Vitro Clear Float Glass 6mm | 415 | Air 100% | Surface 5 | SGG ECLAZ II 6mm | 20756 | Vitro formerly PPG | Saint-Gobain Glass
EnthermalPlus | Solarban® 60 on Clear 6mm | 5284 | Vacuum 0.25mm | Vitro Clear Float Glass 6mm | 415 | Air 100% | Surface 5 | SGG COOL-LITE SKN 183 II 6mm | 20896 | Vitro formerly PPG | Saint-Gobain Glass
EnthermalPlus | Solarban® 70 glass 6mm | 5439 | Vacuum 0.25mm | Vitro Clear Float Glass 6mm | 415 | Air 100% | Surface 5 | LoE 180 on 6mm Clear | 2194 | Vitro formerly PPG | Cardinal Glass Industries
EnthermalPlus | Solarban® 70 glass 6mm | 5439 | Vacuum 0.25mm | Vitro Clear Float Glass 6mm | 415 | Air 100% | Surface 5 | LoE² 270 on 6mm Clear | 2029 | Vitro formerly PPG | Cardinal Glass Industries
EnthermalPlus | Solarban® 70 glass 6mm | 5439 | Vacuum 0.25mm | Vitro Clear Float Glass 6mm | 415 | Air 100% | Surface 5 | LoE² 272 on 6 mm Clear | 2014 | Vitro formerly PPG | Cardinal Glass Industries
EnthermalPlus | Solarban® 70 glass 6mm | 5439 | Vacuum 0.25mm | Vitro Clear Float Glass 6mm | 415 | Air 100% | Surface 5 | LoE³ 366 on 6mm Clear | 2157 | Vitro formerly PPG | Cardinal Glass Industries
EnthermalPlus | Solarban® 70 glass 6mm | 5439 | Vacuum 0.25mm | Vitro Clear Float Glass 6mm | 415 | Air 100% | Surface 5 | Solarban® 60 on Clear 6mm | 5284 | Vitro formerly PPG | Vitro formerly PPG
EnthermalPlus | Solarban® 70 glass 6mm | 5439 | Vacuum 0.25mm | Vitro Clear Float Glass 6mm | 415 | Air 100% | Surface 5 | Solarban® 70 glass 6mm | 5439 | Vitro formerly PPG | Vitro formerly PPG
EnthermalPlus | Solarban® 70 glass 6mm | 5439 | Vacuum 0.25mm | Vitro Clear Float Glass 6mm | 415 | Air 100% | Surface 5 | SGG ECLAZ II 6mm | 20756 | Vitro formerly PPG | Saint-Gobain Glass
EnthermalPlus | Solarban® 70 glass 6mm | 5439 | Vacuum 0.25mm | Vitro Clear Float Glass 6mm | 415 | Air 100% | Surface 5 | SGG COOL-LITE SKN 183 II 6mm | 20896 | Vitro formerly PPG | Saint-Gobain Glass
EnthermalPlus | Solarban® R67 (Solarban® 67) on Clear 6mm | 5476 | Vacuum 0.25mm | Vitro Clear Float Glass 6mm | 415 | Air 100% | Surface 5 | LoE 180 on 6mm Clear | 2194 | Vitro formerly PPG | Cardinal Glass Industries
EnthermalPlus | Solarban® R67 (Solarban® 67) on Clear 6mm | 5476 | Vacuum 0.25mm | Vitro Clear Float Glass 6mm | 415 | Air 100% | Surface 5 | LoE² 270 on 6mm Clear | 2029 | Vitro formerly PPG | Cardinal Glass Industries
EnthermalPlus | Solarban® R67 (Solarban® 67) on Clear 6mm | 5476 | Vacuum 0.25mm | Vitro Clear Float Glass 6mm | 415 | Air 100% | Surface 5 | LoE² 272 on 6 mm Clear | 2014 | Vitro formerly PPG | Cardinal Glass Industries
EnthermalPlus | Solarban® R67 (Solarban® 67) on Clear 6mm | 5476 | Vacuum 0.25mm | Vitro Clear Float Glass 6mm | 415 | Air 100% | Surface 5 | LoE³ 366 on 6mm Clear | 2157 | Vitro formerly PPG | Cardinal Glass Industries
EnthermalPlus | Solarban® R67 (Solarban® 67) on Clear 6mm | 5476 | Vacuum 0.25mm | Vitro Clear Float Glass 6mm | 415 | Air 100% | Surface 5 | Solarban® 60 on Clear 6mm | 5284 | Vitro formerly PPG | Vitro formerly PPG
EnthermalPlus | Solarban® R67 (Solarban® 67) on Clear 6mm | 5476 | Vacuum 0.25mm | Vitro Clear Float Glass 6mm | 415 | Air 100% | Surface 5 | Solarban® 70 glass 6mm | 5439 | Vitro formerly PPG | Vitro formerly PPG
EnthermalPlus | Solarban® R67 (Solarban® 67) on Clear 6mm | 5476 | Vacuum 0.25mm | Vitro Clear Float Glass 6mm | 415 | Air 100% | Surface 5 | SGG ECLAZ II 6mm | 20756 | Vitro formerly PPG | Saint-Gobain Glass
EnthermalPlus | Solarban® R67 (Solarban® 67) on Clear 6mm | 5476 | Vacuum 0.25mm | Vitro Clear Float Glass 6mm | 415 | Air 100% | Surface 5 | SGG COOL-LITE SKN 183 II 6mm | 20896 | Vitro formerly PPG | Saint-Gobain Glass
EnthermalPlus | SGG ECLAZ II 6mm | 20756 | Vacuum 0.25mm | SGG PLANICLEAR 6mm | 21013 | Air 100% | Surface 5 | LoE 180 on 6mm Clear | 2194 | Saint-Gobain Glass | Cardinal Glass Industries
EnthermalPlus | SGG ECLAZ II 6mm | 20756 | Vacuum 0.25mm | SGG PLANICLEAR 6mm | 21013 | Air 100% | Surface 5 | LoE² 270 on 6mm Clear | 2029 | Saint-Gobain Glass | Cardinal Glass Industries
EnthermalPlus | SGG ECLAZ II 6mm | 20756 | Vacuum 0.25mm | SGG PLANICLEAR 6mm | 21013 | Air 100% | Surface 5 | LoE² 272 on 6 mm Clear | 2014 | Saint-Gobain Glass | Cardinal Glass Industries
EnthermalPlus | SGG ECLAZ II 6mm | 20756 | Vacuum 0.25mm | SGG PLANICLEAR 6mm | 21013 | Air 100% | Surface 5 | LoE³ 366 on 6mm Clear | 2157 | Saint-Gobain Glass | Cardinal Glass Industries
EnthermalPlus | SGG ECLAZ II 6mm | 20756 | Vacuum 0.25mm | SGG PLANICLEAR 6mm | 21013 | Air 100% | Surface 5 | Solarban® 60 on Clear 6mm | 5284 | Saint-Gobain Glass | Vitro formerly PPG
EnthermalPlus | SGG ECLAZ II 6mm | 20756 | Vacuum 0.25mm | SGG PLANICLEAR 6mm | 21013 | Air 100% | Surface 5 | Solarban® 70 glass 6mm | 5439 | Saint-Gobain Glass | Vitro formerly PPG
EnthermalPlus | SGG ECLAZ II 6mm | 20756 | Vacuum 0.25mm | SGG PLANICLEAR 6mm | 21013 | Air 100% | Surface 5 | SGG ECLAZ II 6mm | 20756 | Saint-Gobain Glass | Saint-Gobain Glass
EnthermalPlus | SGG ECLAZ II 6mm | 20756 | Vacuum 0.25mm | SGG PLANICLEAR 6mm | 21013 | Air 100% | Surface 5 | SGG COOL-LITE SKN 183 II 6mm | 20896 | Saint-Gobain Glass | Saint-Gobain Glass
EnthermalPlus | SGG ECLAZ ONE II 6mm | 20764 | Vacuum 0.25mm | SGG PLANICLEAR 6mm | 21013 | Air 100% | Surface 5 | LoE 180 on 6mm Clear | 2194 | Saint-Gobain Glass | Cardinal Glass Industries
EnthermalPlus | SGG ECLAZ ONE II 6mm | 20764 | Vacuum 0.25mm | SGG PLANICLEAR 6mm | 21013 | Air 100% | Surface 5 | LoE² 270 on 6mm Clear | 2029 | Saint-Gobain Glass | Cardinal Glass Industries
EnthermalPlus | SGG ECLAZ ONE II 6mm | 20764 | Vacuum 0.25mm | SGG PLANICLEAR 6mm | 21013 | Air 100% | Surface 5 | LoE² 272 on 6 mm Clear | 2014 | Saint-Gobain Glass | Cardinal Glass Industries
EnthermalPlus | SGG ECLAZ ONE II 6mm | 20764 | Vacuum 0.25mm | SGG PLANICLEAR 6mm | 21013 | Air 100% | Surface 5 | LoE³ 366 on 6mm Clear | 2157 | Saint-Gobain Glass | Cardinal Glass Industries
EnthermalPlus | SGG ECLAZ ONE II 6mm | 20764 | Vacuum 0.25mm | SGG PLANICLEAR 6mm | 21013 | Air 100% | Surface 5 | Solarban® 60 on Clear 6mm | 5284 | Saint-Gobain Glass | Vitro formerly PPG
EnthermalPlus | SGG ECLAZ ONE II 6mm | 20764 | Vacuum 0.25mm | SGG PLANICLEAR 6mm | 21013 | Air 100% | Surface 5 | Solarban® 70 glass 6mm | 5439 | Saint-Gobain Glass | Vitro formerly PPG
EnthermalPlus | SGG ECLAZ ONE II 6mm | 20764 | Vacuum 0.25mm | SGG PLANICLEAR 6mm | 21013 | Air 100% | Surface 5 | SGG ECLAZ II 6mm | 20756 | Saint-Gobain Glass | Saint-Gobain Glass
EnthermalPlus | SGG ECLAZ ONE II 6mm | 20764 | Vacuum 0.25mm | SGG PLANICLEAR 6mm | 21013 | Air 100% | Surface 5 | SGG COOL-LITE SKN 183 II 6mm | 20896 | Saint-Gobain Glass | Saint-Gobain Glass
EnthermalPlus | SGG COOL-LITE SKN 183 II 6mm | 20896 | Vacuum 0.25mm | SGG PLANICLEAR 6mm | 21013 | Air 100% | Surface 5 | LoE 180 on 6mm Clear | 2194 | Saint-Gobain Glass | Cardinal Glass Industries
EnthermalPlus | SGG COOL-LITE SKN 183 II 6mm | 20896 | Vacuum 0.25mm | SGG PLANICLEAR 6mm | 21013 | Air 100% | Surface 5 | LoE² 270 on 6mm Clear | 2029 | Saint-Gobain Glass | Cardinal Glass Industries
EnthermalPlus | SGG COOL-LITE SKN 183 II 6mm | 20896 | Vacuum 0.25mm | SGG PLANICLEAR 6mm | 21013 | Air 100% | Surface 5 | LoE² 272 on 6 mm Clear | 2014 | Saint-Gobain Glass | Cardinal Glass Industries
EnthermalPlus | SGG COOL-LITE SKN 183 II 6mm | 20896 | Vacuum 0.25mm | SGG PLANICLEAR 6mm | 21013 | Air 100% | Surface 5 | LoE³ 366 on 6mm Clear | 2157 | Saint-Gobain Glass | Cardinal Glass Industries
EnthermalPlus | SGG COOL-LITE SKN 183 II 6mm | 20896 | Vacuum 0.25mm | SGG PLANICLEAR 6mm | 21013 | Air 100% | Surface 5 | Solarban® 60 on Clear 6mm | 5284 | Saint-Gobain Glass | Vitro formerly PPG
EnthermalPlus | SGG COOL-LITE SKN 183 II 6mm | 20896 | Vacuum 0.25mm | SGG PLANICLEAR 6mm | 21013 | Air 100% | Surface 5 | Solarban® 70 glass 6mm | 5439 | Saint-Gobain Glass | Vitro formerly PPG
EnthermalPlus | SGG COOL-LITE SKN 183 II 6mm | 20896 | Vacuum 0.25mm | SGG PLANICLEAR 6mm | 21013 | Air 100% | Surface 5 | SGG ECLAZ II 6mm | 20756 | Saint-Gobain Glass | Saint-Gobain Glass
EnthermalPlus | SGG COOL-LITE SKN 183 II 6mm | 20896 | Vacuum 0.25mm | SGG PLANICLEAR 6mm | 21013 | Air 100% | Surface 5 | SGG COOL-LITE SKN 183 II 6mm | 20896 | Saint-Gobain Glass | Saint-Gobain Glass
EnthermalPlus | SGG COOL-LITE XTREME 61-29 II 6mm | 20980 | Vacuum 0.25mm | SGG PLANICLEAR 6mm | 21013 | Air 100% | Surface 5 | LoE 180 on 6mm Clear | 2194 | Saint-Gobain Glass | Cardinal Glass Industries
EnthermalPlus | SGG COOL-LITE XTREME 61-29 II 6mm | 20980 | Vacuum 0.25mm | SGG PLANICLEAR 6mm | 21013 | Air 100% | Surface 5 | LoE² 270 on 6mm Clear | 2029 | Saint-Gobain Glass | Cardinal Glass Industries
EnthermalPlus | SGG COOL-LITE XTREME 61-29 II 6mm | 20980 | Vacuum 0.25mm | SGG PLANICLEAR 6mm | 21013 | Air 100% | Surface 5 | LoE² 272 on 6 mm Clear | 2014 | Saint-Gobain Glass | Cardinal Glass Industries
EnthermalPlus | SGG COOL-LITE XTREME 61-29 II 6mm | 20980 | Vacuum 0.25mm | SGG PLANICLEAR 6mm | 21013 | Air 100% | Surface 5 | LoE³ 366 on 6mm Clear | 2157 | Saint-Gobain Glass | Cardinal Glass Industries
EnthermalPlus | SGG COOL-LITE XTREME 61-29 II 6mm | 20980 | Vacuum 0.25mm | SGG PLANICLEAR 6mm | 21013 | Air 100% | Surface 5 | Solarban® 60 on Clear 6mm | 5284 | Saint-Gobain Glass | Vitro formerly PPG
EnthermalPlus | SGG COOL-LITE XTREME 61-29 II 6mm | 20980 | Vacuum 0.25mm | SGG PLANICLEAR 6mm | 21013 | Air 100% | Surface 5 | Solarban® 70 glass 6mm | 5439 | Saint-Gobain Glass | Vitro formerly PPG
EnthermalPlus | SGG COOL-LITE XTREME 61-29 II 6mm | 20980 | Vacuum 0.25mm | SGG PLANICLEAR 6mm | 21013 | Air 100% | Surface 5 | SGG ECLAZ II 6mm | 20756 | Saint-Gobain Glass | Saint-Gobain Glass
EnthermalPlus | SGG COOL-LITE XTREME 61-29 II 6mm | 20980 | Vacuum 0.25mm | SGG PLANICLEAR 6mm | 21013 | Air 100% | Surface 5 | SGG COOL-LITE SKN 183 II 6mm | 20896 | Saint-Gobain Glass | Saint-Gobain Glass
EnthermalPlus | Solarban® 60 on Solexia® 6mm | 5254 | Vacuum 0.25mm | Vitro Clear Float Glass 6mm | 415 | Air 100% | Surface 5 | LoE 180 on 6mm Clear | 2194 | Vitro formerly PPG | Cardinal Glass Industries
EnthermalPlus | Solarban® 60 on Solexia® 6mm | 5254 | Vacuum 0.25mm | Vitro Clear Float Glass 6mm | 415 | Air 100% | Surface 5 | LoE² 270 on 6mm Clear | 2029 | Vitro formerly PPG | Cardinal Glass Industries
EnthermalPlus | Solarban® 60 on Solexia® 6mm | 5254 | Vacuum 0.25mm | Vitro Clear Float Glass 6mm | 415 | Air 100% | Surface 5 | LoE² 272 on 6 mm Clear | 2014 | Vitro formerly PPG | Cardinal Glass Industries
EnthermalPlus | Solarban® 60 on Solexia® 6mm | 5254 | Vacuum 0.25mm | Vitro Clear Float Glass 6mm | 415 | Air 100% | Surface 5 | LoE³ 366 on 6mm Clear | 2157 | Vitro formerly PPG | Cardinal Glass Industries
EnthermalPlus | Solarban® 60 on Solexia® 6mm | 5254 | Vacuum 0.25mm | Vitro Clear Float Glass 6mm | 415 | Air 100% | Surface 5 | Solarban® 60 on Clear 6mm | 5284 | Vitro formerly PPG | Vitro formerly PPG
EnthermalPlus | Solarban® 60 on Solexia® 6mm | 5254 | Vacuum 0.25mm | Vitro Clear Float Glass 6mm | 415 | Air 100% | Surface 5 | Solarban® 70 glass 6mm | 5439 | Vitro formerly PPG | Vitro formerly PPG
EnthermalPlus | Solarban® 60 on Solexia® 6mm | 5254 | Vacuum 0.25mm | Vitro Clear Float Glass 6mm | 415 | Air 100% | Surface 5 | SGG ECLAZ II 6mm | 20756 | Vitro formerly PPG | Saint-Gobain Glass
EnthermalPlus | Solarban® 60 on Solexia® 6mm | 5254 | Vacuum 0.25mm | Vitro Clear Float Glass 6mm | 415 | Air 100% | Surface 5 | SGG COOL-LITE SKN 183 II 6mm | 20896 | Vitro formerly PPG | Saint-Gobain Glass
EnthermalPlus | Solarban® 60 on Solarbronze® 6mm | 5274 | Vacuum 0.25mm | Vitro Clear Float Glass 6mm | 415 | Air 100% | Surface 5 | LoE 180 on 6mm Clear | 2194 | Vitro formerly PPG | Cardinal Glass Industries
EnthermalPlus | Solarban® 60 on Solarbronze® 6mm | 5274 | Vacuum 0.25mm | Vitro Clear Float Glass 6mm | 415 | Air 100% | Surface 5 | LoE² 270 on 6mm Clear | 2029 | Vitro formerly PPG | Cardinal Glass Industries
EnthermalPlus | Solarban® 60 on Solarbronze® 6mm | 5274 | Vacuum 0.25mm | Vitro Clear Float Glass 6mm | 415 | Air 100% | Surface 5 | LoE² 272 on 6 mm Clear | 2014 | Vitro formerly PPG | Cardinal Glass Industries
EnthermalPlus | Solarban® 60 on Solarbronze® 6mm | 5274 | Vacuum 0.25mm | Vitro Clear Float Glass 6mm | 415 | Air 100% | Surface 5 | LoE³ 366 on 6mm Clear | 2157 | Vitro formerly PPG | Cardinal Glass Industries
EnthermalPlus | Solarban® 60 on Solarbronze® 6mm | 5274 | Vacuum 0.25mm | Vitro Clear Float Glass 6mm | 415 | Air 100% | Surface 5 | Solarban® 60 on Clear 6mm | 5284 | Vitro formerly PPG | Vitro formerly PPG
EnthermalPlus | Solarban® 60 on Solarbronze® 6mm | 5274 | Vacuum 0.25mm | Vitro Clear Float Glass 6mm | 415 | Air 100% | Surface 5 | Solarban® 70 glass 6mm | 5439 | Vitro formerly PPG | Vitro formerly PPG
EnthermalPlus | Solarban® 60 on Solarbronze® 6mm | 5274 | Vacuum 0.25mm | Vitro Clear Float Glass 6mm | 415 | Air 100% | Surface 5 | SGG ECLAZ II 6mm | 20756 | Vitro formerly PPG | Saint-Gobain Glass
EnthermalPlus | Solarban® 60 on Solarbronze® 6mm | 5274 | Vacuum 0.25mm | Vitro Clear Float Glass 6mm | 415 | Air 100% | Surface 5 | SGG COOL-LITE SKN 183 II 6mm | 20896 | Vitro formerly PPG | Saint-Gobain Glass
EnthermalPlus | Solarban® 60 on Solargray® 6mm | 5289 | Vacuum 0.25mm | Vitro Clear Float Glass 6mm | 415 | Air 100% | Surface 5 | LoE 180 on 6mm Clear | 2194 | Vitro formerly PPG | Cardinal Glass Industries
EnthermalPlus | Solarban® 60 on Solargray® 6mm | 5289 | Vacuum 0.25mm | Vitro Clear Float Glass 6mm | 415 | Air 100% | Surface 5 | LoE² 270 on 6mm Clear | 2029 | Vitro formerly PPG | Cardinal Glass Industries
EnthermalPlus | Solarban® 60 on Solargray® 6mm | 5289 | Vacuum 0.25mm | Vitro Clear Float Glass 6mm | 415 | Air 100% | Surface 5 | LoE² 272 on 6 mm Clear | 2014 | Vitro formerly PPG | Cardinal Glass Industries
EnthermalPlus | Solarban® 60 on Solargray® 6mm | 5289 | Vacuum 0.25mm | Vitro Clear Float Glass 6mm | 415 | Air 100% | Surface 5 | LoE³ 366 on 6mm Clear | 2157 | Vitro formerly PPG | Cardinal Glass Industries
EnthermalPlus | Solarban® 60 on Solargray® 6mm | 5289 | Vacuum 0.25mm | Vitro Clear Float Glass 6mm | 415 | Air 100% | Surface 5 | Solarban® 60 on Clear 6mm | 5284 | Vitro formerly PPG | Vitro formerly PPG
EnthermalPlus | Solarban® 60 on Solargray® 6mm | 5289 | Vacuum 0.25mm | Vitro Clear Float Glass 6mm | 415 | Air 100% | Surface 5 | Solarban® 70 glass 6mm | 5439 | Vitro formerly PPG | Vitro formerly PPG
EnthermalPlus | Solarban® 60 on Solargray® 6mm | 5289 | Vacuum 0.25mm | Vitro Clear Float Glass 6mm | 415 | Air 100% | Surface 5 | SGG ECLAZ II 6mm | 20756 | Vitro formerly PPG | Saint-Gobain Glass
EnthermalPlus | Solarban® 60 on Solargray® 6mm | 5289 | Vacuum 0.25mm | Vitro Clear Float Glass 6mm | 415 | Air 100% | Surface 5 | SGG COOL-LITE SKN 183 II 6mm | 20896 | Vitro formerly PPG | Saint-Gobain Glass
EnthermalPlus | Solarban® 60 on Optigray® 6mm | 5265 | Vacuum 0.25mm | Vitro Clear Float Glass 6mm | 415 | Air 100% | Surface 5 | LoE 180 on 6mm Clear | 2194 | Vitro formerly PPG | Cardinal Glass Industries
EnthermalPlus | Solarban® 60 on Optigray® 6mm | 5265 | Vacuum 0.25mm | Vitro Clear Float Glass 6mm | 415 | Air 100% | Surface 5 | LoE² 270 on 6mm Clear | 2029 | Vitro formerly PPG | Cardinal Glass Industries
EnthermalPlus | Solarban® 60 on Optigray® 6mm | 5265 | Vacuum 0.25mm | Vitro Clear Float Glass 6mm | 415 | Air 100% | Surface 5 | LoE² 272 on 6 mm Clear | 2014 | Vitro formerly PPG | Cardinal Glass Industries
EnthermalPlus | Solarban® 60 on Optigray® 6mm | 5265 | Vacuum 0.25mm | Vitro Clear Float Glass 6mm | 415 | Air 100% | Surface 5 | LoE³ 366 on 6mm Clear | 2157 | Vitro formerly PPG | Cardinal Glass Industries
EnthermalPlus | Solarban® 60 on Optigray® 6mm | 5265 | Vacuum 0.25mm | Vitro Clear Float Glass 6mm | 415 | Air 100% | Surface 5 | Solarban® 60 on Clear 6mm | 5284 | Vitro formerly PPG | Vitro formerly PPG
EnthermalPlus | Solarban® 60 on Optigray® 6mm | 5265 | Vacuum 0.25mm | Vitro Clear Float Glass 6mm | 415 | Air 100% | Surface 5 | Solarban® 70 glass 6mm | 5439 | Vitro formerly PPG | Vitro formerly PPG
EnthermalPlus | Solarban® 60 on Optigray® 6mm | 5265 | Vacuum 0.25mm | Vitro Clear Float Glass 6mm | 415 | Air 100% | Surface 5 | SGG ECLAZ II 6mm | 20756 | Vitro formerly PPG | Saint-Gobain Glass
EnthermalPlus | Solarban® 60 on Optigray® 6mm | 5265 | Vacuum 0.25mm | Vitro Clear Float Glass 6mm | 415 | Air 100% | Surface 5 | SGG COOL-LITE SKN 183 II 6mm | 20896 | Vitro formerly PPG | Saint-Gobain Glass
EnthermalPlus | Solarban® 60 on Solarblue® 6mm | 5364 | Vacuum 0.25mm | Vitro Clear Float Glass 6mm | 415 | Air 100% | Surface 5 | LoE 180 on 6mm Clear | 2194 | Vitro formerly PPG | Cardinal Glass Industries
EnthermalPlus | Solarban® 60 on Solarblue® 6mm | 5364 | Vacuum 0.25mm | Vitro Clear Float Glass 6mm | 415 | Air 100% | Surface 5 | LoE² 270 on 6mm Clear | 2029 | Vitro formerly PPG | Cardinal Glass Industries
EnthermalPlus | Solarban® 60 on Solarblue® 6mm | 5364 | Vacuum 0.25mm | Vitro Clear Float Glass 6mm | 415 | Air 100% | Surface 5 | LoE² 272 on 6 mm Clear | 2014 | Vitro formerly PPG | Cardinal Glass Industries
EnthermalPlus | Solarban® 60 on Solarblue® 6mm | 5364 | Vacuum 0.25mm | Vitro Clear Float Glass 6mm | 415 | Air 100% | Surface 5 | LoE³ 366 on 6mm Clear | 2157 | Vitro formerly PPG | Cardinal Glass Industries
EnthermalPlus | Solarban® 60 on Solarblue® 6mm | 5364 | Vacuum 0.25mm | Vitro Clear Float Glass 6mm | 415 | Air 100% | Surface 5 | Solarban® 60 on Clear 6mm | 5284 | Vitro formerly PPG | Vitro formerly PPG
EnthermalPlus | Solarban® 60 on Solarblue® 6mm | 5364 | Vacuum 0.25mm | Vitro Clear Float Glass 6mm | 415 | Air 100% | Surface 5 | Solarban® 70 glass 6mm | 5439 | Vitro formerly PPG | Vitro formerly PPG
EnthermalPlus | Solarban® 60 on Solarblue® 6mm | 5364 | Vacuum 0.25mm | Vitro Clear Float Glass 6mm | 415 | Air 100% | Surface 5 | SGG ECLAZ II 6mm | 20756 | Vitro formerly PPG | Saint-Gobain Glass
EnthermalPlus | Solarban® 60 on Solarblue® 6mm | 5364 | Vacuum 0.25mm | Vitro Clear Float Glass 6mm | 415 | Air 100% | Surface 5 | SGG COOL-LITE SKN 183 II 6mm | 20896 | Vitro formerly PPG | Saint-Gobain Glass
EnthermalPlus | Solarban® 60 on Optiblue® (Solarban® z50) 6mm | 5424 | Vacuum 0.25mm | Vitro Clear Float Glass 6mm | 415 | Air 100% | Surface 5 | LoE 180 on 6mm Clear | 2194 | Vitro formerly PPG | Cardinal Glass Industries
EnthermalPlus | Solarban® 60 on Optiblue® (Solarban® z50) 6mm | 5424 | Vacuum 0.25mm | Vitro Clear Float Glass 6mm | 415 | Air 100% | Surface 5 | LoE² 270 on 6mm Clear | 2029 | Vitro formerly PPG | Cardinal Glass Industries
EnthermalPlus | Solarban® 60 on Optiblue® (Solarban® z50) 6mm | 5424 | Vacuum 0.25mm | Vitro Clear Float Glass 6mm | 415 | Air 100% | Surface 5 | LoE² 272 on 6 mm Clear | 2014 | Vitro formerly PPG | Cardinal Glass Industries
EnthermalPlus | Solarban® 60 on Optiblue® (Solarban® z50) 6mm | 5424 | Vacuum 0.25mm | Vitro Clear Float Glass 6mm | 415 | Air 100% | Surface 5 | LoE³ 366 on 6mm Clear | 2157 | Vitro formerly PPG | Cardinal Glass Industries
EnthermalPlus | Solarban® 60 on Optiblue® (Solarban® z50) 6mm | 5424 | Vacuum 0.25mm | Vitro Clear Float Glass 6mm | 415 | Air 100% | Surface 5 | Solarban® 60 on Clear 6mm | 5284 | Vitro formerly PPG | Vitro formerly PPG
EnthermalPlus | Solarban® 60 on Optiblue® (Solarban® z50) 6mm | 5424 | Vacuum 0.25mm | Vitro Clear Float Glass 6mm | 415 | Air 100% | Surface 5 | Solarban® 70 glass 6mm | 5439 | Vitro formerly PPG | Vitro formerly PPG
EnthermalPlus | Solarban® 60 on Optiblue® (Solarban® z50) 6mm | 5424 | Vacuum 0.25mm | Vitro Clear Float Glass 6mm | 415 | Air 100% | Surface 5 | SGG ECLAZ II 6mm | 20756 | Vitro formerly PPG | Saint-Gobain Glass
EnthermalPlus | Solarban® 60 on Optiblue® (Solarban® z50) 6mm | 5424 | Vacuum 0.25mm | Vitro Clear Float Glass 6mm | 415 | Air 100% | Surface 5 | SGG COOL-LITE SKN 183 II 6mm | 20896 | Vitro formerly PPG | Saint-Gobain Glass
EnthermalPlus | Solarban® 60 on Starphire® 5mm | 5348 | Vacuum 0.25mm | Vitro Starphire 5mm | 5003 | Argon 90% | Surface 5 | Solarban® 60 on Starphire® 5mm | 5348 | Vitro formerly PPG | Vitro formerly PPG
EnthermalPlus | Solarban® 60 on Starphire® 5mm | 5348 | Vacuum 0.25mm | Vitro Starphire 5mm | 5003 | Air 100% | Surface 5 | Solarban® 60 on Starphire® 5mm | 5348 | Vitro formerly PPG | Vitro formerly PPG
EnthermalPlus | Solarban® 60 on Starphire® 6mm | 5349 | Vacuum 0.25mm | Vitro Starphire 5mm | 5003 | Argon 90% | Surface 5 | Solarban® 60 on Starphire® 5mm | 5348 | Vitro formerly PPG | Vitro formerly PPG
EnthermalPlus | Solarban® 60 on Starphire® 6mm | 5349 | Vacuum 0.25mm | Vitro Starphire 5mm | 5003 | Air 100% | Surface 5 | Solarban® 60 on Starphire® 5mm | 5348 | Vitro formerly PPG | Vitro formerly PPG
EnthermalPlus | Solarban® 72 on Starphire® 6mm | 5435 | Vacuum 0.25mm | Vitro Starphire 5mm | 5003 | Argon 90% | Surface 5 | Solarban® 60 on Starphire® 5mm | 5348 | Vitro formerly PPG | Vitro formerly PPG
EnthermalPlus | Solarban® 72 on Starphire® 6mm | 5435 | Vacuum 0.25mm | Vitro Starphire 5mm | 5003 | Air 100% | Surface 5 | Solarban® 60 on Starphire® 5mm | 5348 | Vitro formerly PPG | Vitro formerly PPG
EnthermalPlus | Solarban® 60 on Starphire® 6mm | 5349 | Vacuum 0.25mm | Vitro Starphire 6mm | 5004 | Argon 90% | Surface 5 | Solarban® 60 on Starphire® 5mm | 5348 | Vitro formerly PPG | Vitro formerly PPG
EnthermalPlus | Solarban® 60 on Starphire® 6mm | 5349 | Vacuum 0.25mm | Vitro Starphire 6mm | 5004 | Air 100% | Surface 5 | Solarban® 60 on Starphire® 5mm | 5348 | Vitro formerly PPG | Vitro formerly PPG
EnthermalPlus | Solarban® 72 on Starphire® 6mm | 5435 | Vacuum 0.25mm | Vitro Starphire 6mm | 5004 | Argon 90% | Surface 5 | Solarban® 60 on Starphire® 5mm | 5348 | Vitro formerly PPG | Vitro formerly PPG
EnthermalPlus | Solarban® 72 on Starphire® 6mm | 5435 | Vacuum 0.25mm | Vitro Starphire 6mm | 5004 | Air 100% | Surface 5 | Solarban® 60 on Starphire® 5mm | 5348 | Vitro formerly PPG | Vitro formerly PPG
EnthermalPlus | Solarban® 60 on Starphire® 6mm | 5349 | Vacuum 0.25mm | Vitro Starphire 6mm | 5004 | Argon 90% | Surface 5 | Solarban® 60 on Starphire® 6mm | 5349 | Vitro formerly PPG | Vitro formerly PPG
EnthermalPlus | Solarban® 60 on Starphire® 6mm | 5349 | Vacuum 0.25mm | Vitro Starphire 6mm | 5004 | Air 100% | Surface 5 | Solarban® 60 on Starphire® 6mm | 5349 | Vitro formerly PPG | Vitro formerly PPG
EnthermalPlus | Solarban® 60 on Starphire® 6mm | 5349 | Vacuum 0.25mm | Vitro Starphire 6mm | 5004 | Argon 90% | Surface 5 | Solarban® 72 on Starphire® 6mm | 5435 | Vitro formerly PPG | Vitro formerly PPG
EnthermalPlus | Solarban® 60 on Starphire® 6mm | 5349 | Vacuum 0.25mm | Vitro Starphire 6mm | 5004 | Air 100% | Surface 5 | Solarban® 72 on Starphire® 6mm | 5435 | Vitro formerly PPG | Vitro formerly PPG
EnthermalPlus | Solarban® 72 on Starphire® 6mm | 5435 | Vacuum 0.25mm | Vitro Starphire 6mm | 5004 | Argon 90% | Surface 5 | Solarban® 60 on Starphire® 6mm | 5349 | Vitro formerly PPG | Vitro formerly PPG
EnthermalPlus | Solarban® 72 on Starphire® 6mm | 5435 | Vacuum 0.25mm | Vitro Starphire 6mm | 5004 | Air 100% | Surface 5 | Solarban® 60 on Starphire® 6mm | 5349 | Vitro formerly PPG | Vitro formerly PPG
EnthermalPlus | Solarban® 72 on Starphire® 6mm | 5435 | Vacuum 0.25mm | Vitro Starphire 6mm | 5004 | Argon 90% | Surface 5 | Solarban® 72 on Starphire® 6mm | 5435 | Vitro formerly PPG | Vitro formerly PPG
EnthermalPlus | Solarban® 72 on Starphire® 6mm | 5435 | Vacuum 0.25mm | Vitro Starphire 6mm | 5004 | Air 100% | Surface 5 | Solarban® 72 on Starphire® 6mm | 5435 | Vitro formerly PPG | Vitro formerly PPG

## Configs_Summary
VIG Product Options — Grand Summary
Product Line | Type | Low-E Surfaces | S2 Coatings | S4/S5 Coatings | Thickness Combos | Gas Options | Coating Pairs | Total Configs
Enthermal | Double Pane | 2 | 21 (Pkg1: 15, Pkg2: 6) | N/A | 6 + 3 | N/A | 98 | 98
Enthermal Plus Outboard | Triple Pane | 2 & 5 | 21 | 10 | 8 | 2 (Air, Ar90) | 938 | 1876
Enthermal Plus Inboard (S2&4) | Triple Pane | 2 & 4 | 26 | 10 | 8 | 2 (Air, Ar90) | 1131 | 2262
Enthermal Plus Inboard (S2&5) | Triple Pane | 2 & 5 | 26 | 10 | 8 | 2 (Air, Ar90) | 1104 | 2208
GRAND TOTAL | [7 empty] | 6444
Coating Inventory by Manufacturer
Manufacturer | S2 Coatings (Enthermal & Outboard) | S2 Coatings (Inboard adds) | S4/S5 Coatings | Total Unique
Cardinal | C180, C270, C272, C340, C366, C452 | — (same 6) | C180, C270, C272, C366 | 6
Vitro | SB60 Clear, SB70 Clear, SB67, SB60 Starphire, SB72 Starphire, SB60 Solexia/Solarbronze/Solargray/Optigray/Solarblue/Optiblue | SB70 Solexia/Solarbronze/Solargray/Optigray/Solarblue/Optiblue (SB67 removed) | SB60 Clear, SB70 Clear, SB60 Starphire, SB72 Starphire | 17
Saint-Gobain | ECLAZ II, ECLAZ ONE II, SKN 183 II, XTREME 61-29 II | — (same 4) | ECLAZ II, SKN 183 II | 4
Total unique coatings |  |  |  | 27
Thickness Combinations
Product Line | Combos (outer/mid or inner, mm) | Count
Enthermal (Pkg 1) | 4/4, 5/4, 5/5, 6/4, 6/5, 6/6 | 6
Enthermal (Pkg 2) | 6/4, 6/5, 6/6 | 3
Enthermal Plus (all) | 4/4/4, 5/4/4, 6/4/4, 5/5/4, 5/5/5, 6/5/5, 6/6/5, 6/6/6 | 8
Key IGSDB Availability Constraints
Coating | Available Thicknesses | Impact
SB67 | 5, 6mm only | Excluded from 4mm outer combos (Enthermal & Outboard only)
SKN 183 II | 6mm only | Limited to 6mm outer and 6mm S4/S5 combos
XTREME 61-29 II | 4, 6mm only | Excluded from 5mm outer combos
SB60 Solexia | 6mm only | Limited to 6mm outer combos
SB60 Optigray | 6mm only | Limited to 6mm outer combos
SB60 Solarblue | 6mm only | Limited to 6mm outer combos
SB70 Solexia | 6mm only | Limited to 6mm outer combos (Inboard only)
SB70 Solarbronze | 6mm only | Limited to 6mm outer combos (Inboard only)
SB70 Optigray | 6mm only | Limited to 6mm outer combos (Inboard only)
SB70 Solarblue | 6mm only | Limited to 6mm outer combos (Inboard only)
SB60 Starphire | 5, 6mm only | Excluded from 4mm outer combos
SB72 Starphire | 6mm only | Limited to 6mm outer combos
Notes:
• Enthermal has no gas fill option (vacuum gap only).
• Enthermal Plus has 2 gas fill options (Air, Argon 90%) for the air gap.
• Air gap thickness adjusted to maintain 25.4 mm (1 inch) total thickness.
• Cross-manufacturer coating combinations are allowed, EXCEPT Starphire (low-iron): Starphire coatings pair only with Starphire, so all panes are low-iron (Vitro Starphire clear).
• Saint-Gobain products use II (current production) variant in IGSDB.
• SB67 appears only in Enthermal and Outboard S2 lists; SB70 tinted variants appear only in Inboard S2 list. Starphire products appear in all S2 lists and in the S4/S5 inner lists.
• ECLAZ II = ECLAZ Lumi; ECLAZ ONE II = ECLAZ Zen (Saint-Gobain ECLAZ range, Oct 2023).

## Skill_Instructions
SKILL: Enthermal List Builder (Dynamic)
Purpose: Dynamically generate the Enthermal_List table from whatever coatings and combos exist in Enthermal Configs. Handles any number of coatings, packages, and combinations.
PREREQUISITES
Required Sheet | Description | Key Columns
Enthermal Configs | 21 coatings (Pkg1: 15 clear, Pkg2: 6 tinted) + available thickness combos | Col D = Available Combos (outer_mm/inner_mm)
IGSDB Product Availability | Maps coating + thickness (4/5/6mm) → IGSDB ID number | Cols C/D/E = IDs for 4mm/5mm/6mm
IGSDB_110 | Full IGSDB database (6,590 rows) — exact product names | Col A = ID, Col S = ProductName, Col R = Manufacturer
CreateList_Rules | Column schema and business rules for the output table | Defines columns A–G + H (Notes, optional)
Enthermal_List | Target output sheet — headers in row 1, data starts row 2 | Cols A–G (Product thru Manufacturer)
OUTPUT SCHEMA
Column | Header | Rule
A | Product | Always "Enthermal"
B | Outboard Lite Name (IGDB) | Product name per list convention — human-readable commercial name + thickness (e.g. 'LoE 180 on 4mm Clear', 'Solarban® 60 on Starphire® 5mm'), looked up by IGDB ID. NOT the raw IGSDB_110 col S coded name.
C | Outboard IGDB ID | Numeric ID from IGSDB Product Availability (coating + outer thickness)
D | Gap | Always "Vacuum 0.25mm"
E | Inboard Lite Name (IGDB) | Clear-lite name per list convention — manufacturer + product + thickness (e.g. 'Vitro Starphire 4mm', 'Cardinal Clear Float Glass 4mm', 'SGG PLANICLEAR 4mm'). NOT the raw IGSDB_110 col S coded name.
F | Inboard IGDB ID | Numeric ID from IGSDB Product Availability (same mfg's clear float + inner thickness)
G | Manufacturer | Manufacturer of ALL lites — must be same for outboard and inboard
BUSINESS RULES
Rule # | Rule | Detail
1 | Thickness constraint | Outboard thickness must be ≥ inboard thickness. 5/4 = valid. 4/5 = NOT valid.
2 | Same manufacturer | Cardinal coatings → Cardinal clear (2002/2003/2004). Vitro coatings → Vitro clear (413/414/415). Saint-Gobain → SGG PLANICLEAR (21011/21012/21013). EXCEPTION — substrate match: coatings on a Starphire (low-iron) substrate (SB60 Starphire, SB72 Starphire) must pair with Vitro Starphire clear (5002=4mm / 5003=5mm / 5004=6mm), NOT standard Vitro clear float.
3 | Product naming convention | Cols B and E follow the human-readable naming convention used in the list (commercial/manufacturer name + thickness), NOT raw IGSDB_110 col S coded names. E.g. 'Vitro Starphire 4mm', 'Cardinal Clear Float Glass 4mm', 'SGG PLANICLEAR 4mm'.
WORKFLOW (4 STEPS)
Step 1: Read Reference Data
1a | Read IGSDB Product Availability (full used range) | Build coating-to-ID mapping dynamically. Each row = one coating, cols C/D/E = IDs per thickness. Also capture all clear float glass rows (at bottom, identified by name containing "Clear" or "Float" or "PLANICLEAR"). Note each coating's manufacturer.
1b | Read Enthermal Configs (full used range) | Scan all rows dynamically. Detect package headers (col A starts with "Package"). Detect coating rows (col A is numeric). For each coating row: read col B (coating name), col C (available thicknesses), col D (available combos as outer/inner pairs). Stop at TOTAL row. Do NOT hardcode row numbers — the sheet may have more or fewer coatings.
1c | Search IGSDB_110 in chunks of 1000 rows | Collect ALL unique IGDB IDs from steps 1a (coated + clear). Read col A (ID) and col S (ProductName, index 18) and col R (Manufacturer, index 17). Build a lookup map: ID → {ProductName, Manufacturer}. The sheet may grow beyond 6,590 rows — always read to the actual used range.
Step 2: Build All Rows (Dynamic Count)
For each coating found in Enthermal Configs (in row order):
For each combo (outer_mm / inner_mm):
| 1. Lookup outboard IGDB ID (coating + outer_mm) | From IGSDB Product Availability
| 2. Lookup outboard ProductName (by ID) | From IGSDB_110 col S
| 3. Lookup inboard clear float ID (same mfg + inner_mm) | From IGSDB Product Availability
| 4. Lookup inboard ProductName (by ID) | From IGSDB_110 col S
| 5. Validate outer_mm ≥ inner_mm, write row | ["Enthermal", outboard_name, outboard_id, "Vacuum 0.25mm", inboard_name, inboard_id, manufacturer]
Total row count = sum of all combos across all coatings. Verify against TOTAL cell in Enthermal Configs (col E).
Step 3: Clear & Write to Enthermal_List
3a | Clear ALL existing data below header row 1 (A2:G to last used row) | Do not assume 84 rows — clear the entire used range below headers.
3b | Write rows in batches (≤42 per batch via execute_office_js)
3c | Verify: total count matches Enthermal Configs TOTAL, all Product="Enthermal", all Gap="Vacuum 0.25mm"
Step 4: Format the Table
Header | Bold, white text (#FFF) on dark blue (#1F4E79), centered, Calibri 11pt
Even rows | Light blue background (#EBF3FB)
Odd rows | White background (#FFFFFF)
ID cols (C, F) | Number format "0" (no decimals)
Product col (A) | Text format "@"
HOW TO PARSE ENTHERMAL CONFIGS (Dynamic)
Pattern | How to Detect | Example
Package header | Col A starts with "Package" (e.g., "Package 1 — Clear Substrate Coatings") | Row 3: "Package 1 — Clear Substrate Coatings"
Column headers | Row immediately after a Package header. Col A = "#", Col B = "Coating (Surface 2)", etc. | #, Coating (Surface 2), IGSDB Thicknesses, Available Combos, Configs, Notes
Coating row | Col A is a number (1, 2, 3...). Read col B (name), col D (combos string). | A=1, B="C180", C="4, 5, 6", D="4/4, 5/4, 5/5, 6/4, 6/5, 6/6", E=6
Subtotal row | Col B contains "Subtotal". Skip this row. | "Package 1 Subtotal: (9 × 6) + 5 + 3 + 4"
Grand total row | Col A contains "TOTAL". Col E has the expected total count. Use to validate output. | A="ENTHERMAL TOTAL", E=98
Empty/blank row | Skip. These are spacer rows between sections.
PARSING THE COMBOS STRING
Input | Process | Output
"4/4, 5/4, 5/5, 6/4, 6/5, 6/6" | Split on ", " → for each token split on "/" → [outer_mm, inner_mm] as integers | [(4,4), (5,4), (5,5), (6,4), (6,5), (6,6)]
"6/4, 6/5, 6/6" | Same process — fewer combos is normal (limited thicknesses in IGSDB) | [(6,4), (6,5), (6,6)]
MANUFACTURER MATCHING (Dynamic)
Step | Action | Detail
1 | Get coated glass manufacturer from IGSDB Product Availability | Each coating row in Product Availability has an implicit manufacturer. Confirm via IGSDB_110 col R for any of the coating's IDs.
2 | Find matching clear float glass rows in Product Availability | Clear float glass rows are at the bottom of IGSDB Product Availability. Match by manufacturer name (from IGSDB_110 col R). There may be multiple clear float products per manufacturer — use the one matching the manufacturer exactly. SUBSTRATE MATCH: if the coating is on a low-iron/Starphire substrate (coating name contains 'Starphire'), pair with that manufacturer's Starphire clear (Vitro: Starphire 5002/5003/5004), not the standard clear float.
3 | Pair inboard clear float at inner_mm thickness | Use the clear float glass ID at the inner_mm thickness column (C=4mm, D=5mm, E=6mm). If a clear float ID is missing for a given thickness, that combo is invalid — skip it and log a warning.
VALIDATION CHECKLIST
☐ | Total row count matches the TOTAL cell in Enthermal Configs col E
☐ | Every row has Product = "Enthermal" and Gap = "Vacuum 0.25mm"
☐ | All IGDB IDs (cols C, F) are numeric and found in IGSDB_110
☐ | All ProductNames (cols B, E) follow the list naming convention (commercial/mfr name + thickness) and are consistent across rows
☐ | Every row's outboard thickness ≥ inboard thickness (parsed from combo string)
☐ | Outboard and inboard lites in each row share the same manufacturer (col G)
☐ | No duplicate rows (same outboard ID + inboard ID combination should not repeat)
HOW TO USE
Tell Claude: "Regenerate the Enthermal_List using the Skill_Instructions sheet in this workbook."
Claude will read this sheet, dynamically parse Enthermal Configs for all coatings/combos, and produce the full list with proper formatting.
If coatings are added/removed from Enthermal Configs, simply re-run — the skill adapts automatically.
SKILL: EnthermalPlus List Builder — Inboard & Outboard (Dynamic)
Purpose: Dynamically generate EnthermalP_Inboard_List and EnthermalP_Outboard_List tables for triple-pane configurations. Inboard = VIG on inside (S2+S4/S5 configs), Outboard = VIG on outside (S2+S5 config). Both share IGSDB lookup steps with the Enthermal skill above. Two gas fills per list (Argon 90%, Air 100%).
PREREQUISITES
Required Sheet | Description | Key Columns
EnthermalP_Inboard_Configs | 26 S2 coatings + 10 S4/S5 coatings (incl. SB60/SB72 Starphire) + 8 thickness combos. Type A (S2+S4) = 1,131 pairs, Type B (S2+S5) = 1,104 pairs. Total Argon-only = 2,235. | Col A-C = S2 data, Col D-F = S4/S5 data, Col G-I = thickness combos with pair counts
EnthermalP_Outboard (configs section) | 21 S2 coatings + 10 S5 coatings (incl. SB60/SB72 Starphire) + 8 thickness combos. One config type only (S2+S5). Total Argon-only = 938. | Same sheet layout: S2 section, S5 section, thickness combos with pair counts
IGSDB Product Availability | (Shared) Maps coating + thickness → IGSDB ID number. Also contains clear float glass rows at bottom. | Cols C/D/E = IDs for 4mm/5mm/6mm
IGSDB_110 | (Shared) Full IGSDB database — exact product names and manufacturer names. | Col A = ID, Col S = ProductName, Col R = Manufacturer
CreateList_Rules | Column schema for EnthermalPlus output (13 columns A–M). Same schema for both Inboard and Outboard. | Defines the EnthermalPlus 13-column schema
EnthermalP_Inboard_List | Target output sheet for INBOARD. Headers in row 1, data starts row 2. | Cols A–M (Product thru Notes)
EnthermalP_Outboard_List | Target output sheet for OUTBOARD. Headers in row 1, data starts row 2. Create if not present. | Cols A–M (same schema as Inboard)
OUTPUT SCHEMA (13 Columns)
Column | Header | Rule
A | Product | Always "EnthermalPlus"
B | Outboard Lite Name (IGDB) | S2 coated outer pane. Product name per list convention (human-readable commercial name + thickness), looked up by IGDB ID. NOT the raw IGSDB_110 col S coded name.
C | Outboard IGDB ID | Numeric ID from IGSDB Product Availability (S2 coating + outer thickness).
D | Gap 1 | INBOARD: "Argon 90%" or "Air 100%" (gas cavity between outer and middle). OUTBOARD: "Vacuum 0.25mm" (VIG cavity between outer and middle).
E | Middle Lite Name (IGDB) | INBOARD Type A: S4 coated glass. Type B: clear float (same mfr as S5). OUTBOARD: always clear float (same mfr as S2). Name per list convention (human-readable), NOT raw IGSDB_110 col S code.
F | Middle IGDB ID | Numeric ID from IGSDB Product Availability for middle lite.
G | Gap 2 | INBOARD: "Vacuum 0.25mm" (VIG cavity between middle and inner). OUTBOARD: "Argon 90%" or "Air 100%" (gas cavity between middle and inner).
H | 2nd LoE Surface | INBOARD Type A = "Surface 4" (coating on middle). Type B = "Surface 5" (coating on inner). OUTBOARD: always "Surface 5".
I | Inboard Lite Name (IGDB) | INBOARD Type A: clear float (same mfr as S4). Type B: S5 coated. OUTBOARD: S5 coated (the additional lite, any mfr). Name per list convention (human-readable), NOT raw IGSDB_110 col S code.
J | Inboard IGDB ID | Numeric ID from IGSDB Product Availability for inboard lite.
K | Outboard Manufacturer | INBOARD: display name of S2 outer lite mfr (can differ from VIG pair). OUTBOARD: display name of S2 outer lite mfr (= VIG pair mfr).
L | Inboard Manufacturer | INBOARD: display name of VIG pair mfr (S4/S5 coated + matching clear). OUTBOARD: display name of S5 inner lite mfr (can differ from VIG pair).
M | Notes | Optional. Leave blank unless flagging something specific.
BUSINESS RULES (EnthermalPlus)
Rule # | Rule | Detail
1 | Two configuration types | INBOARD: Type A (S2+S4 coated middle + clear inner, Surface 4) and Type B (S2 + clear middle + S5 coated inner, Surface 5). OUTBOARD: One type only (S2 + clear middle + S5 inner, always Surface 5).
2 | Additional lite = any manufacturer | INBOARD: The S2 outboard lite can be any mfr. The additional lite is not constrained to match the VIG pair. OUTBOARD: The S5 inboard lite can be any mfr.
3 | VIG pair = same manufacturer | INBOARD: S4/S5 coated + clear float must share the same mfr. OUTBOARD: S2 coated outer + clear float middle must share the same mfr (VIG is on outside).
4 | Two gas fills | Every coating pair generates 2 rows. INBOARD: varies Gap 1 (Argon/Air), Gap 2 always Vacuum. OUTBOARD: Gap 1 always Vacuum, varies Gap 2 (Argon/Air).
5 | Thickness combos are 3-way | Each combo is (outer_mm / mid_mm / inner_mm). Defined in EnthermalP_Inboard_Configs. All 3 lites must have the coating or clear glass available at that thickness.
6 | Product naming convention | (Shared) Cols B, E, and I follow the human-readable naming convention used in the lists (commercial/manufacturer name + thickness), NOT raw IGSDB_110 col S coded names.
7 | Cross-product across S2 and S4/S5 (Starphire-restricted) | INBOARD: S2_count(outer) x S4_count(mid) for Type A; S2_count(outer) x S5_count(inner) for Type B. OUTBOARD: S2_count(outer) x S5_count(inner). No mfr filtering between the two coated lites — EXCEPT Starphire (low-iron): a Starphire coating pairs ONLY with Starphire. Skip any combo where exactly one coated lite is Starphire; keep both-Starphire or neither. Counts become (non-SP x non-SP) + (SP x SP) per combo.
WORKFLOW
Step 1: Read Reference Data (shared for both Inboard and Outboard)
1a | Read IGSDB Product Availability (shared) | Same as Enthermal skill. Build coating-to-ID mapping: (mfr, coating_name) -> {4: id, 5: id, 6: id}. Capture clear float rows per manufacturer.
1b | Read config sheet (Inboard or Outboard) | Parse S2 coatings, S4/S5 coatings, thickness combos. For OUTBOARD: read EnthermalP_Outboard sheet instead (18 S2 + 8 S5, same format).
1c | Search IGSDB_110 for product names (shared) | Same as Enthermal skill. Collect all unique IGDB IDs from steps 1a. Build lookup: ID -> {ProductName, Manufacturer}.
Step 2a: INBOARD — Generate Type A Rows (S2 + S4)
For each thickness combo (outer_mm, mid_mm, inner_mm):
For each S2 coating available at outer_mm (any manufacturer):
| For each S4 coating available at mid_mm (any manufacturer): | Skip pair if exactly one of S2/S4 is Starphire — Starphire pairs only with Starphire.
| 1. Outboard = S2 coating at outer_mm | IGDB ID + ProductName from lookups
| 2. Middle = S4 coating at mid_mm | IGDB ID + ProductName from lookups
| 3. Inboard = clear float at inner_mm, SAME MFR AS S4 | Clear float ID from IGSDB Product Availability matching S4's manufacturer. If S4 is Starphire, use Vitro Starphire clear (5002/5003/5004).
4. 2nd LoE Surface = "Surface 4"
| 5. Outboard Mfr = S2's mfr, Inboard Mfr = S4's mfr | These may differ (cross-manufacturer is allowed for S2 vs S4)
Step 2b: INBOARD — Generate Type B Rows (S2 + S5)
For each thickness combo (outer_mm, mid_mm, inner_mm):
For each S2 coating available at outer_mm (any manufacturer):
| For each S5 coating available at inner_mm (any manufacturer): | Skip pair if exactly one of S2/S5 is Starphire — Starphire pairs only with Starphire.
| 1. Outboard = S2 coating at outer_mm | IGDB ID + ProductName from lookups
| 2. Middle = clear float at mid_mm, SAME MFR AS S5 | Clear float ID from IGSDB Product Availability matching S5's manufacturer. If S5 is Starphire, use Vitro Starphire clear (5002/5003/5004).
| 3. Inboard = S5 coating at inner_mm | IGDB ID + ProductName from lookups
4. 2nd LoE Surface = "Surface 5"
| 5. Outboard Mfr = S2's mfr, Inboard Mfr = S5's mfr | These may differ (cross-manufacturer is allowed for S2 vs S5)
Validate: Type A + Type B row counts match EnthermalP_Inboard_Configs totals.
Step 2c: OUTBOARD — Generate Rows (S2 + S5)
For each thickness combo (outer_mm, mid_mm, inner_mm):
| For each S2 coating available at outer_mm (any manufacturer): | Skip pair if exactly one of S2/S5 is Starphire — Starphire pairs only with Starphire.
For each S5 coating available at inner_mm (any manufacturer):
| 1. Outboard = S2 coating at outer_mm | IGDB ID + ProductName from lookups
| 2. Middle = clear float at mid_mm, SAME MFR AS S2 | Clear float ID matching S2's manufacturer (Outboard VIG = outer + middle). If S2 is Starphire, use Vitro Starphire clear (5002/5003/5004).
| 3. Inboard = S5 coating at inner_mm | IGDB ID + ProductName from lookups. S5 can be any manufacturer.
4. 2nd LoE Surface = "Surface 5"
| 5. Gap 1 (D) = "Vacuum 0.25mm", Gap 2 (G) = "Argon 90%" | REVERSED from Inboard. VIG cavity is Gap 1 (between outer and middle). Gas cavity is Gap 2.
| 6. Outboard Mfr = S2's mfr (= VIG mfr), Inboard Mfr = S5's mfr | These may differ (cross-manufacturer is allowed for S2 vs S5)
Validate: row count matches EnthermalP_Outboard config totals.
CRITICAL: Gap Column Reversal
| INBOARD: Gap 1 (D) = gas fill (Argon/Air), Gap 2 (G) = Vacuum 0.25mm | VIG is on inner side → vacuum cavity is between middle and inner (Gap 2)
| OUTBOARD: Gap 1 (D) = Vacuum 0.25mm, Gap 2 (G) = gas fill (Argon/Air) | VIG is on outer side → vacuum cavity is between outer and middle (Gap 1)
Step 3: Duplicate for Second Gas Fill
3a | Generate all rows with the first gas fill (Argon 90%) only. | INBOARD: Argon in Gap 1 (D). OUTBOARD: Argon in Gap 2 (G). This produces half the total rows.
3b | Duplicate all rows, changing only the gas fill column to "Air 100%". | INBOARD: change Gap 1 (D). OUTBOARD: change Gap 2 (G). Append below Argon set.
3c | Grand total = 2 x Argon-only rows. | Inboard: 2 x 2,235 = 4,470. Outboard: 2 x 938 = 1,876.
Step 4: Clear & Write to Target List Sheet
4a | Clear ALL existing data below header row 1 (A2:M to last used row). | INBOARD → EnthermalP_Inboard_List. OUTBOARD → EnthermalP_Outboard_List. Create sheet if missing.
4b | Write all rows using execute_office_js with range.values = data (chunks of 500 rows). | Generate rows in JavaScript for efficiency. Use getRangeByIndexes to write each chunk.
4c | Verify: total count, all Product = "EnthermalPlus", Gap 2 = "Vacuum 0.25mm". | INBOARD: verify Gap 2 = Vacuum. OUTBOARD: verify Gap 1 = Vacuum. All rows Product = "EnthermalPlus".
Step 5: Format the Table
Header | Bold, white text (#FFF) on dark blue (#1F4E79), centered, Calibri 11pt. | Should already exist from template. Do not overwrite if present.
Even rows | Light blue background (#EBF3FB).
Odd rows | White background (#FFFFFF).
ID cols (C,F,J) | Number format "0" (no decimals), centered.
Name cols (B,E,I) | Left-aligned.
Mfr cols (K,L) | Left-aligned.
Other cols | Centered (A, D, G, H).
Column widths | Auto-fit or fixed widths: Name cols ~320px, ID cols ~85px, Mfr cols ~200px.
Freeze panes | Freeze row 1 (header).
INBOARD vs OUTBOARD REFERENCE
Attribute | Inboard Type A (S2+S4) | Inboard Type B (S2+S5) / Outboard (S2+S5)
VIG position | Inner side (middle + inner) | Inboard B: Inner side (middle + inner). Outboard: Outer side (outer + middle)
Outer pane (S2) | Coated (any mfr — additional lite) | Inboard B: Coated (any mfr). Outboard: Coated (VIG pair, determines mfr)
Middle pane | S4 COATED (VIG pair, determines mfr) | CLEAR float. Inboard B: same mfr as S5. Outboard: same mfr as S2
Inner pane | CLEAR float (same mfr as S4) | Inboard B: S5 COATED (VIG pair). Outboard: S5 COATED (any mfr — additional lite)
2nd LoE Surface | Surface 4 | Surface 5
Gap 1 (D) | Argon 90% or Air 100% | Inboard B: Argon/Air. Outboard: Vacuum 0.25mm
Gap 2 (G) | Vacuum 0.25mm | Inboard B: Vacuum 0.25mm. Outboard: Argon/Air
VALIDATION CHECKLIST (EnthermalPlus)
☐ | INBOARD: Type A count matches config (currently 1,061). Type B count matches (currently 1,038). Grand total = 4,198. | INBOARD: Type A count matches config (currently 1,131). Type B count matches (currently 1,104). Grand total = 4,470.
☐ | OUTBOARD: Row count matches config (currently 872). Grand total = 1,744. | OUTBOARD: Row count matches config (currently 938). Grand total = 1,876.
☐ | Grand total per list = 2 x Argon-only rows (for both gas fills).
☐ | Every row has Product = "EnthermalPlus".
☐ | INBOARD: Gap 2 (G) = "Vacuum 0.25mm" on every row. OUTBOARD: Gap 1 (D) = "Vacuum 0.25mm" on every row.
☐ | INBOARD Type A: Surface 4. Type B: Surface 5. OUTBOARD: all Surface 5.
☐ | All IGDB IDs (cols C, F, J) are numeric and found in IGSDB_110.
☐ | All ProductNames (cols B, E, I) follow the list naming convention (commercial/mfr name + thickness) and are consistent across rows.
☐ | VIG pair mfr constraint: INBOARD — clear matches S4 or S5 mfr. OUTBOARD — clear middle matches S2 mfr. | VIG pair mfr constraint: INBOARD — clear matches S4 or S5 mfr. OUTBOARD — clear middle matches S2 mfr. Starphire coatings pair only with Starphire (all panes low-iron); clear = Vitro Starphire (5002/5003/5004).
☐ | No duplicate rows (same Outboard ID + Middle ID + Surface + Inboard ID within a gas fill set).
☐ | Argon set and Air set are identical except the gas fill column value.
HOW TO USE
Tell Claude: "Regenerate the EnthermalP_Inboard_List" or "Regenerate the EnthermalP_Outboard_List" (or both).
Claude will read this section, dynamically parse the relevant config sheet (Inboard or Outboard), and produce the full list.
If coatings are added/removed from either config sheet, simply re-run. The skill adapts automatically.
All three products (Enthermal, EnthermalPlus Inboard, EnthermalPlus Outboard) share IGSDB lookups. Steps 1a and 1c reference the same shared procedures.

## Audit Rules
ENTHERMAL GLASS CONFIGURATION — AUDIT RULES
SHEET STRUCTURE
Sheet Name | Type | Columns
Enthermal_List | Dual-pane VIG (coated + clear) | A–G: Product, Outboard Lite Name, Outboard IGDB ID, Gap, Inboard Lite Name, Inboard IGDB ID, Manufacturer
EnthermalP_Inboard_List | Triple-pane, VIG on inboard side | A–N: Product, Outboard Lite Name, Outboard IGDB ID, Gap 1, Middle Lite Name, Middle IGDB ID, Gap 2, 2nd LoE Surface, Inboard Lite Name, Inboard IGDB ID, Outboard Mfr, Inboard Mfr, Notes, New Addition
EnthermalP_Outboard_List | Triple-pane, VIG on outboard side | Same 14-column schema as Inboard list (A–N, incl. New Addition)
VALIDATION CHECKS — APPLY TO EVERY DATA ROW
# | Rule | Details
1 | ID existence | Every IGDB ID in cols C, F, and J (where applicable) must exist in the IGSDB_110 sheet column A. Any unknown ID is a hard failure.
2 | ID ↔ name match | The product name in cols B, E, and I must exactly match the ProductName (col S) for that ID in IGSDB_110. Character-level match including superscripts (² ³) and registered marks (®).
3 | Gap placement | Enthermal_List: col D = "Vacuum 0.25mm" always. Inboard lists: col D (Gap 1) = gas fill, col G (Gap 2) = "Vacuum 0.25mm". Outboard lists: col D (Gap 1) = "Vacuum 0.25mm", col G (Gap 2) = gas fill. Gas fill values are "Argon 90%" or "Air 100%".
4 | Gas fill sections | For triple-pane lists: the first half of data rows = Argon 90%, the second half = Air 100%. The Air rows must be an exact mirror of the Argon rows with only the gas value changed (same coating pairs, same order, same surfaces). Split point is dynamic — count total data rows and divide by 2.
5 | VIG same-manufacturer rule | The coated lite and clear lite forming the VIG pair must share the same manufacturer (from IGSDB_110 col R). Enthermal_List: outboard (coated) + inboard (clear). Inboard Type A (Surface 4): middle (S4 coated) + inboard (clear). Inboard Type B (Surface 5): middle (clear) + inboard (S5 coated). Outboard: outboard (S2 coated) + middle (clear). The non-VIG lite (outer on Inboard, inner on Outboard) can be ANY manufacturer.
6 | Coated vs clear placement | Clear float IDs: Cardinal (2002, 2003, 2004), Vitro (413, 414, 415), Saint-Gobain (21011, 21012, 21013), Vitro Starphire low-iron (5002, 5003, 5004). All other IDs are coated glass. Enthermal_List: outboard=coated, inboard=clear. Inboard Type A: out=coated, mid=coated, in=clear. Inboard Type B: out=coated, mid=clear, in=coated. Outboard: out=coated, mid=clear, in=coated.
7 | Surface designation | Col H (2nd LoE Surface). Inboard list: "Surface 4" for Type A (S4 coated middle + clear inner), "Surface 5" for Type B (clear middle + S5 coated inner). All Type A rows come before Type B within each gas section. Outboard list: always "Surface 5". Enthermal_List has no surface column.
8 | Manufacturer columns (K, L) | Col K (Outboard Mfr) = mfr of the outboard coated lite. Col L (Inboard Mfr) = mfr of the inboard lite's IGDB ID: for Inboard lists this equals the VIG coated lite (S4 for Type A, S5 for Type B); for the Outboard list it is the S5 inner lite, which is NOT the VIG pair (the Outboard VIG is outer+middle). Display names: Cardinal → "Cardinal Glass Industries", Vitro → "Vitro formerly PPG", Saint-Gobain → "Saint-Gobain Glass".
9 | No duplicates | Within each gas section, no two rows should share the same tuple of (Outboard ID, Middle ID, 2nd LoE Surface, Inboard ID). For Enthermal_List, the tuple is (Outboard ID, Inboard ID).
10 | Expected row counts | Counts derive from IGSDB Product Availability and the EnthermalP_Inboard_Configs / EnthermalP_Outboard sheets. Verify by recomputing per thickness combo WITH the Starphire split: (non-Starphire S2 × non-Starphire S4/S5) + (Starphire S2 × Starphire S4/S5). Starphire pairs ONLY with Starphire, so cross terms are invalid. Sum across all combos, then × 2 for the Air duplicate. Enthermal_List = sum of (coatings at outer_mm × clear thicknesses ≤ outer_mm) per mfr. Current totals: Enthermal 98, Inboard 4,470, Outboard 1,876.
11 | Starphire substrate match | Starphire (low-iron) coatings pair ONLY with Starphire. If any pane is Starphire, ALL panes must be low-iron: coated = SB60/SB72 Starphire (5348/5349/5435), clear = Vitro Starphire (5002/5003/5004). A row mixing a Starphire coating with a standard coating or standard clear lite is a hard failure.
REFERENCE DATA
Lookup source | Description
IGSDB_110 | Master product database. Col A = ID, Col R = Manufacturer, Col S = ProductName. Use this as the single source of truth for ID↔name and ID↔manufacturer lookups.
IGSDB Product Availability | Maps coating short names to IGDB IDs by thickness (4mm, 5mm, 6mm). Also lists clear float glass IDs per manufacturer. Use to verify which IDs are valid at which thicknesses.
EnthermalP_Inboard_Configs | Configuration matrix showing S2 coating counts, S4/S5 coating counts, and thickness combos for Inboard list. Use to derive expected row counts per thickness combo.
EnthermalP_Outboard | Same as above but for Outboard list. Different structure: S2 + clear on outboard VIG, S5 on inboard.
CONFIGURATION TYPES
Config | Pane layout (outside → inside) | VIG pair
Enthermal (dual) | S2-coated lite ¦ Vacuum 0.25mm ¦ Clear float | Both lites = same manufacturer
Inboard Type A | S2-coated (any mfr) ¦ Gas fill ¦ S4-coated (VIG mfr) ¦ Vacuum 0.25mm ¦ Clear float (VIG mfr) | Middle (S4) + Inboard (clear) = same mfr
Inboard Type B | S2-coated (any mfr) ¦ Gas fill ¦ Clear float (VIG mfr) ¦ Vacuum 0.25mm ¦ S5-coated (VIG mfr) | Middle (clear) + Inboard (S5) = same mfr
Outboard | S2-coated (VIG mfr) ¦ Vacuum 0.25mm ¦ Clear float (VIG mfr) ¦ Gas fill ¦ S5-coated (any mfr) | Outboard (S2) + Middle (clear) = same mfr